## 3_sin_pla_pla
TIME | FX | strain | stress | 3\\1105\\single\\pla\3_sin_pla_pla.csv
0.015 | 29.3461 | 0.00015 | 0.41923 | 最大応力 | 22.29529
0.03 | 58.6922 | 0.0003 | 0.83846 | ヤング率 | 2794.87
0.045 | 88.0384 | 0.00045 | 1.257691
0.06 | 117.384 | 0.0006 | 1.676914
0.075 | 146.731 | 0.00075 | 2.096157
0.09 | 176.077 | 0.0009 | 2.515386
0.105 | 205.423 | 0.00105 | 2.934614
0.12 | 234.769 | 0.0012 | 3.353843
0.135 | 264.115 | 0.00135 | 3.773071
0.15 | 293.461 | 0.0015 | 4.1923
0.165 | 322.807 | 0.00165 | 4.611529
0.18 | 352.153 | 0.0018 | 5.030757
0.195 | 381.5 | 0.00195 | 5.45
0.21 | 410.846 | 0.0021 | 5.869229
0.225 | 440.192 | 0.00225 | 6.288457
0.24 | 469.538 | 0.0024 | 6.707686
0.255 | 498.884 | 0.00255 | 7.126914
0.27 | 528.23 | 0.0027 | 7.546143
0.285 | 557.576 | 0.00285 | 7.965371
0.3 | 586.922 | 0.003 | 8.3846
0.315 | 616.269 | 0.00315 | 8.803843
0.33 | 645.615 | 0.0033 | 9.223071
0.345 | 674.961 | 0.00345 | 9.6423
0.36 | 704.307 | 0.0036 | 10.06153
0.375 | 733.653 | 0.00375 | 10.48076
0.39 | 762.999 | 0.0039 | 10.89999
0.405 | 792.345 | 0.00405 | 11.31921
0.42 | 821.691 | 0.0042 | 11.73844
0.435 | 851.038 | 0.00435 | 12.15769
0.45 | 880.384 | 0.0045 | 12.57691
0.465 | 909.73 | 0.00465 | 12.99614
0.48 | 939.076 | 0.0048 | 13.41537
0.495 | 968.422 | 0.00495 | 13.8346
0.51 | 997.768 | 0.0051 | 14.25383
0.525 | 1027.11 | 0.00525 | 14.673
0.54 | 1056.46 | 0.0054 | 15.09229
0.555 | 1085.81 | 0.00555 | 15.51157
0.57 | 1115.15 | 0.0057 | 15.93071
0.585 | 1144.5 | 0.00585 | 16.35
0.6 | 1173.84 | 0.006 | 16.76914
0.615 | 1203.19 | 0.00615 | 17.18843
0.63 | 1232.54 | 0.0063 | 17.60771
0.645 | 1261.88 | 0.00645 | 18.02686
0.66 | 1291.23 | 0.0066 | 18.44614
0.675 | 1320.58 | 0.00675 | 18.86543
0.69 | 1349.92 | 0.0069 | 19.28457
0.705 | 1379.27 | 0.00705 | 19.70386
0.72 | 1408.61 | 0.0072 | 20.123
0.735 | 1437.96 | 0.00735 | 20.54229
0.75 | 1467.31 | 0.0075 | 20.96157
0.765 | 1494.52 | 0.00765 | 21.35029
0.78 | 1521.48 | 0.0078 | 21.73543
0.795 | 1543.94 | 0.00795 | 22.05629
0.81 | 1560.67 | 0.0081 | 22.29529
0.825 | 1559.46 | 0.00825 | 22.278
0.84 | 149.957 | 0.0084 | 2.142243
0.855 | 7.92287e-05 | 0.00855 | 1.131839e-06
0.87 | -1.93741e-12 | 0.0087 | -2.767729e-14
0.885 | 2.41636e-12 | 0.00885 | 3.451943e-14
0.9 | -5.96589e-13 | 0.009 | -8.5227e-15
0.915 | -6.94086e-12 | 0.00915 | -9.915514e-14
0.93 | 5.49794e-12 | 0.0093 | 7.8542e-14
0.945 | -5.11059e-12 | 0.00945 | -7.300843e-14
0.96 | 2.51405e-12 | 0.0096 | 3.5915e-14
0.975 | 7.35089e-12 | 0.00975 | 1.050127e-13
0.99 | 4.15145e-13 | 0.0099 | 5.930643e-15
1.005 | -1.02997e-11 | 0.01005 | -1.471386e-13
1.02 | -6.90259e-12 | 0.0102 | -9.860843e-14
1.035 | -1.14781e-11 | 0.01035 | -1.639729e-13
1.05 | -1.42953e-13 | 0.0105 | -2.042186e-15
1.065 | 1.42714e-12 | 0.01065 | 2.038771e-14
1.08 | 6.47339e-12 | 0.0108 | 9.2477e-14
1.095 | -4.90968e-12 | 0.01095 | -7.013829e-14
1.11 | 5.81769e-12 | 0.0111 | 8.310986e-14
1.125 | 9.25696e-12 | 0.01125 | 1.322423e-13
1.14 | -3.46351e-12 | 0.0114 | -4.947871e-14
1.155 | -4.21526e-13 | 0.01155 | -6.0218e-15
1.17 | -4.47973e-12 | 0.0117 | -6.399614e-14
1.185 | 5.02845e-12 | 0.01185 | 7.1835e-14
1.2 | 1.53912e-12 | 0.012 | 2.198743e-14
1.215 | -4.39554e-12 | 0.01215 | -6.279343e-14
1.23 | 1.87434e-11 | 0.0123 | 2.677629e-13
1.245 | 3.41675e-12 | 0.01245 | 4.881071e-14
1.26 | 6.70188e-12 | 0.0126 | 9.574114e-14
1.275 | 1.01423e-11 | 0.01275 | 1.4489e-13
1.29 | -1.26778e-11 | 0.0129 | -1.811114e-13
1.305 | 7.81762e-12 | 0.01305 | 1.116803e-13
1.32 | -5.0037e-12 | 0.0132 | -7.148143e-14
1.335 | -3.40061e-12 | 0.01335 | -4.858014e-14
1.35 | 5.81848e-12 | 0.0135 | 8.312114e-14
1.365 | -3.31457e-12 | 0.01365 | -4.7351e-14
1.38 | -2.44126e-12 | 0.0138 | -3.487514e-14
1.395 | 3.63599e-12 | 0.01395 | 5.194271e-14
1.41 | -2.08497e-12 | 0.0141 | -2.978529e-14
1.425 | 5.29946e-13 | 0.01425 | 7.570657e-15
1.44 | -6.36675e-12 | 0.0144 | -9.095357e-14
1.455 | 1.03674e-11 | 0.01455 | 1.481057e-13
1.47 | -1.9774e-11 | 0.0147 | -2.824857e-13
1.485 | 8.86179e-12 | 0.01485 | 1.26597e-13
1.5 | 3.96945e-12 | 0.015 | 5.670643e-14

## 3_sin_epo_pla
TIME | FX | strain | stress | 3\\1105\\single\\epoxy\3_sin_epo_pla.csv
0.015 | 4.82394 | 0.00015 | 0.1339983 | 最大応力 | 4.702667
0.03 | 9.64789 | 0.0003 | 0.2679969 | ヤング率 | 893.3227
0.045 | 14.4718 | 0.00045 | 0.4019944
0.06 | 19.2958 | 0.0006 | 0.5359944
0.075 | 24.1197 | 0.00075 | 0.6699917
0.09 | 28.9437 | 0.0009 | 0.8039917
0.105 | 33.7676 | 0.00105 | 0.9379889
0.12 | 38.5915 | 0.0012 | 1.071986
0.135 | 43.4155 | 0.00135 | 1.205986
0.15 | 48.2394 | 0.0015 | 1.339983
0.165 | 53.0634 | 0.00165 | 1.473983
0.18 | 57.8873 | 0.0018 | 1.607981
0.195 | 62.7113 | 0.00195 | 1.741981
0.21 | 67.5352 | 0.0021 | 1.875978
0.225 | 72.3592 | 0.00225 | 2.009978
0.24 | 77.1831 | 0.0024 | 2.143975
0.255 | 82.007 | 0.00255 | 2.277972
0.27 | 86.831 | 0.0027 | 2.411972
0.285 | 91.6549 | 0.00285 | 2.545969
0.3 | 96.4789 | 0.003 | 2.679969
0.315 | 101.303 | 0.00315 | 2.813972
0.33 | 106.127 | 0.0033 | 2.947972
0.345 | 110.951 | 0.00345 | 3.081972
0.36 | 115.775 | 0.0036 | 3.215972
0.375 | 120.581 | 0.00375 | 3.349472
0.39 | 125.405 | 0.0039 | 3.483472
0.405 | 130.212 | 0.00405 | 3.617
0.42 | 135.001 | 0.0042 | 3.750028
0.435 | 139.721 | 0.00435 | 3.881139
0.45 | 144.4 | 0.0045 | 4.011111
0.465 | 148.996 | 0.00465 | 4.138778
0.48 | 153.557 | 0.0048 | 4.265472
0.495 | 158.007 | 0.00495 | 4.389083
0.51 | 162.194 | 0.0051 | 4.505389
0.525 | 166.039 | 0.00525 | 4.612194
0.54 | 169.086 | 0.0054 | 4.696833
0.555 | 169.296 | 0.00555 | 4.702667
0.57 | 0.000161783 | 0.0057 | 4.493972e-06
0.585 | -5.34183e-12 | 0.00585 | -1.483842e-13
0.6 | -1.90677e-12 | 0.006 | -5.296583e-14
0.615 | 9.92469e-13 | 0.00615 | 2.756858e-14
0.63 | 1.85284e-12 | 0.0063 | 5.146778e-14
0.645 | -1.2939e-12 | 0.00645 | -3.594167e-14
0.66 | 1.41639e-12 | 0.0066 | 3.934417e-14
0.675 | -4.861e-13 | 0.00675 | -1.350278e-14
0.69 | -1.00864e-12 | 0.0069 | -2.801778e-14
0.705 | 4.12229e-13 | 0.00705 | 1.145081e-14
0.72 | -1.7697e-12 | 0.0072 | -4.915833e-14
0.735 | -2.38433e-12 | 0.00735 | -6.623139e-14
0.75 | 1.0202e-12 | 0.0075 | 2.833889e-14
0.765 | 3.06567e-12 | 0.00765 | 8.51575e-14
0.78 | 6.4103e-13 | 0.0078 | 1.780639e-14
0.795 | -1.77993e-12 | 0.00795 | -4.94425e-14
0.81 | 3.82455e-12 | 0.0081 | 1.062375e-13
0.825 | 1.745e-12 | 0.00825 | 4.847222e-14
0.84 | -1.0958e-12 | 0.0084 | -3.043889e-14
0.855 | -1.35901e-12 | 0.00855 | -3.775028e-14
0.87 | 2.67391e-12 | 0.0087 | 7.427528e-14
0.885 | -2.00571e-12 | 0.00885 | -5.571417e-14
0.9 | 2.46157e-12 | 0.009 | 6.837694e-14
0.915 | -1.3049e-12 | 0.00915 | -3.624722e-14
0.93 | 1.24816e-12 | 0.0093 | 3.467111e-14
0.945 | 2.14387e-12 | 0.00945 | 5.955194e-14
0.96 | -9.91619e-13 | 0.0096 | -2.754497e-14
0.975 | 5.45019e-13 | 0.00975 | 1.513942e-14
0.99 | 7.73088e-13 | 0.0099 | 2.147467e-14
1.005 | -9.43289e-13 | 0.01005 | -2.620247e-14
1.02 | 2.85143e-12 | 0.0102 | 7.920639e-14
1.035 | 2.58745e-12 | 0.01035 | 7.187361e-14
1.05 | -4.23225e-12 | 0.0105 | -1.175625e-13
1.065 | -5.70537e-14 | 0.01065 | -1.584825e-15
1.08 | -2.3158e-12 | 0.0108 | -6.432778e-14
1.095 | -1.67072e-12 | 0.01095 | -4.640889e-14
1.11 | -2.30872e-12 | 0.0111 | -6.413111e-14
1.125 | 8.40377e-13 | 0.01125 | 2.334381e-14
1.14 | -1.59144e-12 | 0.0114 | -4.420667e-14
1.155 | -4.53125e-12 | 0.01155 | -1.258681e-13
1.17 | -3.70046e-14 | 0.0117 | -1.027906e-15
1.185 | -5.29766e-12 | 0.01185 | -1.471572e-13
1.2 | -4.9451e-12 | 0.012 | -1.373639e-13
1.215 | -6.81409e-12 | 0.01215 | -1.892803e-13
1.23 | 4.83225e-12 | 0.0123 | 1.342292e-13
1.245 | -6.26573e-12 | 0.01245 | -1.740481e-13
1.26 | -7.99253e-13 | 0.0126 | -2.220147e-14
1.275 | -1.46991e-12 | 0.01275 | -4.083083e-14
1.29 | -8.90057e-13 | 0.0129 | -2.472381e-14
1.305 | 7.82586e-13 | 0.01305 | 2.17385e-14
1.32 | 5.45411e-12 | 0.0132 | 1.515031e-13
1.335 | 1.21106e-12 | 0.01335 | 3.364056e-14
1.35 | 2.72931e-12 | 0.0135 | 7.581417e-14
1.365 | -1.75909e-12 | 0.01365 | -4.886361e-14
1.38 | 5.24425e-13 | 0.0138 | 1.456736e-14
1.395 | 4.19208e-12 | 0.01395 | 1.164467e-13
1.41 | 6.14656e-13 | 0.0141 | 1.707378e-14
1.425 | -6.497e-13 | 0.01425 | -1.804722e-14
1.44 | 2.80032e-12 | 0.0144 | 7.778667e-14
1.455 | 5.37582e-13 | 0.01455 | 1.493283e-14
1.47 | 3.39445e-12 | 0.0147 | 9.429028e-14
1.485 | -1.13732e-12 | 0.01485 | -3.159222e-14
1.5 | 1.99921e-12 | 0.015 | 5.553361e-14

## 3_sin_cfrp
TIME | FX | strain | stress | 3\\1105\\single\\cfrp\3_sin_cfrp.csv
0.015 | 26.2473 | 0.00015 | 8.101019 | 最大応力 | 460.321
0.03 | 52.4945 | 0.0003 | 16.20201 | ヤング率 | 54006.68
0.045 | 78.7418 | 0.00045 | 24.30302
0.06 | 104.989 | 0.0006 | 32.40401
0.075 | 131.236 | 0.00075 | 40.50494
0.09 | 157.484 | 0.0009 | 48.60617
0.105 | 183.731 | 0.00105 | 56.7071
0.12 | 209.978 | 0.0012 | 64.80802
0.135 | 236.225 | 0.00135 | 72.90895
0.15 | 262.473 | 0.0015 | 81.01019
0.165 | 288.72 | 0.00165 | 89.11111
0.18 | 314.967 | 0.0018 | 97.21204
0.195 | 341.215 | 0.00195 | 105.3133
0.21 | 367.462 | 0.0021 | 113.4142
0.225 | 393.709 | 0.00225 | 121.5151
0.24 | 419.956 | 0.0024 | 129.616
0.255 | 446.204 | 0.00255 | 137.7173
0.27 | 472.451 | 0.0027 | 145.8182
0.285 | 498.698 | 0.00285 | 153.9191
0.3 | 524.945 | 0.003 | 162.0201
0.315 | 551.193 | 0.00315 | 170.1213
0.33 | 577.44 | 0.0033 | 178.2222
0.345 | 603.687 | 0.00345 | 186.3231
0.36 | 629.935 | 0.0036 | 194.4244
0.375 | 656.182 | 0.00375 | 202.5253
0.39 | 682.429 | 0.0039 | 210.6262
0.405 | 708.676 | 0.00405 | 218.7272
0.42 | 734.924 | 0.0042 | 226.8284
0.435 | 761.171 | 0.00435 | 234.9293
0.45 | 787.418 | 0.0045 | 243.0302
0.465 | 813.665 | 0.00465 | 251.1312
0.48 | 839.913 | 0.0048 | 259.2324
0.495 | 866.16 | 0.00495 | 267.3333
0.51 | 892.407 | 0.0051 | 275.4343
0.525 | 918.655 | 0.00525 | 283.5355
0.54 | 944.902 | 0.0054 | 291.6364
0.555 | 971.149 | 0.00555 | 299.7373
0.57 | 997.396 | 0.0057 | 307.8383
0.585 | 1023.64 | 0.00585 | 315.9383
0.6 | 1049.89 | 0.006 | 324.0401
0.615 | 1076.14 | 0.00615 | 332.142
0.63 | 1102.39 | 0.0063 | 340.2438
0.645 | 1128.63 | 0.00645 | 348.3426
0.66 | 1154.88 | 0.0066 | 356.4444
0.675 | 1181.13 | 0.00675 | 364.5463
0.69 | 1207.37 | 0.0069 | 372.6451
0.705 | 1233.62 | 0.00705 | 380.7469
0.72 | 1259.87 | 0.0072 | 388.8488
0.735 | 1286.12 | 0.00735 | 396.9506
0.75 | 1312.36 | 0.0075 | 405.0494
0.765 | 1338.61 | 0.00765 | 413.1512
0.78 | 1364.86 | 0.0078 | 421.2531
0.795 | 1391.08 | 0.00795 | 429.3457
0.81 | 1417.33 | 0.0081 | 437.4475
0.825 | 1443.54 | 0.00825 | 445.537
0.84 | 1469.09 | 0.0084 | 453.4228
0.855 | 1491.44 | 0.00855 | 460.321
0.87 | 0.00456359 | 0.0087 | 0.001408515
0.885 | 5.53759e-12 | 0.00885 | 1.709133e-12
0.9 | -7.91651e-12 | 0.009 | -2.443367e-12
0.915 | 2.97047e-11 | 0.00915 | 9.168117e-12
0.93 | -1.28223e-12 | 0.0093 | -3.9575e-13
0.945 | -5.46678e-12 | 0.00945 | -1.687278e-12
0.96 | 2.19551e-11 | 0.0096 | 6.776265e-12
0.975 | -2.9896e-12 | 0.00975 | -9.22716e-13
0.99 | -2.10403e-11 | 0.0099 | -6.49392e-12
1.005 | -3.00559e-11 | 0.01005 | -9.276512e-12
1.02 | 2.68227e-11 | 0.0102 | 8.278611e-12
1.035 | 6.32368e-12 | 0.01035 | 1.951753e-12
1.05 | 5.90592e-12 | 0.0105 | 1.822815e-12
1.065 | 2.58059e-11 | 0.01065 | 7.964784e-12
1.08 | 2.12291e-11 | 0.0108 | 6.552191e-12
1.095 | 2.84058e-11 | 0.01095 | 8.767222e-12
1.11 | 1.31865e-11 | 0.0111 | 4.069907e-12
1.125 | 1.29081e-11 | 0.01125 | 3.983981e-12
1.14 | -2.47729e-11 | 0.0114 | -7.645957e-12
1.155 | 9.25371e-12 | 0.01155 | 2.856083e-12
1.17 | 1.73304e-11 | 0.0117 | 5.348889e-12
1.185 | -3.61366e-11 | 0.01185 | -1.115327e-11
1.2 | -2.76685e-11 | 0.012 | -8.53966e-12
1.215 | -2.23554e-11 | 0.01215 | -6.899815e-12
1.23 | -1.15184e-12 | 0.0123 | -3.555062e-13
1.245 | -2.53181e-11 | 0.01245 | -7.814228e-12
1.26 | -4.01336e-13 | 0.0126 | -1.238691e-13
1.275 | 2.95001e-11 | 0.01275 | 9.104969e-12
1.29 | 2.15839e-11 | 0.0129 | 6.661698e-12
1.305 | -1.92539e-11 | 0.01305 | -5.942562e-12
1.32 | -5.00121e-11 | 0.0132 | -1.543583e-11
1.335 | 2.93504e-11 | 0.01335 | 9.058765e-12
1.35 | 5.38389e-12 | 0.0135 | 1.661694e-12
1.365 | 1.39375e-12 | 0.01365 | 4.301698e-13
1.38 | -1.93253e-12 | 0.0138 | -5.964599e-13
1.395 | 1.7154e-11 | 0.01395 | 5.294444e-12
1.41 | -3.27602e-11 | 0.0141 | -1.011117e-11
1.425 | 1.18691e-12 | 0.01425 | 3.663302e-13
1.44 | -3.36114e-11 | 0.0144 | -1.037389e-11
1.455 | -5.74931e-12 | 0.01455 | -1.774478e-12
1.47 | 8.401e-12 | 0.0147 | 2.592901e-12
1.485 | -1.55922e-11 | 0.01485 | -4.812407e-12
1.5 | -3.75178e-11 | 0.015 | -1.157957e-11

## 3_tes2_c1
TIME | FX | strain | stress | 3\1105\cfrp1\3_tes2_c1.csv
0.015 | 44.9981 | 0.00015 | 0.64283 | 最大応力 | 27.03529
0.03 | 89.9962 | 0.0003 | 1.28566 | ヤング率 | 4285.538
0.045 | 134.994 | 0.00045 | 1.928486
0.06 | 179.992 | 0.0006 | 2.571314
0.075 | 224.991 | 0.00075 | 3.214157
0.09 | 269.989 | 0.0009 | 3.856986
0.105 | 314.987 | 0.00105 | 4.499814
0.12 | 359.985 | 0.0012 | 5.142643
0.135 | 404.983 | 0.00135 | 5.785471
0.15 | 449.981 | 0.0015 | 6.4283
0.165 | 494.979 | 0.00165 | 7.071129
0.18 | 539.977 | 0.0018 | 7.713957
0.195 | 584.975 | 0.00195 | 8.356786
0.21 | 629.974 | 0.0021 | 8.999629
0.225 | 674.972 | 0.00225 | 9.642457
0.24 | 719.97 | 0.0024 | 10.28529
0.255 | 764.968 | 0.00255 | 10.92811
0.27 | 809.966 | 0.0027 | 11.57094
0.285 | 854.963 | 0.00285 | 12.21376
0.3 | 899.959 | 0.003 | 12.85656
0.315 | 944.955 | 0.00315 | 13.49936
0.33 | 989.95 | 0.0033 | 14.14214
0.345 | 1034.94 | 0.00345 | 14.78486
0.36 | 1079.94 | 0.0036 | 15.42771
0.375 | 1124.93 | 0.00375 | 16.07043
0.39 | 1169.92 | 0.0039 | 16.71314
0.405 | 1214.91 | 0.00405 | 17.35586
0.42 | 1259.89 | 0.0042 | 17.99843
0.435 | 1304.87 | 0.00435 | 18.641
0.45 | 1349.81 | 0.0045 | 19.283
0.465 | 1394.71 | 0.00465 | 19.92443
0.48 | 1439.59 | 0.0048 | 20.56557
0.495 | 1484.44 | 0.00495 | 21.20629
0.51 | 1529.26 | 0.0051 | 21.84657
0.525 | 1574.11 | 0.00525 | 22.48729
0.54 | 1618.96 | 0.0054 | 23.128
0.555 | 1663.53 | 0.00555 | 23.76471
0.57 | 1707.77 | 0.0057 | 24.39671
0.585 | 1751.5 | 0.00585 | 25.02143
0.6 | 1793.71 | 0.006 | 25.62443
0.615 | 1832.54 | 0.00615 | 26.17914
0.63 | 1866.66 | 0.0063 | 26.66657
0.645 | 1892.47 | 0.00645 | 27.03529
0.66 | 1882.64 | 0.0066 | 26.89486
0.675 | 912.547 | 0.00675 | 13.03639
0.69 | 253.685 | 0.0069 | 3.624071
0.705 | 25.7326 | 0.00705 | 0.3676086
0.72 | 20.3375 | 0.0072 | 0.2905357
0.735 | 17.2042 | 0.00735 | 0.2457743
0.75 | 15.9092 | 0.0075 | 0.2272743
0.765 | 14.9971 | 0.00765 | 0.2142443
0.78 | 14.4258 | 0.0078 | 0.2060829
0.795 | 14.493 | 0.00795 | 0.2070429
0.81 | 13.8263 | 0.0081 | 0.1975186
0.825 | 14.042 | 0.00825 | 0.2006
0.84 | 14.2023 | 0.0084 | 0.20289
0.855 | 14.4556 | 0.00855 | 0.2065086
0.87 | 14.6988 | 0.0087 | 0.2099829
0.885 | 14.8756 | 0.00885 | 0.2125086
0.9 | 15.1032 | 0.009 | 0.21576
0.915 | 15.3207 | 0.00915 | 0.2188671
0.93 | 15.5541 | 0.0093 | 0.2222014
0.945 | 15.6426 | 0.00945 | 0.2234657
0.96 | 15.8743 | 0.0096 | 0.2267757
0.975 | 15.6594 | 0.00975 | 0.2237057
0.99 | 15.6515 | 0.0099 | 0.2235929
1.005 | 15.8733 | 0.01005 | 0.2267614
1.02 | 16.0134 | 0.0102 | 0.2287629
1.035 | 16.2286 | 0.01035 | 0.2318371
1.05 | 16.4447 | 0.0105 | 0.2349243
1.065 | 16.6796 | 0.01065 | 0.23828
1.08 | 16.9145 | 0.0108 | 0.2416357
1.095 | 17.1407 | 0.01095 | 0.2448671
1.11 | 17.2132 | 0.0111 | 0.2459029
1.125 | 17.2208 | 0.01125 | 0.2460114
1.14 | 17.0549 | 0.0114 | 0.2436414
1.155 | 16.7148 | 0.01155 | 0.2387829
1.17 | 16.9309 | 0.0117 | 0.24187
1.185 | 17.148 | 0.01185 | 0.2449714
1.2 | 17.3648 | 0.012 | 0.2480686
1.215 | 17.5183 | 0.01215 | 0.2502614
1.23 | 17.7102 | 0.0123 | 0.2530029
1.245 | 17.7944 | 0.01245 | 0.2542057
1.26 | 17.9049 | 0.0126 | 0.2557843
1.275 | 18.0233 | 0.01275 | 0.2574757
1.29 | 18.1188 | 0.0129 | 0.25884
1.305 | 18.1809 | 0.01305 | 0.2597271
1.32 | 18.0832 | 0.0132 | 0.2583314
1.335 | 18.286 | 0.01335 | 0.2612286
1.35 | 18.4867 | 0.0135 | 0.2640957
1.365 | 18.6368 | 0.01365 | 0.26624
1.38 | 18.8088 | 0.0138 | 0.2686971
1.395 | 19.0128 | 0.01395 | 0.2716114
1.41 | 19.2173 | 0.0141 | 0.2745329
1.425 | 19.4217 | 0.01425 | 0.2774529
1.44 | 19.624 | 0.0144 | 0.2803429
1.455 | 19.8264 | 0.01455 | 0.2832343
1.47 | 20.0308 | 0.0147 | 0.2861543
1.485 | 20.2267 | 0.01485 | 0.2889529
1.5 | 20.217 | 0.015 | 0.2888143

## 3_110_c2_l10
TIME | FX | strain | stress | 3\1105\cfrp2\lap=10\3_110_c2_l10.csv
0.015 | 43.0419 | 0.00015 | 0.6148843 | 最大応力 | 12.8975
0.03 | 86.0838 | 0.0003 | 1.229769 | ヤング率 | 4099.205
0.045 | 129.126 | 0.00045 | 1.844657
0.06 | 172.168 | 0.0006 | 2.459543
0.075 | 215.209 | 0.00075 | 3.074414
0.09 | 258.251 | 0.0009 | 3.6893
0.105 | 301.293 | 0.00105 | 4.304186
0.12 | 344.335 | 0.0012 | 4.919071
0.135 | 387.377 | 0.00135 | 5.533957
0.15 | 430.415 | 0.0015 | 6.148786
0.165 | 473.437 | 0.00165 | 6.763386
0.18 | 516.304 | 0.0018 | 7.375771
0.195 | 559.034 | 0.00195 | 7.9862
0.21 | 601.632 | 0.0021 | 8.594743
0.225 | 643.435 | 0.00225 | 9.191929
0.24 | 683.013 | 0.0024 | 9.757329
0.255 | 721.617 | 0.00255 | 10.30881
0.27 | 758.777 | 0.0027 | 10.83967
0.285 | 790.834 | 0.00285 | 11.29763
0.3 | 800.737 | 0.003 | 11.4391
0.315 | 792.488 | 0.00315 | 11.32126
0.33 | 796.596 | 0.0033 | 11.37994
0.345 | 802.217 | 0.00345 | 11.46024
0.36 | 814.049 | 0.0036 | 11.62927
0.375 | 829.289 | 0.00375 | 11.84699
0.39 | 842.548 | 0.0039 | 12.0364
0.405 | 855.859 | 0.00405 | 12.22656
0.42 | 867.4 | 0.0042 | 12.39143
0.435 | 878.226 | 0.00435 | 12.54609
0.45 | 887.936 | 0.0045 | 12.6848
0.465 | 896.111 | 0.00465 | 12.80159
0.48 | 900.983 | 0.0048 | 12.87119
0.495 | 902.825 | 0.00495 | 12.8975
0.51 | 883.375 | 0.0051 | 12.61964
0.525 | 749.997 | 0.00525 | 10.71424
0.54 | 447.685 | 0.0054 | 6.3955
0.555 | 311.499 | 0.00555 | 4.449986
0.57 | 182.453 | 0.0057 | 2.606471
0.585 | 110.114 | 0.00585 | 1.573057
0.6 | 101.955 | 0.006 | 1.4565
0.615 | 100.78 | 0.00615 | 1.439714
0.63 | 101.808 | 0.0063 | 1.4544
0.645 | 103.201 | 0.00645 | 1.4743
0.66 | 104.549 | 0.0066 | 1.493557
0.675 | 105.454 | 0.00675 | 1.506486
0.69 | 106.89 | 0.0069 | 1.527
0.705 | 108.846 | 0.00705 | 1.554943
0.72 | 110.641 | 0.0072 | 1.580586
0.735 | 112.695 | 0.00735 | 1.609929
0.75 | 114.418 | 0.0075 | 1.634543
0.765 | 116.107 | 0.00765 | 1.658671
0.78 | 117.987 | 0.0078 | 1.685529
0.795 | 119.881 | 0.00795 | 1.712586
0.81 | 121.768 | 0.0081 | 1.739543
0.825 | 123.551 | 0.00825 | 1.765014
0.84 | 125.491 | 0.0084 | 1.792729
0.855 | 127.013 | 0.00855 | 1.814471
0.87 | 128.111 | 0.0087 | 1.830157
0.885 | 129.904 | 0.00885 | 1.855771
0.9 | 131.635 | 0.009 | 1.8805
0.915 | 133.639 | 0.00915 | 1.909129
0.93 | 135.33 | 0.0093 | 1.933286
0.945 | 137.161 | 0.00945 | 1.959443
0.96 | 138.526 | 0.0096 | 1.978943
0.975 | 138.942 | 0.00975 | 1.984886
0.99 | 138.849 | 0.0099 | 1.983557
1.005 | 138.189 | 0.01005 | 1.974129
1.02 | 138.699 | 0.0102 | 1.981414
1.035 | 139.328 | 0.01035 | 1.9904
1.05 | 140.729 | 0.0105 | 2.010414
1.065 | 142.013 | 0.01065 | 2.028757
1.08 | 143.387 | 0.0108 | 2.048386
1.095 | 145.062 | 0.01095 | 2.072314
1.11 | 146.474 | 0.0111 | 2.092486
1.125 | 147.657 | 0.01125 | 2.109386
1.14 | 149.208 | 0.0114 | 2.131543
1.155 | 150.685 | 0.01155 | 2.152643
1.17 | 152.053 | 0.0117 | 2.172186
1.185 | 153.302 | 0.01185 | 2.190029
1.2 | 152.042 | 0.012 | 2.172029
1.215 | 150.031 | 0.01215 | 2.1433
1.23 | 151.135 | 0.0123 | 2.159071
1.245 | 152.441 | 0.01245 | 2.177729
1.26 | 154.172 | 0.0126 | 2.202457
1.275 | 155.796 | 0.01275 | 2.225657
1.29 | 157.233 | 0.0129 | 2.246186
1.305 | 158.392 | 0.01305 | 2.262743
1.32 | 158.825 | 0.0132 | 2.268929
1.335 | 159.553 | 0.01335 | 2.279329
1.35 | 160.433 | 0.0135 | 2.2919
1.365 | 161.638 | 0.01365 | 2.309114
1.38 | 162.98 | 0.0138 | 2.328286
1.395 | 164.096 | 0.01395 | 2.344229
1.41 | 165.468 | 0.0141 | 2.363829
1.425 | 166.027 | 0.01425 | 2.371814
1.44 | 167.415 | 0.0144 | 2.391643
1.455 | 168.454 | 0.01455 | 2.406486
1.47 | 168.827 | 0.0147 | 2.411814
1.485 | 168.24 | 0.01485 | 2.403429
1.4925 | 168.975 | 0.014925 | 2.413929
1.4962 | 169.227 | 0.014962 | 2.417529
1.4977 | 169.18 | 0.014977 | 2.416857
1.4989 | 167.75 | 0.014989 | 2.396429
1.5 | 167.036 | 0.015 | 2.386229

## 3_110_c2_l20
TIME | FX | strain | stress | 3\1105\cfrp2\lap=20\3_110_c2_l20.csv
0.015 | 44.9209 | 0.00015 | 0.6417271 | 最大応力 | 14.10366
0.03 | 89.8419 | 0.0003 | 1.283456 | ヤング率 | 4278.158
0.045 | 134.763 | 0.00045 | 1.925186
0.06 | 179.684 | 0.0006 | 2.566914
0.075 | 224.605 | 0.00075 | 3.208643
0.09 | 269.526 | 0.0009 | 3.850371
0.105 | 314.447 | 0.00105 | 4.4921
0.12 | 359.367 | 0.0012 | 5.133814
0.135 | 404.288 | 0.00135 | 5.775543
0.15 | 449.205 | 0.0015 | 6.417214
0.165 | 494.098 | 0.00165 | 7.058543
0.18 | 538.771 | 0.0018 | 7.696729
0.195 | 583.246 | 0.00195 | 8.332086
0.21 | 627.271 | 0.0021 | 8.961014
0.225 | 668.788 | 0.00225 | 9.554114
0.24 | 709.703 | 0.0024 | 10.13861
0.255 | 749.349 | 0.00255 | 10.70499
0.27 | 788.073 | 0.0027 | 11.25819
0.285 | 826.633 | 0.00285 | 11.80904
0.3 | 863.968 | 0.003 | 12.3424
0.315 | 900.316 | 0.00315 | 12.86166
0.33 | 935.566 | 0.0033 | 13.36523
0.345 | 969.221 | 0.00345 | 13.84601
0.36 | 987.256 | 0.0036 | 14.10366
0.375 | 969.889 | 0.00375 | 13.85556
0.39 | 941.972 | 0.0039 | 13.45674
0.405 | 923.279 | 0.00405 | 13.1897
0.42 | 906.574 | 0.0042 | 12.95106
0.435 | 867.666 | 0.00435 | 12.39523
0.45 | 778.285 | 0.0045 | 11.11836
0.465 | 540.03 | 0.00465 | 7.714714
0.48 | 368.795 | 0.0048 | 5.2685
0.495 | 263.703 | 0.00495 | 3.767186
0.51 | 262.069 | 0.0051 | 3.743843
0.525 | 264.841 | 0.00525 | 3.783443
0.54 | 270.778 | 0.0054 | 3.868257
0.555 | 277.497 | 0.00555 | 3.964243
0.57 | 283.928 | 0.0057 | 4.056114
0.585 | 290.374 | 0.00585 | 4.1482
0.6 | 297.357 | 0.006 | 4.247957
0.615 | 303.842 | 0.00615 | 4.3406
0.63 | 310.501 | 0.0063 | 4.435729
0.645 | 316.875 | 0.00645 | 4.526786
0.66 | 322.611 | 0.0066 | 4.608729
0.675 | 328.598 | 0.00675 | 4.694257
0.69 | 334.838 | 0.0069 | 4.7834
0.705 | 340.65 | 0.00705 | 4.866429
0.72 | 347.051 | 0.0072 | 4.957871
0.735 | 352.766 | 0.00735 | 5.039514
0.75 | 358.786 | 0.0075 | 5.125514
0.765 | 364.579 | 0.00765 | 5.208271
0.78 | 370.785 | 0.0078 | 5.296929
0.795 | 377.267 | 0.00795 | 5.389529
0.81 | 383.4 | 0.0081 | 5.477143
0.825 | 386.965 | 0.00825 | 5.528071
0.84 | 392.971 | 0.0084 | 5.613871
0.855 | 399.125 | 0.00855 | 5.701786
0.87 | 405.474 | 0.0087 | 5.792486
0.885 | 411.853 | 0.00885 | 5.883614
0.9 | 417.549 | 0.009 | 5.964986
0.915 | 423.664 | 0.00915 | 6.052343
0.93 | 429.001 | 0.0093 | 6.128586
0.945 | 433.771 | 0.00945 | 6.196729
0.96 | 438.316 | 0.0096 | 6.261657
0.975 | 442.396 | 0.00975 | 6.319943
0.99 | 444.983 | 0.0099 | 6.3569
1.005 | 444.362 | 0.01005 | 6.348029
1.02 | 435.527 | 0.0102 | 6.221814
1.035 | 413.477 | 0.01035 | 5.906814
1.05 | 394.601 | 0.0105 | 5.637157
1.065 | 385.45 | 0.01065 | 5.506429
1.08 | 383.704 | 0.0108 | 5.481486
1.095 | 370.587 | 0.01095 | 5.2941
1.11 | 355.628 | 0.0111 | 5.0804
1.125 | 350.392 | 0.01125 | 5.0056
1.14 | 348.144 | 0.0114 | 4.973486
1.155 | 346.173 | 0.01155 | 4.945329
1.17 | 344.935 | 0.0117 | 4.927643
1.185 | 345.629 | 0.01185 | 4.937557
1.2 | 342.606 | 0.012 | 4.894371
1.215 | 339.395 | 0.01215 | 4.8485
1.23 | 330.832 | 0.0123 | 4.726171
1.245 | 324.182 | 0.01245 | 4.631171
1.26 | 322.714 | 0.0126 | 4.6102
1.275 | 320.318 | 0.01275 | 4.575971
1.29 | 321.351 | 0.0129 | 4.590729
1.305 | 323.209 | 0.01305 | 4.617271
1.32 | 324.738 | 0.0132 | 4.639114
1.335 | 325.644 | 0.01335 | 4.652057
1.35 | 323.795 | 0.0135 | 4.625643
1.365 | 320.512 | 0.01365 | 4.578743
1.38 | 318.411 | 0.0138 | 4.548729
1.395 | 319.052 | 0.01395 | 4.557886
1.41 | 320.689 | 0.0141 | 4.581271
1.425 | 322.849 | 0.01425 | 4.612129
1.44 | 324.044 | 0.0144 | 4.6292
1.455 | 326.502 | 0.01455 | 4.664314
1.47 | 328.605 | 0.0147 | 4.694357
1.485 | 330.133 | 0.01485 | 4.716186
1.4925 | 331.593 | 0.014925 | 4.737043
1.4962 | 332.193 | 0.014962 | 4.745614
1.4977 | 332.267 | 0.014977 | 4.746671
1.4989 | 330.462 | 0.014989 | 4.720886
1.5 | 329.564 | 0.015 | 4.708057

## 3_110_c2_l30
TIME | FX | strain | stress | 3\1105\cfrp2\lap=30\3_110_c2_l30.csv
0.015 | 47.0034 | 0.00015 | 0.6714771 | 最大応力 | 16.115
0.03 | 94.0067 | 0.0003 | 1.342953 | ヤング率 | 4476.42
0.045 | 141.01 | 0.00045 | 2.014429
0.06 | 188.013 | 0.0006 | 2.6859
0.075 | 235.017 | 0.00075 | 3.357386
0.09 | 282.02 | 0.0009 | 4.028857
0.105 | 329.024 | 0.00105 | 4.700343
0.12 | 376.027 | 0.0012 | 5.371814
0.135 | 423.03 | 0.00135 | 6.043286
0.15 | 470.016 | 0.0015 | 6.714514
0.165 | 516.811 | 0.00165 | 7.383014
0.18 | 563.439 | 0.0018 | 8.049129
0.195 | 609.832 | 0.00195 | 8.711886
0.21 | 654.662 | 0.0021 | 9.352314
0.225 | 697.74 | 0.00225 | 9.967714
0.24 | 739.003 | 0.0024 | 10.55719
0.255 | 780.104 | 0.00255 | 11.14434
0.27 | 820.065 | 0.0027 | 11.71521
0.285 | 858.561 | 0.00285 | 12.26516
0.3 | 896.039 | 0.003 | 12.80056
0.315 | 932.727 | 0.00315 | 13.32467
0.33 | 968.109 | 0.0033 | 13.83013
0.345 | 1002.83 | 0.00345 | 14.32614
0.36 | 1036.62 | 0.0036 | 14.80886
0.375 | 1070.08 | 0.00375 | 15.28686
0.39 | 1102.25 | 0.0039 | 15.74643
0.405 | 1128.05 | 0.00405 | 16.115
0.42 | 1123.07 | 0.0042 | 16.04386
0.435 | 1080.07 | 0.00435 | 15.42957
0.45 | 1058.97 | 0.0045 | 15.12814
0.465 | 1044.5 | 0.00465 | 14.92143
0.48 | 1027.89 | 0.0048 | 14.68414
0.495 | 1002.59 | 0.00495 | 14.32271
0.51 | 934.972 | 0.0051 | 13.35674
0.525 | 783.442 | 0.00525 | 11.19203
0.54 | 481.5 | 0.0054 | 6.878571
0.555 | 389.797 | 0.00555 | 5.568529
0.57 | 390.233 | 0.0057 | 5.574757
0.585 | 395.418 | 0.00585 | 5.648829
0.6 | 402.048 | 0.006 | 5.743543
0.615 | 409.531 | 0.00615 | 5.850443
0.63 | 417.567 | 0.0063 | 5.965243
0.645 | 425.64 | 0.00645 | 6.080571
0.66 | 434.111 | 0.0066 | 6.201586
0.675 | 442.493 | 0.00675 | 6.321329
0.69 | 451.186 | 0.0069 | 6.445514
0.705 | 459.665 | 0.00705 | 6.566643
0.72 | 468.079 | 0.0072 | 6.686843
0.735 | 476.239 | 0.00735 | 6.803414
0.75 | 484.23 | 0.0075 | 6.917571
0.765 | 492.29 | 0.00765 | 7.032714
0.78 | 500.494 | 0.0078 | 7.149914
0.795 | 508.913 | 0.00795 | 7.270186
0.81 | 517.51 | 0.0081 | 7.393
0.825 | 526.032 | 0.00825 | 7.514743
0.84 | 534.367 | 0.0084 | 7.633814
0.855 | 543.247 | 0.00855 | 7.760671
0.87 | 551.719 | 0.0087 | 7.8817
0.885 | 559.757 | 0.00885 | 7.996529
0.9 | 568.307 | 0.009 | 8.118671
0.915 | 576.401 | 0.00915 | 8.2343
0.93 | 584.559 | 0.0093 | 8.350843
0.945 | 593.005 | 0.00945 | 8.4715
0.96 | 600.918 | 0.0096 | 8.584543
0.975 | 609.008 | 0.00975 | 8.700114
0.99 | 615.463 | 0.0099 | 8.792329
1.005 | 622.042 | 0.01005 | 8.886314
1.02 | 629.362 | 0.0102 | 8.990886
1.035 | 636.425 | 0.01035 | 9.091786
1.05 | 643.097 | 0.0105 | 9.1871
1.065 | 648.636 | 0.01065 | 9.266229
1.08 | 655.382 | 0.0108 | 9.3626
1.095 | 662.388 | 0.01095 | 9.462686
1.11 | 669.937 | 0.0111 | 9.570529
1.125 | 677.256 | 0.01125 | 9.675086
1.14 | 683.626 | 0.0114 | 9.766086
1.155 | 688.819 | 0.01155 | 9.840271
1.17 | 691.316 | 0.0117 | 9.875943
1.185 | 687.374 | 0.01185 | 9.819629
1.2 | 677.285 | 0.012 | 9.6755
1.215 | 670.625 | 0.01215 | 9.580357
1.23 | 657.433 | 0.0123 | 9.3919
1.245 | 650.514 | 0.01245 | 9.293057
1.26 | 641.941 | 0.0126 | 9.170586
1.275 | 624.129 | 0.01275 | 8.916129
1.29 | 596.734 | 0.0129 | 8.524771
1.305 | 570.597 | 0.01305 | 8.151386
1.32 | 548.823 | 0.0132 | 7.840329
1.335 | 531.417 | 0.01335 | 7.591671
1.35 | 487.077 | 0.0135 | 6.958243
1.365 | 478.598 | 0.01365 | 6.837114
1.38 | 474.627 | 0.0138 | 6.780386
1.395 | 471.053 | 0.01395 | 6.729329
1.41 | 468.898 | 0.0141 | 6.698543
1.425 | 459.985 | 0.01425 | 6.571214
1.44 | 440.676 | 0.0144 | 6.295371
1.455 | 432.448 | 0.01455 | 6.177829
1.47 | 426.338 | 0.0147 | 6.090543
1.485 | 423.854 | 0.01485 | 6.055057
1.4925 | 425 | 0.014925 | 6.071429
1.4959 | 424.827 | 0.014959 | 6.068957
1.4979 | 419.317 | 0.014979 | 5.990243
1.4994 | 419.127 | 0.014994 | 5.987529
1.5 | 415.227 | 0.015 | 5.931814

## 3_110_kasa_l10_sita15
TIME | FX | strain | stress | 3\1105\kasa\lap=10\sita=15\3_110_kasa_l10_sita15.csv
0.015 | 44.203 | 0.00015 | 0.6314714 | 最大応力 | 13.23939
0.03 | 88.406 | 0.0003 | 1.262943 | ヤング率 | 4203.513
0.045 | 132.609 | 0.00045 | 1.894414
0.06 | 176.812 | 0.0006 | 2.525886
0.075 | 221.015 | 0.00075 | 3.157357
0.09 | 265.216 | 0.0009 | 3.7888
0.105 | 309.396 | 0.00105 | 4.419943
0.12 | 353.475 | 0.0012 | 5.049643
0.135 | 397.439 | 0.00135 | 5.6777
0.15 | 441.211 | 0.0015 | 6.303014
0.165 | 484.711 | 0.00165 | 6.924443
0.18 | 527.88 | 0.0018 | 7.541143
0.195 | 570.818 | 0.00195 | 8.154543
0.21 | 613.424 | 0.0021 | 8.7632
0.225 | 654.793 | 0.00225 | 9.354186
0.24 | 694.673 | 0.0024 | 9.9239
0.255 | 733.34 | 0.00255 | 10.47629
0.27 | 769.324 | 0.0027 | 10.99034
0.285 | 793.653 | 0.00285 | 11.3379
0.3 | 800.446 | 0.003 | 11.43494
0.315 | 800.668 | 0.00315 | 11.43811
0.33 | 808.017 | 0.0033 | 11.5431
0.345 | 816.493 | 0.00345 | 11.66419
0.36 | 828.33 | 0.0036 | 11.83329
0.375 | 843.332 | 0.00375 | 12.0476
0.39 | 858.161 | 0.0039 | 12.25944
0.405 | 871.828 | 0.00405 | 12.45469
0.42 | 884.333 | 0.0042 | 12.63333
0.435 | 896.83 | 0.00435 | 12.81186
0.45 | 908.577 | 0.0045 | 12.97967
0.465 | 916.626 | 0.00465 | 13.09466
0.48 | 922.902 | 0.0048 | 13.18431
0.495 | 926.757 | 0.00495 | 13.23939
0.51 | 925.832 | 0.0051 | 13.22617
0.525 | 896.881 | 0.00525 | 12.81259
0.54 | 751.867 | 0.0054 | 10.74096
0.555 | 494.903 | 0.00555 | 7.070043
0.57 | 380.453 | 0.0057 | 5.435043
0.585 | 300.771 | 0.00585 | 4.296729
0.6 | 170.55 | 0.006 | 2.436429
0.615 | 160.987 | 0.00615 | 2.299814
0.63 | 158.191 | 0.0063 | 2.259871
0.645 | 158.283 | 0.00645 | 2.261186
0.66 | 159.693 | 0.0066 | 2.281329
0.675 | 161.501 | 0.00675 | 2.307157
0.69 | 163.933 | 0.0069 | 2.3419
0.705 | 166.254 | 0.00705 | 2.375057
0.72 | 168.917 | 0.0072 | 2.4131
0.735 | 171.516 | 0.00735 | 2.450229
0.75 | 174.285 | 0.0075 | 2.489786
0.765 | 176.574 | 0.00765 | 2.522486
0.78 | 179.191 | 0.0078 | 2.559871
0.795 | 181.789 | 0.00795 | 2.596986
0.81 | 184.567 | 0.0081 | 2.636671
0.825 | 187.472 | 0.00825 | 2.678171
0.84 | 190.144 | 0.0084 | 2.716343
0.855 | 192.926 | 0.00855 | 2.756086
0.87 | 195.175 | 0.0087 | 2.788214
0.885 | 197.646 | 0.00885 | 2.823514
0.9 | 200.248 | 0.009 | 2.860686
0.915 | 202.879 | 0.00915 | 2.898271
0.93 | 205.38 | 0.0093 | 2.934
0.945 | 207.823 | 0.00945 | 2.9689
0.96 | 210.158 | 0.0096 | 3.002257
0.975 | 212.724 | 0.00975 | 3.038914
0.99 | 214.525 | 0.0099 | 3.064643
1.005 | 216.991 | 0.01005 | 3.099871
1.02 | 218.771 | 0.0102 | 3.1253
1.035 | 220.646 | 0.01035 | 3.152086
1.05 | 222.278 | 0.0105 | 3.1754
1.065 | 223.655 | 0.01065 | 3.195071
1.08 | 225.406 | 0.0108 | 3.220086
1.095 | 226.454 | 0.01095 | 3.235057
1.11 | 227.279 | 0.0111 | 3.246843
1.125 | 227.758 | 0.01125 | 3.253686
1.14 | 229.021 | 0.0114 | 3.271729
1.155 | 229.962 | 0.01155 | 3.285171
1.17 | 231.11 | 0.0117 | 3.301571
1.185 | 232.791 | 0.01185 | 3.325586
1.2 | 234.573 | 0.012 | 3.351043
1.215 | 236.407 | 0.01215 | 3.377243
1.23 | 236.909 | 0.0123 | 3.384414
1.245 | 239.021 | 0.01245 | 3.414586
1.26 | 241.085 | 0.0126 | 3.444071
1.275 | 243.06 | 0.01275 | 3.472286
1.29 | 244.05 | 0.0129 | 3.486429
1.305 | 245.792 | 0.01305 | 3.511314
1.32 | 247.714 | 0.0132 | 3.538771
1.335 | 249.609 | 0.01335 | 3.565843
1.35 | 251.565 | 0.0135 | 3.593786
1.365 | 253.403 | 0.01365 | 3.620043
1.38 | 255.695 | 0.0138 | 3.652786
1.395 | 257.949 | 0.01395 | 3.684986
1.41 | 255.706 | 0.0141 | 3.652943
1.425 | 257.623 | 0.01425 | 3.680329
1.44 | 259.676 | 0.0144 | 3.709657
1.455 | 261.624 | 0.01455 | 3.737486
1.47 | 263.4 | 0.0147 | 3.762857
1.485 | 265.298 | 0.01485 | 3.789971
1.4925 | 266.487 | 0.014925 | 3.806957
1.4962 | 266.96 | 0.014962 | 3.813714
1.4977 | 266.925 | 0.014977 | 3.813214
1.4989 | 264.781 | 0.014989 | 3.782586
1.5 | 262.96 | 0.015 | 3.756571

## 3_110_kasa_l30_sita30
TIME | FX | strain | stress | 3\1105\kasa\lap=30\sita=30\3_110_kasa_l30_sita30.csv
0.015 | 47.4273 | 0.00015 | 0.6775329 | 最大応力 | 16.13129
0.03 | 94.8547 | 0.0003 | 1.355067 | ヤング率 | 4504.662
0.045 | 142.282 | 0.00045 | 2.0326
0.06 | 189.709 | 0.0006 | 2.710129
0.075 | 237.118 | 0.00075 | 3.3874
0.09 | 284.481 | 0.0009 | 4.064014
0.105 | 331.775 | 0.00105 | 4.739643
0.12 | 378.949 | 0.0012 | 5.413557
0.135 | 425.983 | 0.00135 | 6.085471
0.15 | 472.931 | 0.0015 | 6.756157
0.165 | 519.728 | 0.00165 | 7.424686
0.18 | 566.181 | 0.0018 | 8.0883
0.195 | 611.314 | 0.00195 | 8.733057
0.21 | 654.601 | 0.0021 | 9.351443
0.225 | 697.064 | 0.00225 | 9.958057
0.24 | 738.28 | 0.0024 | 10.54686
0.255 | 778.607 | 0.00255 | 11.12296
0.27 | 817.984 | 0.0027 | 11.68549
0.285 | 856.669 | 0.00285 | 12.23813
0.3 | 894.423 | 0.003 | 12.77747
0.315 | 931.292 | 0.00315 | 13.30417
0.33 | 967.197 | 0.0033 | 13.8171
0.345 | 1002.42 | 0.00345 | 14.32029
0.36 | 1036.62 | 0.0036 | 14.80886
0.375 | 1070.51 | 0.00375 | 15.293
0.39 | 1102.85 | 0.0039 | 15.755
0.405 | 1129.19 | 0.00405 | 16.13129
0.42 | 1123.95 | 0.0042 | 16.05643
0.435 | 1077.69 | 0.00435 | 15.39557
0.45 | 1047.39 | 0.0045 | 14.96271
0.465 | 1011.33 | 0.00465 | 14.44757
0.48 | 947.026 | 0.0048 | 13.52894
0.495 | 833.628 | 0.00495 | 11.90897
0.51 | 717.233 | 0.0051 | 10.24619
0.525 | 434.755 | 0.00525 | 6.210786
0.54 | 403.741 | 0.0054 | 5.767729
0.555 | 408.572 | 0.00555 | 5.836743
0.57 | 414.85 | 0.0057 | 5.926429
0.585 | 422.334 | 0.00585 | 6.033343
0.6 | 430.054 | 0.006 | 6.143629
0.615 | 437.964 | 0.00615 | 6.256629
0.63 | 446.246 | 0.0063 | 6.374943
0.645 | 454.575 | 0.00645 | 6.493929
0.66 | 462.205 | 0.0066 | 6.602929
0.675 | 469.76 | 0.00675 | 6.710857
0.69 | 477.123 | 0.0069 | 6.816043
0.705 | 484.05 | 0.00705 | 6.915
0.72 | 489.185 | 0.0072 | 6.988357
0.735 | 493.134 | 0.00735 | 7.044771
0.75 | 496.596 | 0.0075 | 7.094229
0.765 | 501.456 | 0.00765 | 7.163657
0.78 | 504.942 | 0.0078 | 7.213457
0.795 | 506.32 | 0.00795 | 7.233143
0.81 | 502.454 | 0.0081 | 7.177914
0.825 | 490.424 | 0.00825 | 7.006057
0.84 | 472.68 | 0.0084 | 6.752571
0.855 | 453.823 | 0.00855 | 6.483186
0.87 | 435.238 | 0.0087 | 6.217686
0.885 | 420.075 | 0.00885 | 6.001071
0.9 | 392.471 | 0.009 | 5.606729
0.915 | 376.755 | 0.00915 | 5.382214
0.93 | 355.571 | 0.0093 | 5.079586
0.945 | 342.537 | 0.00945 | 4.893386
0.96 | 338.697 | 0.0096 | 4.838529
0.975 | 339.245 | 0.00975 | 4.846357
0.99 | 341.197 | 0.0099 | 4.874243
1.005 | 344.138 | 0.01005 | 4.916257
1.02 | 346.647 | 0.0102 | 4.9521
1.035 | 350.006 | 0.01035 | 5.000086
1.05 | 353.716 | 0.0105 | 5.053086
1.065 | 357.588 | 0.01065 | 5.1084
1.08 | 361.394 | 0.0108 | 5.162771
1.095 | 364.242 | 0.01095 | 5.203457
1.11 | 366.051 | 0.0111 | 5.2293
1.125 | 366.95 | 0.01125 | 5.242143
1.14 | 367.497 | 0.0114 | 5.249957
1.155 | 370.009 | 0.01155 | 5.285843
1.17 | 372.182 | 0.0117 | 5.316886
1.185 | 375.012 | 0.01185 | 5.357314
1.2 | 378.034 | 0.012 | 5.400486
1.215 | 381.252 | 0.01215 | 5.446457
1.23 | 383.995 | 0.0123 | 5.485643
1.245 | 386.423 | 0.01245 | 5.520329
1.26 | 387.895 | 0.0126 | 5.541357
1.275 | 391.4 | 0.01275 | 5.591429
1.29 | 394.518 | 0.0129 | 5.635971
1.305 | 396.706 | 0.01305 | 5.667229
1.32 | 397.985 | 0.0132 | 5.6855
1.335 | 400.328 | 0.01335 | 5.718971
1.35 | 402.607 | 0.0135 | 5.751529
1.365 | 403.558 | 0.01365 | 5.765114
1.38 | 405.798 | 0.0138 | 5.797114
1.395 | 408.594 | 0.01395 | 5.837057
1.41 | 411.761 | 0.0141 | 5.8823
1.425 | 414.96 | 0.01425 | 5.928
1.44 | 418.047 | 0.0144 | 5.9721
1.455 | 421.545 | 0.01455 | 6.022071
1.47 | 425.354 | 0.0147 | 6.076486
1.485 | 428.987 | 0.01485 | 6.128386
1.4925 | 430.996 | 0.014925 | 6.157086
1.4962 | 431.88 | 0.014962 | 6.169714
1.4977 | 432.022 | 0.014977 | 6.171743
1.4989 | 430.544 | 0.014989 | 6.150629
1.5 | 429.087 | 0.015 | 6.129814