## Sheet1
path | output_file_name | key_word | remove_word | finished | plus | speed[mm/s] | length[mm] | cross_section_area[mm2]
pla_2\\ | pla |  |  |  | 1 | 1 | 120 | 50

## PLA1
TIME | FX | strain | stress | 最大応力 | 50.0004
0.03 | 34.9012 | 0.00025 | 0.698024 | ヤング率 | 2792.092
0.06 | 69.8024 | 0.0005 | 1.396048
0.09 | 104.704 | 0.00075 | 2.09408
0.12 | 139.605 | 0.001 | 2.7921
0.15 | 174.506 | 0.00125 | 3.49012
0.18 | 209.407 | 0.0015 | 4.18814
0.21 | 244.308 | 0.00175 | 4.88616
0.24 | 279.209 | 0.002 | 5.58418
0.27 | 314.111 | 0.00225 | 6.28222
0.3 | 349.012 | 0.0025 | 6.98024
0.33 | 383.913 | 0.00275 | 7.67826
0.36 | 418.814 | 0.003 | 8.37628
0.39 | 453.715 | 0.00325 | 9.0743
0.42 | 488.616 | 0.0035 | 9.77232
0.45 | 523.518 | 0.00375 | 10.47036
0.48 | 558.419 | 0.004 | 11.16838
0.51 | 593.319 | 0.00425 | 11.86638
0.54 | 628.218 | 0.0045 | 12.56436
0.57 | 663.117 | 0.00475 | 13.26234
0.6 | 698.016 | 0.005 | 13.96032
0.63 | 732.913 | 0.00525 | 14.65826
0.66 | 767.807 | 0.0055 | 15.35614
0.69 | 802.696 | 0.00575 | 16.05392
0.72 | 837.583 | 0.006 | 16.75166
0.75 | 872.468 | 0.00625 | 17.44936
0.78 | 907.347 | 0.0065 | 18.14694
0.81 | 942.224 | 0.00675 | 18.84448
0.84 | 977.101 | 0.007 | 19.54202
0.87 | 1011.98 | 0.00725 | 20.2396
0.9 | 1046.85 | 0.0075 | 20.937
0.93 | 1081.73 | 0.00775 | 21.6346
0.96 | 1116.61 | 0.008 | 22.3322
0.99 | 1151.48 | 0.00825 | 23.0296
1.02 | 1186.36 | 0.0085 | 23.7272
1.05 | 1221.23 | 0.00875 | 24.4246
1.08 | 1256.1 | 0.009 | 25.122
1.11 | 1290.97 | 0.00925 | 25.8194
1.14 | 1325.84 | 0.0095 | 26.5168
1.17 | 1360.7 | 0.00975 | 27.214
1.2 | 1395.57 | 0.01 | 27.9114
1.23 | 1430.43 | 0.01025 | 28.6086
1.26 | 1465.29 | 0.0105 | 29.3058
1.29 | 1500.15 | 0.01075 | 30.003
1.32 | 1534.99 | 0.011 | 30.6998
1.35 | 1569.84 | 0.01125 | 31.3968
1.38 | 1604.68 | 0.0115 | 32.0936
1.41 | 1639.51 | 0.01175 | 32.7902
1.44 | 1674.35 | 0.012 | 33.487
1.47 | 1709.18 | 0.01225 | 34.1836
1.5 | 1744 | 0.0125 | 34.88
1.53 | 1778.83 | 0.01275 | 35.5766
1.56 | 1813.64 | 0.013 | 36.2728
1.59 | 1848.46 | 0.01325 | 36.9692
1.62 | 1883.27 | 0.0135 | 37.6654
1.65 | 1918.07 | 0.01375 | 38.3614
1.68 | 1952.88 | 0.014 | 39.0576
1.71 | 1987.67 | 0.01425 | 39.7534
1.74 | 2022.47 | 0.0145 | 40.4494
1.77 | 2057.26 | 0.01475 | 41.1452
1.8 | 2092.04 | 0.015 | 41.8408
1.83 | 2126.82 | 0.01525 | 42.5364
1.86 | 2161.6 | 0.0155 | 43.232
1.89 | 2196.36 | 0.01575 | 43.9272
1.92 | 2231.11 | 0.016 | 44.6222
1.95 | 2265.84 | 0.01625 | 45.3168
1.98 | 2300.56 | 0.0165 | 46.0112
2.01 | 2335.24 | 0.01675 | 46.7048
2.04 | 2369.83 | 0.017 | 47.3966
2.07 | 2404.18 | 0.01725 | 48.0836
2.1 | 2437.85 | 0.0175 | 48.757
2.13 | 2469.54 | 0.01775 | 49.3908
2.16 | 2490.33 | 0.018 | 49.8066
2.19 | 2497.74 | 0.01825 | 49.9548
2.22 | 2499.41 | 0.0185 | 49.9882
2.25 | 2499.83 | 0.01875 | 49.9966
2.28 | 2499.96 | 0.019 | 49.9992
2.31 | 2499.98 | 0.01925 | 49.9996
2.34 | 2500 | 0.0195 | 50
2.37 | 2500.01 | 0.01975 | 50.0002
2.4 | 2500.01 | 0.02 | 50.0002
2.43 | 2500.02 | 0.02025 | 50.0004
2.46 | 2500 | 0.0205 | 50
2.49 | 2500.01 | 0.02075 | 50.0002
2.52 | 2500.01 | 0.021 | 50.0002
2.55 | 2500.01 | 0.02125 | 50.0002
2.58 | 2500.01 | 0.0215 | 50.0002
2.61 | 2500.01 | 0.02175 | 50.0002
2.64 | 2500.01 | 0.022 | 50.0002
2.67 | 2500.01 | 0.02225 | 50.0002
2.7 | 2500.01 | 0.0225 | 50.0002
2.73 | 2500.01 | 0.02275 | 50.0002
2.76 | 2500.01 | 0.023 | 50.0002
2.79 | 2500.01 | 0.02325 | 50.0002
2.82 | 2500.01 | 0.0235 | 50.0002
2.85 | 2500.01 | 0.02375 | 50.0002
2.88 | 2500.01 | 0.024 | 50.0002
2.91 | 2500.01 | 0.02425 | 50.0002
2.94 | 2500.01 | 0.0245 | 50.0002
2.97 | 2500.01 | 0.02475 | 50.0002
3 | 2500.01 | 0.025 | 50.0002

## PLA2
TIME | FX | strain | stress | 最大応力 | 50.0004
0.03 | 34.9012 | 0.00025 | 0.698024 | ヤング率 | 2792.092
0.06 | 69.8024 | 0.0005 | 1.396048
0.09 | 104.704 | 0.00075 | 2.09408
0.12 | 139.605 | 0.001 | 2.7921
0.15 | 174.506 | 0.00125 | 3.49012
0.18 | 209.407 | 0.0015 | 4.18814
0.21 | 244.308 | 0.00175 | 4.88616
0.24 | 279.209 | 0.002 | 5.58418
0.27 | 314.111 | 0.00225 | 6.28222
0.3 | 349.012 | 0.0025 | 6.98024
0.33 | 383.913 | 0.00275 | 7.67826
0.36 | 418.814 | 0.003 | 8.37628
0.39 | 453.715 | 0.00325 | 9.0743
0.42 | 488.616 | 0.0035 | 9.77232
0.45 | 523.518 | 0.00375 | 10.47036
0.48 | 558.419 | 0.004 | 11.16838
0.51 | 593.319 | 0.00425 | 11.86638
0.54 | 628.218 | 0.0045 | 12.56436
0.57 | 663.117 | 0.00475 | 13.26234
0.6 | 698.016 | 0.005 | 13.96032
0.63 | 732.913 | 0.00525 | 14.65826
0.66 | 767.807 | 0.0055 | 15.35614
0.69 | 802.696 | 0.00575 | 16.05392
0.72 | 837.583 | 0.006 | 16.75166
0.75 | 872.468 | 0.00625 | 17.44936
0.78 | 907.347 | 0.0065 | 18.14694
0.81 | 942.224 | 0.00675 | 18.84448
0.84 | 977.101 | 0.007 | 19.54202
0.87 | 1011.98 | 0.00725 | 20.2396
0.9 | 1046.85 | 0.0075 | 20.937
0.93 | 1081.73 | 0.00775 | 21.6346
0.96 | 1116.61 | 0.008 | 22.3322
0.99 | 1151.48 | 0.00825 | 23.0296
1.02 | 1186.36 | 0.0085 | 23.7272
1.05 | 1221.23 | 0.00875 | 24.4246
1.08 | 1256.1 | 0.009 | 25.122
1.11 | 1290.97 | 0.00925 | 25.8194
1.14 | 1325.84 | 0.0095 | 26.5168
1.17 | 1360.7 | 0.00975 | 27.214
1.2 | 1395.57 | 0.01 | 27.9114
1.23 | 1430.43 | 0.01025 | 28.6086
1.26 | 1465.29 | 0.0105 | 29.3058
1.29 | 1500.15 | 0.01075 | 30.003
1.32 | 1534.99 | 0.011 | 30.6998
1.35 | 1569.84 | 0.01125 | 31.3968
1.38 | 1604.68 | 0.0115 | 32.0936
1.41 | 1639.51 | 0.01175 | 32.7902
1.44 | 1674.35 | 0.012 | 33.487
1.47 | 1709.18 | 0.01225 | 34.1836
1.5 | 1744 | 0.0125 | 34.88
1.53 | 1778.83 | 0.01275 | 35.5766
1.56 | 1813.64 | 0.013 | 36.2728
1.59 | 1848.46 | 0.01325 | 36.9692
1.62 | 1883.27 | 0.0135 | 37.6654
1.65 | 1918.07 | 0.01375 | 38.3614
1.68 | 1952.88 | 0.014 | 39.0576
1.71 | 1987.67 | 0.01425 | 39.7534
1.74 | 2022.47 | 0.0145 | 40.4494
1.77 | 2057.26 | 0.01475 | 41.1452
1.8 | 2092.04 | 0.015 | 41.8408
1.83 | 2126.82 | 0.01525 | 42.5364
1.86 | 2161.6 | 0.0155 | 43.232
1.89 | 2196.36 | 0.01575 | 43.9272
1.92 | 2231.11 | 0.016 | 44.6222
1.95 | 2265.84 | 0.01625 | 45.3168
1.98 | 2300.56 | 0.0165 | 46.0112
2.01 | 2335.24 | 0.01675 | 46.7048
2.04 | 2369.83 | 0.017 | 47.3966
2.07 | 2404.18 | 0.01725 | 48.0836
2.1 | 2437.85 | 0.0175 | 48.757
2.13 | 2469.54 | 0.01775 | 49.3908
2.16 | 2490.33 | 0.018 | 49.8066
2.19 | 2497.74 | 0.01825 | 49.9548
2.22 | 2499.41 | 0.0185 | 49.9882
2.25 | 2499.83 | 0.01875 | 49.9966
2.28 | 2499.96 | 0.019 | 49.9992
2.31 | 2499.98 | 0.01925 | 49.9996
2.34 | 2500 | 0.0195 | 50
2.37 | 2500.01 | 0.01975 | 50.0002
2.4 | 2500.01 | 0.02 | 50.0002
2.43 | 2500.02 | 0.02025 | 50.0004
2.46 | 2500 | 0.0205 | 50
2.49 | 2500.01 | 0.02075 | 50.0002
2.52 | 2500.01 | 0.021 | 50.0002
2.55 | 2500.01 | 0.02125 | 50.0002
2.58 | 2500.01 | 0.0215 | 50.0002
2.61 | 2500.01 | 0.02175 | 50.0002
2.64 | 2500.01 | 0.022 | 50.0002
2.67 | 2500.01 | 0.02225 | 50.0002
2.7 | 2500.01 | 0.0225 | 50.0002
2.73 | 2500.01 | 0.02275 | 50.0002
2.76 | 2500.01 | 0.023 | 50.0002
2.79 | 2500.01 | 0.02325 | 50.0002
2.82 | 2500.01 | 0.0235 | 50.0002
2.85 | 2500.01 | 0.02375 | 50.0002
2.88 | 2500.01 | 0.024 | 50.0002
2.91 | 2500.01 | 0.02425 | 50.0002
2.94 | 2500.01 | 0.0245 | 50.0002
2.97 | 2500.01 | 0.02475 | 50.0002
3 | 2500.01 | 0.025 | 50.0002

## まとめ
sheet_name | tensile_strength | young's_modulus
PLA1 | 50.0004 | 2792.092
PLA2 | 50.0004 | 2792.092