## まとめ
sheet_name | tensile_strength | young's_modulus
9_c1_th0.339 | 33.84943 | 2183.836
9_c1_th0.395 | 35.58729 | 2295.95
9_c1_th0.451 | 37.58943 | 2425.154
9_c1_th0.564 | 42.58786 | 2747.65
9_c1_th0.677 | 48.58257 | 3134.434
9_c1_th0.79 | 55.66814 | 3591.6

## 9_c1_th0.339
TIME | FX | strain | stress | 9/cfrp1/thickness=0.339/9_c1_th0.339.csv
0.02 | 38.2171 | 0.00025 | 0.5459586 | 最大応力 | 33.84943
0.04 | 76.4342 | 0.0005 | 1.091917 | ヤング率 | 2183.836
0.06 | 114.651 | 0.00075 | 1.637871
0.08 | 152.868 | 0.001 | 2.183829
0.1 | 191.086 | 0.00125 | 2.7298
0.12 | 229.303 | 0.0015 | 3.275757
0.14 | 267.52 | 0.00175 | 3.821714
0.16 | 305.737 | 0.002 | 4.367671
0.18 | 343.954 | 0.00225 | 4.913629
0.2 | 382.171 | 0.0025 | 5.459586
0.22 | 420.388 | 0.00275 | 6.005543
0.24 | 458.605 | 0.003 | 6.5515
0.26 | 496.822 | 0.00325 | 7.097457
0.28 | 535.039 | 0.0035 | 7.643414
0.3 | 573.257 | 0.00375 | 8.189386
0.32 | 611.474 | 0.004 | 8.735343
0.34 | 649.691 | 0.00425 | 9.2813
0.36 | 687.908 | 0.0045 | 9.827257
0.38 | 726.125 | 0.00475 | 10.37321
0.4 | 764.342 | 0.005 | 10.91917
0.42 | 802.559 | 0.00525 | 11.46513
0.44 | 840.776 | 0.0055 | 12.01109
0.46 | 878.993 | 0.00575 | 12.55704
0.48 | 917.211 | 0.006 | 13.10301
0.5 | 955.428 | 0.00625 | 13.64897
0.52 | 993.645 | 0.0065 | 14.19493
0.54 | 1031.86 | 0.00675 | 14.74086
0.56 | 1070.08 | 0.007 | 15.28686
0.58 | 1108.3 | 0.00725 | 15.83286
0.6 | 1146.51 | 0.0075 | 16.37871
0.62 | 1184.73 | 0.00775 | 16.92471
0.64 | 1222.95 | 0.008 | 17.47071
0.66 | 1261.16 | 0.00825 | 18.01657
0.68 | 1299.38 | 0.0085 | 18.56257
0.7 | 1337.6 | 0.00875 | 19.10857
0.72 | 1375.82 | 0.009 | 19.65457
0.74 | 1414.03 | 0.00925 | 20.20043
0.76 | 1452.25 | 0.0095 | 20.74643
0.78 | 1490.47 | 0.00975 | 21.29243
0.8 | 1528.68 | 0.01 | 21.83829
0.82 | 1566.9 | 0.01025 | 22.38429
0.84 | 1605.12 | 0.0105 | 22.93029
0.86 | 1643.34 | 0.01075 | 23.47629
0.88 | 1681.55 | 0.011 | 24.02214
0.9 | 1719.77 | 0.01125 | 24.56814
0.92 | 1757.99 | 0.0115 | 25.11414
0.94 | 1796.2 | 0.01175 | 25.66
0.96 | 1834.42 | 0.012 | 26.206
0.98 | 1872.64 | 0.01225 | 26.752
1 | 1910.86 | 0.0125 | 27.298
1.02 | 1949.07 | 0.01275 | 27.84386
1.04 | 1987.29 | 0.013 | 28.38986
1.06 | 2025.51 | 0.01325 | 28.93586
1.08 | 2063.72 | 0.0135 | 29.48171
1.1 | 2101.94 | 0.01375 | 30.02771
1.12 | 2140.16 | 0.014 | 30.57371
1.14 | 2178.37 | 0.01425 | 31.11957
1.16 | 2216.59 | 0.0145 | 31.66557
1.18 | 2254.81 | 0.01475 | 32.21157
1.2 | 2293.03 | 0.015 | 32.75757
1.22 | 2331.24 | 0.01525 | 33.30343
1.24 | 2369.46 | 0.0155 | 33.84943
1.26 | 2061.98 | 0.01575 | 29.45686
1.28 | 2094.68 | 0.016 | 29.924
1.3 | 2127.4 | 0.01625 | 30.39143
1.32 | 2160.13 | 0.0165 | 30.859
1.34 | 2192.86 | 0.01675 | 31.32657
1.36 | 2225.59 | 0.017 | 31.79414
1.38 | 2258.22 | 0.01725 | 32.26029
1.4 | 2289.41 | 0.0175 | 32.70586
1.42 | 2311.45 | 0.01775 | 33.02071
1.44 | 2296.37 | 0.018 | 32.80529
1.46 | 2180.53 | 0.01825 | 31.15043
1.48 | 1871.78 | 0.0185 | 26.73971
1.5 | 1685.9 | 0.01875 | 24.08429
1.52 | 1469.2 | 0.019 | 20.98857
1.54 | 1190.32 | 0.01925 | 17.00457
1.56 | 628.58 | 0.0195 | 8.979714
1.58 | 121.676 | 0.01975 | 1.738229
1.6 | 22.9774 | 0.02 | 0.3282486
1.62 | 18.4904 | 0.02025 | 0.2641486
1.64 | 17.7471 | 0.0205 | 0.25353
1.66 | 17.9493 | 0.02075 | 0.2564186
1.68 | 18.1263 | 0.021 | 0.2589471
1.7 | 18.298 | 0.02125 | 0.2614
1.72 | 18.5133 | 0.0215 | 0.2644757
1.74 | 18.716 | 0.02175 | 0.2673714
1.76 | 18.9249 | 0.022 | 0.2703557
1.78 | 18.4888 | 0.02225 | 0.2641257
1.8 | 18.6964 | 0.0225 | 0.2670914
1.82 | 18.9041 | 0.02275 | 0.2700586
1.84 | 19.1119 | 0.023 | 0.2730271
1.86 | 19.2451 | 0.02325 | 0.27493
1.88 | 19.3984 | 0.0235 | 0.27712
1.9 | 19.6002 | 0.02375 | 0.2800029
1.92 | 19.5445 | 0.024 | 0.2792071
1.94 | 19.6872 | 0.02425 | 0.2812457
1.96 | 19.7404 | 0.0245 | 0.2820057
1.98 | 19.9418 | 0.02475 | 0.2848829
1.99 | 20.0425 | 0.024875 | 0.2863214
1.995 | 20.0922 | 0.0249375 | 0.2870314
2 | 20.1358 | 0.025 | 0.2876543

## 9_c1_th0.395
TIME | FX | strain | stress | 9/cfrp1/thickness=0.395/9_c1_th0.395.csv
0.02 | 40.1792 | 0.00025 | 0.5739886 | 最大応力 | 35.58729
0.04 | 80.3583 | 0.0005 | 1.147976 | ヤング率 | 2295.95
0.06 | 120.537 | 0.00075 | 1.721957
0.08 | 160.717 | 0.001 | 2.295957
0.1 | 200.896 | 0.00125 | 2.869943
0.12 | 241.075 | 0.0015 | 3.443929
0.14 | 281.254 | 0.00175 | 4.017914
0.16 | 321.433 | 0.002 | 4.5919
0.18 | 361.612 | 0.00225 | 5.165886
0.2 | 401.792 | 0.0025 | 5.739886
0.22 | 441.971 | 0.00275 | 6.313871
0.24 | 482.15 | 0.003 | 6.887857
0.26 | 522.329 | 0.00325 | 7.461843
0.28 | 562.508 | 0.0035 | 8.035829
0.3 | 602.687 | 0.00375 | 8.609814
0.32 | 642.866 | 0.004 | 9.1838
0.34 | 683.046 | 0.00425 | 9.7578
0.36 | 723.225 | 0.0045 | 10.33179
0.38 | 763.404 | 0.00475 | 10.90577
0.4 | 803.583 | 0.005 | 11.47976
0.42 | 843.762 | 0.00525 | 12.05374
0.44 | 883.941 | 0.0055 | 12.62773
0.46 | 924.12 | 0.00575 | 13.20171
0.48 | 964.3 | 0.006 | 13.77571
0.5 | 1004.48 | 0.00625 | 14.34971
0.52 | 1044.66 | 0.0065 | 14.92371
0.54 | 1084.84 | 0.00675 | 15.49771
0.56 | 1125.02 | 0.007 | 16.07171
0.58 | 1165.2 | 0.00725 | 16.64571
0.6 | 1205.37 | 0.0075 | 17.21957
0.62 | 1245.55 | 0.00775 | 17.79357
0.64 | 1285.73 | 0.008 | 18.36757
0.66 | 1325.91 | 0.00825 | 18.94157
0.68 | 1366.09 | 0.0085 | 19.51557
0.7 | 1406.27 | 0.00875 | 20.08957
0.72 | 1446.45 | 0.009 | 20.66357
0.74 | 1486.63 | 0.00925 | 21.23757
0.76 | 1526.81 | 0.0095 | 21.81157
0.78 | 1566.99 | 0.00975 | 22.38557
0.8 | 1607.17 | 0.01 | 22.95957
0.82 | 1647.35 | 0.01025 | 23.53357
0.84 | 1687.52 | 0.0105 | 24.10743
0.86 | 1727.7 | 0.01075 | 24.68143
0.88 | 1767.88 | 0.011 | 25.25543
0.9 | 1808.06 | 0.01125 | 25.82943
0.92 | 1848.24 | 0.0115 | 26.40343
0.94 | 1888.42 | 0.01175 | 26.97743
0.96 | 1928.6 | 0.012 | 27.55143
0.98 | 1968.78 | 0.01225 | 28.12543
1 | 2008.96 | 0.0125 | 28.69943
1.02 | 2049.14 | 0.01275 | 29.27343
1.04 | 2089.32 | 0.013 | 29.84743
1.06 | 2129.5 | 0.01325 | 30.42143
1.08 | 2169.67 | 0.0135 | 30.99529
1.1 | 2209.85 | 0.01375 | 31.56929
1.12 | 2250.03 | 0.014 | 32.14329
1.14 | 2290.21 | 0.01425 | 32.71729
1.16 | 2330.39 | 0.0145 | 33.29129
1.18 | 2370.57 | 0.01475 | 33.86529
1.2 | 2410.75 | 0.015 | 34.43929
1.22 | 2450.93 | 0.01525 | 35.01329
1.24 | 2491.11 | 0.0155 | 35.58729
1.26 | 2060.16 | 0.01575 | 29.43086
1.28 | 2092.86 | 0.016 | 29.898
1.3 | 2125.56 | 0.01625 | 30.36514
1.32 | 2158.04 | 0.0165 | 30.82914
1.34 | 2190.15 | 0.01675 | 31.28786
1.36 | 2222.23 | 0.017 | 31.74614
1.38 | 2254.81 | 0.01725 | 32.21157
1.4 | 2285.95 | 0.0175 | 32.65643
1.42 | 2307.91 | 0.01775 | 32.97014
1.44 | 2292.57 | 0.018 | 32.751
1.46 | 2172.15 | 0.01825 | 31.03071
1.48 | 1856.07 | 0.0185 | 26.51529
1.5 | 1652.78 | 0.01875 | 23.61114
1.52 | 1414.62 | 0.019 | 20.20886
1.54 | 1043.62 | 0.01925 | 14.90886
1.56 | 308.61 | 0.0195 | 4.408714
1.58 | 69.2468 | 0.01975 | 0.98924
1.6 | 28.8474 | 0.02 | 0.4121057
1.62 | 21.2122 | 0.02025 | 0.3030314
1.64 | 18.6427 | 0.0205 | 0.2663243
1.66 | 18.8307 | 0.02075 | 0.26901
1.68 | 18.8869 | 0.021 | 0.2698129
1.7 | 18.1771 | 0.02125 | 0.2596729
1.72 | 17.8451 | 0.0215 | 0.25493
1.74 | 17.9462 | 0.02175 | 0.2563743
1.76 | 18.1525 | 0.022 | 0.2593214
1.78 | 18.3588 | 0.02225 | 0.2622686
1.8 | 18.5651 | 0.0225 | 0.2652157
1.82 | 18.771 | 0.02275 | 0.2681571
1.84 | 18.9752 | 0.023 | 0.2710743
1.86 | 19.1764 | 0.02325 | 0.2739486
1.88 | 19.3826 | 0.0235 | 0.2768943

## 9_c1_th0.451
TIME | FX | strain | stress | 9/cfrp1/thickness=0.451/9_c1_th0.451.csv
0.02 | 42.4402 | 0.00025 | 0.6062886 | 最大応力 | 37.58943
0.04 | 84.8804 | 0.0005 | 1.212577 | ヤング率 | 2425.154
0.06 | 127.321 | 0.00075 | 1.818871
0.08 | 169.761 | 0.001 | 2.425157
0.1 | 212.201 | 0.00125 | 3.031443
0.12 | 254.641 | 0.0015 | 3.637729
0.14 | 297.081 | 0.00175 | 4.244014
0.16 | 339.522 | 0.002 | 4.850314
0.18 | 381.962 | 0.00225 | 5.4566
0.2 | 424.402 | 0.0025 | 6.062886
0.22 | 466.842 | 0.00275 | 6.669171
0.24 | 509.282 | 0.003 | 7.275457
0.26 | 551.723 | 0.00325 | 7.881757
0.28 | 594.163 | 0.0035 | 8.488043
0.3 | 636.603 | 0.00375 | 9.094329
0.32 | 679.043 | 0.004 | 9.700614
0.34 | 721.483 | 0.00425 | 10.3069
0.36 | 763.924 | 0.0045 | 10.9132
0.38 | 806.364 | 0.00475 | 11.51949
0.4 | 848.804 | 0.005 | 12.12577
0.42 | 891.244 | 0.00525 | 12.73206
0.44 | 933.685 | 0.0055 | 13.33836
0.46 | 976.125 | 0.00575 | 13.94464
0.48 | 1018.56 | 0.006 | 14.55086
0.5 | 1061.01 | 0.00625 | 15.15729
0.52 | 1103.45 | 0.0065 | 15.76357
0.54 | 1145.89 | 0.00675 | 16.36986
0.56 | 1188.33 | 0.007 | 16.97614
0.58 | 1230.77 | 0.00725 | 17.58243
0.6 | 1273.21 | 0.0075 | 18.18871
0.62 | 1315.65 | 0.00775 | 18.795
0.64 | 1358.09 | 0.008 | 19.40129
0.66 | 1400.53 | 0.00825 | 20.00757
0.68 | 1442.97 | 0.0085 | 20.61386
0.7 | 1485.41 | 0.00875 | 21.22014
0.72 | 1527.85 | 0.009 | 21.82643
0.74 | 1570.29 | 0.00925 | 22.43271
0.76 | 1612.73 | 0.0095 | 23.039
0.78 | 1655.17 | 0.00975 | 23.64529
0.8 | 1697.61 | 0.01 | 24.25157
0.82 | 1740.05 | 0.01025 | 24.85786
0.84 | 1782.49 | 0.0105 | 25.46414
0.86 | 1824.93 | 0.01075 | 26.07043
0.88 | 1867.37 | 0.011 | 26.67671
0.9 | 1909.81 | 0.01125 | 27.283
0.92 | 1952.25 | 0.0115 | 27.88929
0.94 | 1994.69 | 0.01175 | 28.49557
0.96 | 2037.13 | 0.012 | 29.10186
0.98 | 2079.57 | 0.01225 | 29.70814
1 | 2122.01 | 0.0125 | 30.31443
1.02 | 2164.45 | 0.01275 | 30.92071
1.04 | 2206.89 | 0.013 | 31.527
1.06 | 2249.33 | 0.01325 | 32.13329
1.08 | 2291.77 | 0.0135 | 32.73957
1.1 | 2334.21 | 0.01375 | 33.34586
1.12 | 2376.65 | 0.014 | 33.95214
1.14 | 2419.09 | 0.01425 | 34.55843
1.16 | 2461.53 | 0.0145 | 35.16471
1.18 | 2503.97 | 0.01475 | 35.771
1.2 | 2546.41 | 0.015 | 36.37729
1.22 | 2588.84 | 0.01525 | 36.98343
1.24 | 2631.26 | 0.0155 | 37.58943
1.26 | 2057.64 | 0.01575 | 29.39486
1.28 | 2090.25 | 0.016 | 29.86071
1.3 | 2122.92 | 0.01625 | 30.32743
1.32 | 2155.58 | 0.0165 | 30.794
1.34 | 2188.24 | 0.01675 | 31.26057
1.36 | 2220.9 | 0.017 | 31.72714
1.38 | 2253.45 | 0.01725 | 32.19214
1.4 | 2284.58 | 0.0175 | 32.63686
1.42 | 2306.53 | 0.01775 | 32.95043
1.44 | 2286.91 | 0.018 | 32.67014
1.46 | 2171.79 | 0.01825 | 31.02557
1.48 | 1811.67 | 0.0185 | 25.881
1.5 | 1644.33 | 0.01875 | 23.49043
1.52 | 1435.92 | 0.019 | 20.51314
1.54 | 1146.68 | 0.01925 | 16.38114
1.56 | 475.505 | 0.0195 | 6.792929
1.58 | 31.0952 | 0.01975 | 0.4442171
1.6 | 17.0093 | 0.02 | 0.24299
1.62 | 15.0625 | 0.02025 | 0.2151786
1.64 | 14.8974 | 0.0205 | 0.21282
1.66 | 14.9735 | 0.02075 | 0.2139071
1.68 | 15.1271 | 0.021 | 0.2161014
1.7 | 15.293 | 0.02125 | 0.2184714
1.72 | 15.4729 | 0.0215 | 0.2210414
1.74 | 15.4052 | 0.02175 | 0.2200743
1.76 | 15.5363 | 0.022 | 0.2219471
1.78 | 15.1002 | 0.02225 | 0.2157171
1.8 | 14.9816 | 0.0225 | 0.2140229
1.82 | 15.0936 | 0.02275 | 0.2156229
1.84 | 15.0999 | 0.023 | 0.2157129
1.86 | 15.2465 | 0.02325 | 0.2178071
1.88 | 15.4104 | 0.0235 | 0.2201486
1.9 | 15.5743 | 0.02375 | 0.22249
1.92 | 15.7383 | 0.024 | 0.2248329
1.94 | 15.2552 | 0.02425 | 0.2179314
1.96 | 15.4032 | 0.0245 | 0.2200457
1.98 | 15.5344 | 0.02475 | 0.22192
2 | 15.5054 | 0.025 | 0.2215057

## 9_c1_th0.564
TIME | FX | strain | stress | 9/cfrp1/thickness=0.564/9_c1_th0.564.csv
0.02 | 48.0839 | 0.00025 | 0.6869129 | 最大応力 | 42.58786
0.04 | 96.1677 | 0.0005 | 1.373824 | ヤング率 | 2747.65
0.06 | 144.252 | 0.00075 | 2.060743
0.08 | 192.335 | 0.001 | 2.747643
0.1 | 240.419 | 0.00125 | 3.434557
0.12 | 288.503 | 0.0015 | 4.121471
0.14 | 336.587 | 0.00175 | 4.808386
0.16 | 384.671 | 0.002 | 5.4953
0.18 | 432.755 | 0.00225 | 6.182214
0.2 | 480.839 | 0.0025 | 6.869129
0.22 | 528.922 | 0.00275 | 7.556029
0.24 | 577.006 | 0.003 | 8.242943
0.26 | 625.09 | 0.00325 | 8.929857
0.28 | 673.174 | 0.0035 | 9.616771
0.3 | 721.258 | 0.00375 | 10.30369
0.32 | 769.342 | 0.004 | 10.9906
0.34 | 817.425 | 0.00425 | 11.6775
0.36 | 865.509 | 0.0045 | 12.36441
0.38 | 913.593 | 0.00475 | 13.05133
0.4 | 961.677 | 0.005 | 13.73824
0.42 | 1009.76 | 0.00525 | 14.42514
0.44 | 1057.84 | 0.0055 | 15.112
0.46 | 1105.93 | 0.00575 | 15.799
0.48 | 1154.01 | 0.006 | 16.48586
0.5 | 1202.1 | 0.00625 | 17.17286
0.52 | 1250.18 | 0.0065 | 17.85971
0.54 | 1298.26 | 0.00675 | 18.54657
0.56 | 1346.35 | 0.007 | 19.23357
0.58 | 1394.43 | 0.00725 | 19.92043
0.6 | 1442.52 | 0.0075 | 20.60743
0.62 | 1490.6 | 0.00775 | 21.29429
0.64 | 1538.68 | 0.008 | 21.98114
0.66 | 1586.77 | 0.00825 | 22.66814
0.68 | 1634.85 | 0.0085 | 23.355
0.7 | 1682.93 | 0.00875 | 24.04186
0.72 | 1731.02 | 0.009 | 24.72886
0.74 | 1779.1 | 0.00925 | 25.41571
0.76 | 1827.19 | 0.0095 | 26.10271
0.78 | 1875.27 | 0.00975 | 26.78957
0.8 | 1923.35 | 0.01 | 27.47643
0.82 | 1971.44 | 0.01025 | 28.16343
0.84 | 2019.52 | 0.0105 | 28.85029
0.86 | 2067.61 | 0.01075 | 29.53729
0.88 | 2115.69 | 0.011 | 30.22414
0.9 | 2163.77 | 0.01125 | 30.911
0.92 | 2211.86 | 0.0115 | 31.598
0.94 | 2259.94 | 0.01175 | 32.28486
0.96 | 2308.02 | 0.012 | 32.97171
0.98 | 2356.11 | 0.01225 | 33.65871
1 | 2404.19 | 0.0125 | 34.34557
1.02 | 2452.28 | 0.01275 | 35.03257
1.04 | 2500.36 | 0.013 | 35.71943
1.06 | 2548.44 | 0.01325 | 36.40629
1.08 | 2596.53 | 0.0135 | 37.09329
1.1 | 2644.61 | 0.01375 | 37.78014
1.12 | 2692.7 | 0.014 | 38.46714
1.14 | 2740.78 | 0.01425 | 39.154
1.16 | 2788.86 | 0.0145 | 39.84086
1.18 | 2836.94 | 0.01475 | 40.52771
1.2 | 2885.01 | 0.015 | 41.21443
1.22 | 2933.07 | 0.01525 | 41.901
1.24 | 2981.15 | 0.0155 | 42.58786
1.26 | 2050.28 | 0.01575 | 29.28971
1.28 | 2082.81 | 0.016 | 29.75443
1.3 | 2115.35 | 0.01625 | 30.21929
1.32 | 2147.89 | 0.0165 | 30.68414
1.34 | 2180.44 | 0.01675 | 31.14914
1.36 | 2212.98 | 0.017 | 31.614
1.38 | 2245.42 | 0.01725 | 32.07743
1.4 | 2276.42 | 0.0175 | 32.52029
1.42 | 2298.22 | 0.01775 | 32.83171
1.44 | 2277.05 | 0.018 | 32.52929
1.46 | 2148.49 | 0.01825 | 30.69271
1.48 | 1804.44 | 0.0185 | 25.77771
1.5 | 1613.27 | 0.01875 | 23.04671
1.52 | 1395.22 | 0.019 | 19.93171
1.54 | 1067.73 | 0.01925 | 15.25329
1.56 | 165.298 | 0.0195 | 2.3614
1.58 | 27.1472 | 0.01975 | 0.3878171
1.6 | 19.8227 | 0.02 | 0.2831814
1.62 | 18.181 | 0.02025 | 0.2597286
1.64 | 17.5582 | 0.0205 | 0.2508314
1.66 | 17.6241 | 0.02075 | 0.2517729
1.68 | 17.1192 | 0.021 | 0.24456
1.7 | 17.169 | 0.02125 | 0.2452714
1.72 | 17.3117 | 0.0215 | 0.24731
1.74 | 17.5127 | 0.02175 | 0.2501814
1.76 | 17.714 | 0.022 | 0.2530571
1.78 | 17.9153 | 0.02225 | 0.2559329
1.8 | 18.1071 | 0.0225 | 0.2586729
1.82 | 18.2863 | 0.02275 | 0.2612329
1.84 | 18.4338 | 0.023 | 0.26334
1.86 | 18.3995 | 0.02325 | 0.26285
1.88 | 18.475 | 0.0235 | 0.2639286
1.9 | 18.1884 | 0.02375 | 0.2598343
1.92 | 17.5934 | 0.024 | 0.2513343
1.94 | 17.2287 | 0.02425 | 0.2461243
1.96 | 17.3207 | 0.0245 | 0.2474386
1.98 | 17.4974 | 0.02475 | 0.2499629
2 | 17.6742 | 0.025 | 0.2524886

## 9_c1_th0.677
TIME | FX | strain | stress | 9/cfrp1/thickness=0.677/9_c1_th0.677.csv
0.02 | 54.8526 | 0.00025 | 0.7836086 | 最大応力 | 48.58257
0.04 | 109.705 | 0.0005 | 1.567214 | ヤング率 | 3134.434
0.06 | 164.558 | 0.00075 | 2.350829
0.08 | 219.41 | 0.001 | 3.134429
0.1 | 274.263 | 0.00125 | 3.918043
0.12 | 329.116 | 0.0015 | 4.701657
0.14 | 383.968 | 0.00175 | 5.485257
0.16 | 438.821 | 0.002 | 6.268871
0.18 | 493.673 | 0.00225 | 7.052471
0.2 | 548.526 | 0.0025 | 7.836086
0.22 | 603.378 | 0.00275 | 8.619686
0.24 | 658.231 | 0.003 | 9.4033
0.26 | 713.084 | 0.00325 | 10.18691
0.28 | 767.936 | 0.0035 | 10.97051
0.3 | 822.789 | 0.00375 | 11.75413
0.32 | 877.641 | 0.004 | 12.53773
0.34 | 932.494 | 0.00425 | 13.32134
0.36 | 987.347 | 0.0045 | 14.10496
0.38 | 1042.2 | 0.00475 | 14.88857
0.4 | 1097.05 | 0.005 | 15.67214
0.42 | 1151.9 | 0.00525 | 16.45571
0.44 | 1206.76 | 0.0055 | 17.23943
0.46 | 1261.61 | 0.00575 | 18.023
0.48 | 1316.46 | 0.006 | 18.80657
0.5 | 1371.31 | 0.00625 | 19.59014
0.52 | 1426.17 | 0.0065 | 20.37386
0.54 | 1481.02 | 0.00675 | 21.15743
0.56 | 1535.87 | 0.007 | 21.941
0.58 | 1590.72 | 0.00725 | 22.72457
0.6 | 1645.58 | 0.0075 | 23.50829
0.62 | 1700.43 | 0.00775 | 24.29186
0.64 | 1755.28 | 0.008 | 25.07543
0.66 | 1810.14 | 0.00825 | 25.85914
0.68 | 1864.99 | 0.0085 | 26.64271
0.7 | 1919.84 | 0.00875 | 27.42629
0.72 | 1974.69 | 0.009 | 28.20986
0.74 | 2029.55 | 0.00925 | 28.99357
0.76 | 2084.4 | 0.0095 | 29.77714
0.78 | 2139.25 | 0.00975 | 30.56071
0.8 | 2194.1 | 0.01 | 31.34429
0.82 | 2248.96 | 0.01025 | 32.128
0.84 | 2303.81 | 0.0105 | 32.91157
0.86 | 2358.66 | 0.01075 | 33.69514
0.88 | 2413.51 | 0.011 | 34.47871
0.9 | 2468.37 | 0.01125 | 35.26243
0.92 | 2523.22 | 0.0115 | 36.046
0.94 | 2578.07 | 0.01175 | 36.82957
0.96 | 2632.92 | 0.012 | 37.61314
0.98 | 2687.78 | 0.01225 | 38.39686
1 | 2742.63 | 0.0125 | 39.18043
1.02 | 2797.48 | 0.01275 | 39.964
1.04 | 2852.33 | 0.013 | 40.74757
1.06 | 2907.19 | 0.01325 | 41.53129
1.08 | 2962.04 | 0.0135 | 42.31486
1.1 | 3016.88 | 0.01375 | 43.09829
1.12 | 3071.7 | 0.014 | 43.88143
1.14 | 3126.55 | 0.01425 | 44.665
1.16 | 3181.38 | 0.0145 | 45.44829
1.18 | 3236.23 | 0.01475 | 46.23186
1.2 | 3291.08 | 0.015 | 47.01543
1.22 | 3345.93 | 0.01525 | 47.799
1.24 | 3400.78 | 0.0155 | 48.58257
1.26 | 2042.59 | 0.01575 | 29.17986
1.28 | 2075.01 | 0.016 | 29.643
1.3 | 2107.41 | 0.01625 | 30.10586
1.32 | 2139.83 | 0.0165 | 30.569
1.34 | 2172.17 | 0.01675 | 31.031
1.36 | 2203.58 | 0.017 | 31.47971
1.38 | 2230.57 | 0.01725 | 31.86529
1.4 | 2240.16 | 0.0175 | 32.00229
1.42 | 2192.45 | 0.01775 | 31.32071
1.44 | 2049.86 | 0.018 | 29.28371
1.46 | 1828.42 | 0.01825 | 26.12029
1.48 | 1558.06 | 0.0185 | 22.258
1.5 | 1277.22 | 0.01875 | 18.246
1.52 | 939.315 | 0.019 | 13.41879
1.54 | 727.538 | 0.01925 | 10.3934
1.56 | 619.957 | 0.0195 | 8.856529
1.58 | 528.466 | 0.01975 | 7.549514
1.6 | 449.896 | 0.02 | 6.427086
1.62 | 366.037 | 0.02025 | 5.2291
1.64 | 294.866 | 0.0205 | 4.212371
1.66 | 239.034 | 0.02075 | 3.414771
1.68 | 157.967 | 0.021 | 2.256671
1.7 | 113.766 | 0.02125 | 1.625229
1.72 | 78.942 | 0.0215 | 1.127743
1.74 | 67.3183 | 0.02175 | 0.96169
1.76 | 61.6261 | 0.022 | 0.8803729
1.78 | 59.2303 | 0.02225 | 0.8461471
1.8 | 58.5178 | 0.0225 | 0.8359686
1.82 | 58.8081 | 0.02275 | 0.8401157
1.84 | 58.9963 | 0.023 | 0.8428043
1.86 | 59.2879 | 0.02325 | 0.84697
1.88 | 59.3291 | 0.0235 | 0.8475586
1.9 | 59.9602 | 0.02375 | 0.8565743
1.92 | 60.5797 | 0.024 | 0.8654243
1.94 | 61.059 | 0.02425 | 0.8722714
1.96 | 61.656 | 0.0245 | 0.8808
1.98 | 61.5011 | 0.02475 | 0.8785871
2 | 59.9003 | 0.025 | 0.8557186

## 9_c1_th0.79
TIME | FX | strain | stress | 9/cfrp1/thickness=0.79/9_c1_th0.79.csv
0.02 | 62.8529 | 0.00025 | 0.8978986 | 最大応力 | 55.66814
0.04 | 125.706 | 0.0005 | 1.7958 | ヤング率 | 3591.6
0.06 | 188.559 | 0.00075 | 2.6937
0.08 | 251.412 | 0.001 | 3.5916
0.1 | 314.265 | 0.00125 | 4.4895
0.12 | 377.118 | 0.0015 | 5.3874
0.14 | 439.971 | 0.00175 | 6.2853
0.16 | 502.824 | 0.002 | 7.1832
0.18 | 565.677 | 0.00225 | 8.0811
0.2 | 628.529 | 0.0025 | 8.978986
0.22 | 691.382 | 0.00275 | 9.876886
0.24 | 754.235 | 0.003 | 10.77479
0.26 | 817.088 | 0.00325 | 11.67269
0.28 | 879.941 | 0.0035 | 12.57059
0.3 | 942.794 | 0.00375 | 13.46849
0.32 | 1005.65 | 0.004 | 14.36643
0.34 | 1068.5 | 0.00425 | 15.26429
0.36 | 1131.35 | 0.0045 | 16.16214
0.38 | 1194.21 | 0.00475 | 17.06014
0.4 | 1257.06 | 0.005 | 17.958
0.42 | 1319.91 | 0.00525 | 18.85586
0.44 | 1382.76 | 0.0055 | 19.75371
0.46 | 1445.62 | 0.00575 | 20.65171
0.48 | 1508.47 | 0.006 | 21.54957
0.5 | 1571.32 | 0.00625 | 22.44743
0.52 | 1634.18 | 0.0065 | 23.34543
0.54 | 1697.03 | 0.00675 | 24.24329
0.56 | 1759.88 | 0.007 | 25.14114
0.58 | 1822.74 | 0.00725 | 26.03914
0.6 | 1885.59 | 0.0075 | 26.937
0.62 | 1948.44 | 0.00775 | 27.83486
0.64 | 2011.29 | 0.008 | 28.73271
0.66 | 2074.15 | 0.00825 | 29.63071
0.68 | 2137 | 0.0085 | 30.52857
0.7 | 2199.85 | 0.00875 | 31.42643
0.72 | 2262.71 | 0.009 | 32.32443
0.74 | 2325.56 | 0.00925 | 33.22229
0.76 | 2388.41 | 0.0095 | 34.12014
0.78 | 2451.27 | 0.00975 | 35.01814
0.8 | 2514.12 | 0.01 | 35.916
0.82 | 2576.97 | 0.01025 | 36.81386
0.84 | 2639.82 | 0.0105 | 37.71171
0.86 | 2702.68 | 0.01075 | 38.60971
0.88 | 2765.53 | 0.011 | 39.50757
0.9 | 2828.38 | 0.01125 | 40.40543
0.92 | 2891.24 | 0.0115 | 41.30343
0.94 | 2954.09 | 0.01175 | 42.20129
0.96 | 3016.93 | 0.012 | 43.099
0.98 | 3079.77 | 0.01225 | 43.99671
1 | 3142.61 | 0.0125 | 44.89443
1.02 | 3205.45 | 0.01275 | 45.79214
1.04 | 3268.31 | 0.013 | 46.69014
1.06 | 3331.15 | 0.01325 | 47.58786
1.08 | 3393.99 | 0.0135 | 48.48557
1.1 | 3456.85 | 0.01375 | 49.38357
1.12 | 3519.7 | 0.014 | 50.28143
1.14 | 3582.55 | 0.01425 | 51.17929
1.16 | 3645.4 | 0.0145 | 52.07714
1.18 | 3708.25 | 0.01475 | 52.975
1.2 | 3771.1 | 0.015 | 53.87286
1.22 | 3833.93 | 0.01525 | 54.77043
1.24 | 3896.77 | 0.0155 | 55.66814
1.26 | 2033.83 | 0.01575 | 29.05471
1.28 | 2066.12 | 0.016 | 29.516
1.3 | 2098.4 | 0.01625 | 29.97714
1.32 | 2130.68 | 0.0165 | 30.43829
1.34 | 2162.97 | 0.01675 | 30.89957
1.36 | 2195.25 | 0.017 | 31.36071
1.38 | 2227.28 | 0.01725 | 31.81829
1.4 | 2256.88 | 0.0175 | 32.24114
1.42 | 2275.62 | 0.01775 | 32.50886
1.44 | 2240.8 | 0.018 | 32.01143
1.46 | 2095.23 | 0.01825 | 29.93186
1.48 | 1830.51 | 0.0185 | 26.15014
1.5 | 1494.64 | 0.01875 | 21.352
1.52 | 1175.22 | 0.019 | 16.78886
1.54 | 836.714 | 0.01925 | 11.95306
1.56 | 667.587 | 0.0195 | 9.536957
1.58 | 563.185 | 0.01975 | 8.0455
1.6 | 479.369 | 0.02 | 6.848129
1.62 | 407.869 | 0.02025 | 5.8267
1.64 | 336.782 | 0.0205 | 4.811171
1.66 | 278.79 | 0.02075 | 3.982714
1.68 | 223.23 | 0.021 | 3.189
1.7 | 133.932 | 0.02125 | 1.913314
1.72 | 11.0111 | 0.0215 | 0.1573014
1.74 | 7.97245 | 0.02175 | 0.1138921
1.76 | 7.66126 | 0.022 | 0.1094466
1.78 | 7.73383 | 0.02225 | 0.1104833
1.8 | 7.82041 | 0.0225 | 0.1117201
1.82 | 7.89747 | 0.02275 | 0.112821
1.84 | 7.97947 | 0.023 | 0.1139924
1.86 | 8.06621 | 0.02325 | 0.1152316
1.88 | 8.14421 | 0.0235 | 0.1163459
1.9 | 8.23085 | 0.02375 | 0.1175836
1.92 | 8.31749 | 0.024 | 0.1188213
1.94 | 8.39617 | 0.02425 | 0.1199453
1.96 | 8.46288 | 0.0245 | 0.1208983
1.98 | 8.54924 | 0.02475 | 0.122132
2 | 8.52829 | 0.025 | 0.1218327