## まとめ
sheet_name | tensile_strength | young's_modulus
4_c21.3_th1.0_l10 | 23.787 | 1782.067
4_c21.3_th1.0_l20 | 28.10414 | 1855.166
4_c21.3_th1.0_l30 | 29.35214 | 1921.789
4_c21.3_th1.8_l10 | 24.483 | 2736.631
4_c21.3_th1.8_l20 | 30.14771 | 2967.549
4_c21.3_th1.8_l30 | 33.15986 | 3171.552

## 4_c21.3_th1.0_l10
TIME | FX | strain | stress | 4\cfrp2=1.3\thickness=1.0\lap=10\4_c21.3_th1.0_l10.csv
0.03 | 37.4234 | 0.0003 | 0.53462 | 最大応力 | 23.787
0.06 | 74.8468 | 0.0006 | 1.06924 | ヤング率 | 1782.067
0.09 | 112.27 | 0.0009 | 1.603857
0.12 | 149.694 | 0.0012 | 2.138486
0.15 | 187.117 | 0.0015 | 2.6731
0.18 | 224.54 | 0.0018 | 3.207714
0.21 | 261.964 | 0.0021 | 3.742343
0.24 | 299.387 | 0.0024 | 4.276957
0.27 | 336.811 | 0.0027 | 4.811586
0.3 | 374.234 | 0.003 | 5.3462
0.33 | 411.657 | 0.0033 | 5.880814
0.36 | 449.036 | 0.0036 | 6.4148
0.39 | 486.455 | 0.0039 | 6.949357
0.42 | 523.875 | 0.0042 | 7.483929
0.45 | 561.258 | 0.0045 | 8.017971
0.48 | 598.58 | 0.0048 | 8.551143
0.51 | 635.787 | 0.0051 | 9.082671
0.54 | 672.979 | 0.0054 | 9.613986
0.57 | 709.833 | 0.0057 | 10.14047
0.6 | 746.569 | 0.006 | 10.66527
0.63 | 782.533 | 0.0063 | 11.17904
0.66 | 817.394 | 0.0066 | 11.67706
0.69 | 851.209 | 0.0069 | 12.16013
0.72 | 883.302 | 0.0072 | 12.6186
0.75 | 917.33 | 0.0075 | 13.10471
0.78 | 951.713 | 0.0078 | 13.5959
0.81 | 986.447 | 0.0081 | 14.0921
0.84 | 1020.81 | 0.0084 | 14.583
0.87 | 1054.74 | 0.0087 | 15.06771
0.9 | 1088.66 | 0.009 | 15.55229
0.93 | 1122.9 | 0.0093 | 16.04143
0.96 | 1157.16 | 0.0096 | 16.53086
0.99 | 1191.15 | 0.0099 | 17.01643
1.02 | 1225.3 | 0.0102 | 17.50429
1.05 | 1259.67 | 0.0105 | 17.99529
1.08 | 1293.89 | 0.0108 | 18.48414
1.11 | 1328.48 | 0.0111 | 18.97829
1.14 | 1363.25 | 0.0114 | 19.475
1.17 | 1397.76 | 0.0117 | 19.968
1.2 | 1431.79 | 0.012 | 20.45414
1.23 | 1465.05 | 0.0123 | 20.92929
1.26 | 1498.44 | 0.0126 | 21.40629
1.29 | 1531.3 | 0.0129 | 21.87571
1.32 | 1563.46 | 0.0132 | 22.33514
1.35 | 1594.43 | 0.0135 | 22.77757
1.38 | 1621.02 | 0.0138 | 23.15743
1.41 | 1645.64 | 0.0141 | 23.50914
1.44 | 1660.41 | 0.0144 | 23.72014
1.47 | 1665.09 | 0.0147 | 23.787
1.5 | 1663.98 | 0.015 | 23.77114
1.53 | 1657.08 | 0.0153 | 23.67257
1.56 | 1648.59 | 0.0156 | 23.55129
1.59 | 1634.61 | 0.0159 | 23.35157
1.62 | 1609.89 | 0.0162 | 22.99843
1.65 | 1542.37 | 0.0165 | 22.03386
1.68 | 1306.17 | 0.0168 | 18.65957
1.71 | 744.804 | 0.0171 | 10.64006
1.74 | 588.609 | 0.0174 | 8.4087
1.77 | 329.03 | 0.0177 | 4.700429
1.8 | 207.496 | 0.018 | 2.964229
1.83 | 119.864 | 0.0183 | 1.712343
1.86 | 89.4444 | 0.0186 | 1.277777
1.89 | 76.4809 | 0.0189 | 1.092584
1.92 | 67.1597 | 0.0192 | 0.9594243
1.95 | 59.1028 | 0.0195 | 0.8443257
1.98 | 53.3347 | 0.0198 | 0.7619243
2.01 | 49.6634 | 0.0201 | 0.7094771
2.04 | 46.3204 | 0.0204 | 0.66172
2.07 | 43.7556 | 0.0207 | 0.62508
2.1 | 40.3999 | 0.021 | 0.5771414
2.13 | 36.0348 | 0.0213 | 0.5147829
2.16 | 33.8832 | 0.0216 | 0.4840457
2.19 | 31.7284 | 0.0219 | 0.4532629
2.22 | 28.541 | 0.0222 | 0.4077286
2.25 | 27.169 | 0.0225 | 0.3881286
2.28 | 26.3701 | 0.0228 | 0.3767157
2.31 | 26.1388 | 0.0231 | 0.3734114
2.34 | 26.0467 | 0.0234 | 0.3720957
2.37 | 26.1448 | 0.0237 | 0.3734971
2.4 | 25.9181 | 0.024 | 0.3702586
2.43 | 25.7651 | 0.0243 | 0.3680729
2.46 | 25.4839 | 0.0246 | 0.3640557
2.49 | 25.0094 | 0.0249 | 0.3572771
2.52 | 25.2176 | 0.0252 | 0.3602514
2.55 | 25.2516 | 0.0255 | 0.3607371
2.58 | 25.5223 | 0.0258 | 0.3646043
2.61 | 25.6789 | 0.0261 | 0.3668414
2.64 | 25.2456 | 0.0264 | 0.3606514
2.67 | 25.1804 | 0.0267 | 0.35972
2.7 | 25.1219 | 0.027 | 0.3588843
2.73 | 24.6797 | 0.0273 | 0.3525671
2.76 | 24.4473 | 0.0276 | 0.3492471
2.79 | 23.3687 | 0.0279 | 0.3338386
2.82 | 23.3219 | 0.0282 | 0.33317
2.85 | 23.3772 | 0.0285 | 0.33396
2.88 | 22.5708 | 0.0288 | 0.32244
2.91 | 21.3739 | 0.0291 | 0.3053414
2.94 | 20.9364 | 0.0294 | 0.2990914
2.97 | 19.4686 | 0.0297 | 0.2781229
2.985 | 19.0456 | 0.02985 | 0.27208
2.9925 | 18.6468 | 0.029925 | 0.2663829
2.9955 | 18.3412 | 0.029955 | 0.2620171
2.9977 | 17.6598 | 0.029977 | 0.2522829
3 | 17.0523 | 0.03 | 0.2436043

## 4_c21.3_th1.0_l20
TIME | FX | strain | stress | 4\cfrp2=1.3\thickness=1.0\lap=20\4_c21.3_th1.0_l20.csv
0.03 | 38.9585 | 0.0003 | 0.55655 | 最大応力 | 28.10414
0.06 | 77.917 | 0.0006 | 1.1131 | ヤング率 | 1855.166
0.09 | 116.875 | 0.0009 | 1.669643
0.12 | 155.834 | 0.0012 | 2.2262
0.15 | 194.792 | 0.0015 | 2.782743
0.18 | 233.751 | 0.0018 | 3.3393
0.21 | 272.709 | 0.0021 | 3.895843
0.24 | 311.668 | 0.0024 | 4.4524
0.27 | 350.626 | 0.0027 | 5.008943
0.3 | 389.585 | 0.003 | 5.5655
0.33 | 428.543 | 0.0033 | 6.122043
0.36 | 467.502 | 0.0036 | 6.6786
0.39 | 506.46 | 0.0039 | 7.235143
0.42 | 545.419 | 0.0042 | 7.7917
0.45 | 584.377 | 0.0045 | 8.348243
0.48 | 623.336 | 0.0048 | 8.9048
0.51 | 662.257 | 0.0051 | 9.460814
0.54 | 701.173 | 0.0054 | 10.01676
0.57 | 740.127 | 0.0057 | 10.57324
0.6 | 779.082 | 0.006 | 11.12974
0.63 | 818.036 | 0.0063 | 11.68623
0.66 | 856.956 | 0.0066 | 12.24223
0.69 | 895.707 | 0.0069 | 12.79581
0.72 | 934.172 | 0.0072 | 13.34531
0.75 | 972.091 | 0.0075 | 13.88701
0.78 | 1009.21 | 0.0078 | 14.41729
0.81 | 1044.64 | 0.0081 | 14.92343
0.84 | 1077.02 | 0.0084 | 15.386
0.87 | 1111.3 | 0.0087 | 15.87571
0.9 | 1146.91 | 0.009 | 16.38443
0.93 | 1182.97 | 0.0093 | 16.89957
0.96 | 1219 | 0.0096 | 17.41429
0.99 | 1255.4 | 0.0099 | 17.93429
1.02 | 1291.68 | 0.0102 | 18.45257
1.05 | 1328.48 | 0.0105 | 18.97829
1.08 | 1365.25 | 0.0108 | 19.50357
1.11 | 1402.15 | 0.0111 | 20.03071
1.14 | 1438.61 | 0.0114 | 20.55157
1.17 | 1475.13 | 0.0117 | 21.07329
1.2 | 1512.27 | 0.012 | 21.60386
1.23 | 1549.38 | 0.0123 | 22.134
1.26 | 1586.1 | 0.0126 | 22.65857
1.29 | 1622.77 | 0.0129 | 23.18243
1.32 | 1658.49 | 0.0132 | 23.69271
1.35 | 1694.65 | 0.0135 | 24.20929
1.38 | 1730.55 | 0.0138 | 24.72214
1.41 | 1765.49 | 0.0141 | 25.22129
1.44 | 1799.71 | 0.0144 | 25.71014
1.47 | 1833.1 | 0.0147 | 26.18714
1.5 | 1866.38 | 0.015 | 26.66257
1.53 | 1899.21 | 0.0153 | 27.13157
1.56 | 1927.64 | 0.0156 | 27.53771
1.59 | 1946.75 | 0.0159 | 27.81071
1.62 | 1961.78 | 0.0162 | 28.02543
1.65 | 1966.37 | 0.0165 | 28.091
1.68 | 1967.29 | 0.0168 | 28.10414
1.71 | 1958.61 | 0.0171 | 27.98014
1.74 | 1921.25 | 0.0174 | 27.44643
1.77 | 1785.78 | 0.0177 | 25.51114
1.8 | 1354.93 | 0.018 | 19.35614
1.83 | 828.138 | 0.0183 | 11.83054
1.86 | 191.319 | 0.0186 | 2.733129
1.89 | 115.333 | 0.0189 | 1.647614
1.92 | 74.1824 | 0.0192 | 1.059749
1.95 | 59.6309 | 0.0195 | 0.85187
1.98 | 54.422 | 0.0198 | 0.7774571
2.01 | 50.3427 | 0.0201 | 0.7191814
2.04 | 46.8821 | 0.0204 | 0.6697443
2.07 | 42.8374 | 0.0207 | 0.6119629
2.1 | 40.3039 | 0.021 | 0.57577
2.13 | 38.5406 | 0.0213 | 0.55058
2.16 | 37.0425 | 0.0216 | 0.5291786
2.19 | 35.783 | 0.0219 | 0.5111857
2.22 | 33.5501 | 0.0222 | 0.4792871
2.25 | 30.3685 | 0.0225 | 0.4338357
2.28 | 29.0764 | 0.0228 | 0.4153771
2.31 | 27.9056 | 0.0231 | 0.3986514
2.34 | 26.9098 | 0.0234 | 0.3844257
2.37 | 25.758 | 0.0237 | 0.3679714
2.4 | 25.2765 | 0.024 | 0.3610929
2.43 | 24.0066 | 0.0243 | 0.3429514
2.46 | 23.7587 | 0.0246 | 0.33941
2.49 | 23.773 | 0.0249 | 0.3396143
2.52 | 23.9599 | 0.0252 | 0.3422843
2.55 | 24.072 | 0.0255 | 0.3438857
2.58 | 22.9158 | 0.0258 | 0.3273686
2.61 | 22.6003 | 0.0261 | 0.3228614
2.64 | 22.5315 | 0.0264 | 0.3218786
2.67 | 22.5579 | 0.0267 | 0.3222557
2.7 | 21.6616 | 0.027 | 0.3094514
2.73 | 21.4589 | 0.0273 | 0.3065557
2.76 | 21.0605 | 0.0276 | 0.3008643
2.79 | 21.1105 | 0.0279 | 0.3015786
2.82 | 21.0545 | 0.0282 | 0.3007786
2.85 | 21.1288 | 0.0285 | 0.30184
2.88 | 20.9743 | 0.0288 | 0.2996329
2.91 | 20.9417 | 0.0291 | 0.2991671
2.94 | 20.6087 | 0.0294 | 0.29441
2.97 | 20.1875 | 0.0297 | 0.2883929
2.985 | 20.1449 | 0.02985 | 0.2877843
2.9925 | 20.0285 | 0.029925 | 0.2861214
2.9955 | 19.9169 | 0.029955 | 0.2845271
2.9977 | 19.6699 | 0.029977 | 0.2809986
3 | 19.4764 | 0.03 | 0.2782343

## 4_c21.3_th1.0_l30
TIME | FX | strain | stress | 4\cfrp2=1.3\thickness=1.0\lap=30\4_c21.3_th1.0_l30.csv
0.03 | 40.3576 | 0.0003 | 0.5765371 | 最大応力 | 29.35214
0.06 | 80.7151 | 0.0006 | 1.153073 | ヤング率 | 1921.789
0.09 | 121.073 | 0.0009 | 1.729614
0.12 | 161.43 | 0.0012 | 2.306143
0.15 | 201.788 | 0.0015 | 2.882686
0.18 | 242.145 | 0.0018 | 3.459214
0.21 | 282.503 | 0.0021 | 4.035757
0.24 | 322.861 | 0.0024 | 4.6123
0.27 | 363.218 | 0.0027 | 5.188829
0.3 | 403.576 | 0.003 | 5.765371
0.33 | 443.933 | 0.0033 | 6.3419
0.36 | 484.291 | 0.0036 | 6.918443
0.39 | 524.648 | 0.0039 | 7.494971
0.42 | 565.006 | 0.0042 | 8.071514
0.45 | 605.364 | 0.0045 | 8.648057
0.48 | 645.721 | 0.0048 | 9.224586
0.51 | 686.079 | 0.0051 | 9.801129
0.54 | 726.436 | 0.0054 | 10.37766
0.57 | 766.794 | 0.0057 | 10.9542
0.6 | 807.073 | 0.006 | 11.52961
0.63 | 847.338 | 0.0063 | 12.10483
0.66 | 887.595 | 0.0066 | 12.67993
0.69 | 927.928 | 0.0069 | 13.25611
0.72 | 968.189 | 0.0072 | 13.83127
0.75 | 1008.23 | 0.0075 | 14.40329
0.78 | 1047.83 | 0.0078 | 14.969
0.81 | 1086.91 | 0.0081 | 15.52729
0.84 | 1123.68 | 0.0084 | 16.05257
0.87 | 1156.18 | 0.0087 | 16.51686
0.9 | 1192.31 | 0.009 | 17.033
0.93 | 1229.45 | 0.0093 | 17.56357
0.96 | 1267.78 | 0.0096 | 18.11114
0.99 | 1305.69 | 0.0099 | 18.65271
1.02 | 1343.71 | 0.0102 | 19.19586
1.05 | 1381.41 | 0.0105 | 19.73443
1.08 | 1418.9 | 0.0108 | 20.27
1.11 | 1456.37 | 0.0111 | 20.80529
1.14 | 1494.65 | 0.0114 | 21.35214
1.17 | 1532.29 | 0.0117 | 21.88986
1.2 | 1569.74 | 0.012 | 22.42486
1.23 | 1607.4 | 0.0123 | 22.96286
1.26 | 1645.53 | 0.0126 | 23.50757
1.29 | 1682.99 | 0.0129 | 24.04271
1.32 | 1721.34 | 0.0132 | 24.59057
1.35 | 1759.5 | 0.0135 | 25.13571
1.38 | 1797.16 | 0.0138 | 25.67371
1.41 | 1834.21 | 0.0141 | 26.203
1.44 | 1870.89 | 0.0144 | 26.727
1.47 | 1907.18 | 0.0147 | 27.24543
1.5 | 1942.3 | 0.015 | 27.74714
1.53 | 1974.1 | 0.0153 | 28.20143
1.56 | 2003.58 | 0.0156 | 28.62257
1.59 | 2026.12 | 0.0159 | 28.94457
1.62 | 2045.43 | 0.0162 | 29.22043
1.65 | 2054.08 | 0.0165 | 29.344
1.68 | 2054.65 | 0.0168 | 29.35214
1.71 | 2024.13 | 0.0171 | 28.91614
1.74 | 1775.56 | 0.0174 | 25.36514
1.77 | 1521.34 | 0.0177 | 21.73343
1.8 | 1184.37 | 0.018 | 16.91957
1.83 | 579.022 | 0.0183 | 8.271743
1.86 | 468.419 | 0.0186 | 6.6917
1.89 | 386.162 | 0.0189 | 5.5166
1.92 | 289.319 | 0.0192 | 4.133129
1.95 | 166.642 | 0.0195 | 2.3806
1.98 | 124.358 | 0.0198 | 1.776543
2.01 | 102.847 | 0.0201 | 1.469243
2.04 | 91.4012 | 0.0204 | 1.305731
2.07 | 87.1642 | 0.0207 | 1.245203
2.1 | 57.8507 | 0.021 | 0.8264386
2.13 | 22.3331 | 0.0213 | 0.3190443
2.16 | 14.5129 | 0.0216 | 0.2073271
2.19 | 12.6905 | 0.0219 | 0.1812929
2.22 | 11.9883 | 0.0222 | 0.1712614
2.25 | 10.6891 | 0.0225 | 0.1527014
2.28 | 9.64064 | 0.0228 | 0.1377234
2.31 | 9.04101 | 0.0231 | 0.1291573
2.34 | 8.56358 | 0.0234 | 0.1223369
2.37 | 8.63995 | 0.0237 | 0.1234279
2.4 | 8.74765 | 0.024 | 0.1249664
2.43 | 8.82606 | 0.0243 | 0.1260866
2.46 | 8.86099 | 0.0246 | 0.1265856
2.49 | 8.96408 | 0.0249 | 0.1280583
2.52 | 9.07195 | 0.0252 | 0.1295993
2.55 | 9.17995 | 0.0255 | 0.1311421
2.58 | 9.27976 | 0.0258 | 0.132568
2.61 | 9.38739 | 0.0261 | 0.1341056
2.64 | 9.4945 | 0.0264 | 0.1356357
2.67 | 9.57283 | 0.0267 | 0.1367547
2.7 | 9.68037 | 0.027 | 0.138291
2.73 | 9.78777 | 0.0273 | 0.1398253
2.76 | 9.89533 | 0.0276 | 0.1413619
2.79 | 9.99023 | 0.0279 | 0.1427176
2.82 | 9.68684 | 0.0282 | 0.1383834
2.85 | 9.78167 | 0.0285 | 0.1397381
2.88 | 9.87598 | 0.0288 | 0.1410854
2.91 | 9.96998 | 0.0291 | 0.1424283
2.94 | 10.0685 | 0.0294 | 0.1438357
2.97 | 10.1614 | 0.0297 | 0.1451629
3 | 9.90801 | 0.03 | 0.141543

## 4_c21.3_th1.8_l10
TIME | FX | strain | stress | 4\cfrp2=1.3\thickness=1.8\lap=10\4_c21.3_th1.8_l10.csv
0.03 | 57.4693 | 0.0003 | 0.82099 | 最大応力 | 24.483
0.06 | 114.939 | 0.0006 | 1.641986 | ヤング率 | 2736.631
0.09 | 172.408 | 0.0009 | 2.462971
0.12 | 229.877 | 0.0012 | 3.283957
0.15 | 287.346 | 0.0015 | 4.104943
0.18 | 344.816 | 0.0018 | 4.925943
0.21 | 402.285 | 0.0021 | 5.746929
0.24 | 459.754 | 0.0024 | 6.567914
0.27 | 517.223 | 0.0027 | 7.3889
0.3 | 574.693 | 0.003 | 8.2099
0.33 | 632.162 | 0.0033 | 9.030886
0.36 | 689.631 | 0.0036 | 9.851871
0.39 | 747.1 | 0.0039 | 10.67286
0.42 | 804.57 | 0.0042 | 11.49386
0.45 | 862.039 | 0.0045 | 12.31484
0.48 | 919.508 | 0.0048 | 13.13583
0.51 | 976.278 | 0.0051 | 13.94683
0.54 | 1032.34 | 0.0054 | 14.74771
0.57 | 1087.62 | 0.0057 | 15.53743
0.6 | 1141.32 | 0.006 | 16.30457
0.63 | 1191.12 | 0.0063 | 17.016
0.66 | 1234.13 | 0.0066 | 17.63043
0.69 | 1270.71 | 0.0069 | 18.153
0.72 | 1306.94 | 0.0072 | 18.67057
0.75 | 1345.21 | 0.0075 | 19.21729
0.78 | 1391.44 | 0.0078 | 19.87771
0.81 | 1439.4 | 0.0081 | 20.56286
0.84 | 1488.04 | 0.0084 | 21.25771
0.87 | 1536.19 | 0.0087 | 21.94557
0.9 | 1582.68 | 0.009 | 22.60971
0.93 | 1624.31 | 0.0093 | 23.20443
0.96 | 1660.67 | 0.0096 | 23.72386
0.99 | 1686.27 | 0.0099 | 24.08957
1.02 | 1698.28 | 0.0102 | 24.26114
1.05 | 1706.05 | 0.0105 | 24.37214
1.08 | 1706.83 | 0.0108 | 24.38329
1.11 | 1710.03 | 0.0111 | 24.429
1.14 | 1709.85 | 0.0114 | 24.42643
1.17 | 1713.81 | 0.0117 | 24.483
1.2 | 1710.81 | 0.012 | 24.44014
1.23 | 1690.2 | 0.0123 | 24.14571
1.26 | 1620.75 | 0.0126 | 23.15357
1.29 | 1153.19 | 0.0129 | 16.47414
1.32 | 930.171 | 0.0132 | 13.28816
1.35 | 906.279 | 0.0135 | 12.94684
1.38 | 832.312 | 0.0138 | 11.89017
1.41 | 700.699 | 0.0141 | 10.00999
1.44 | 581.256 | 0.0144 | 8.303657
1.47 | 526.758 | 0.0147 | 7.525114
1.5 | 484.168 | 0.015 | 6.916686
1.53 | 419.177 | 0.0153 | 5.988243
1.56 | 327.648 | 0.0156 | 4.680686
1.59 | 250.111 | 0.0159 | 3.573014
1.62 | 217.071 | 0.0162 | 3.101014
1.65 | 165.918 | 0.0165 | 2.370257
1.68 | 93.3162 | 0.0168 | 1.333089
1.71 | 69.1557 | 0.0171 | 0.9879386
1.74 | 57.1507 | 0.0174 | 0.8164386
1.77 | 49.8744 | 0.0177 | 0.7124914
1.8 | 46.5328 | 0.018 | 0.6647543
1.83 | 42.6304 | 0.0183 | 0.6090057
1.86 | 39.5037 | 0.0186 | 0.5643386
1.89 | 37.5166 | 0.0189 | 0.5359514
1.92 | 36.8212 | 0.0192 | 0.5260171
1.95 | 36.2406 | 0.0195 | 0.5177229
1.98 | 35.8454 | 0.0198 | 0.5120771
2.01 | 35.427 | 0.0201 | 0.5061
2.04 | 35.4694 | 0.0204 | 0.5067057
2.07 | 34.1478 | 0.0207 | 0.4878257
2.1 | 33.8873 | 0.021 | 0.4841043
2.13 | 34.0551 | 0.0213 | 0.4865014
2.16 | 33.982 | 0.0216 | 0.4854571
2.19 | 33.9171 | 0.0219 | 0.48453
2.22 | 33.3695 | 0.0222 | 0.4767071
2.25 | 32.9979 | 0.0225 | 0.4713986
2.28 | 32.4605 | 0.0228 | 0.4637214
2.31 | 32.2481 | 0.0231 | 0.4606871
2.34 | 32.4043 | 0.0234 | 0.4629186
2.37 | 32.3304 | 0.0237 | 0.4618629
2.4 | 32.3875 | 0.024 | 0.4626786
2.43 | 32.4714 | 0.0243 | 0.4638771
2.46 | 32.3877 | 0.0246 | 0.4626814
2.49 | 32.4518 | 0.0249 | 0.4635971
2.52 | 31.9326 | 0.0252 | 0.45618
2.55 | 31.5015 | 0.0255 | 0.4500214
2.58 | 31.354 | 0.0258 | 0.4479143
2.61 | 31.0042 | 0.0261 | 0.4429171
2.64 | 30.6356 | 0.0264 | 0.4376514
2.67 | 30.7304 | 0.0267 | 0.4390057
2.7 | 30.6957 | 0.027 | 0.43851
2.73 | 30.4993 | 0.0273 | 0.4357043
2.76 | 30.3421 | 0.0276 | 0.4334586
2.79 | 30.3247 | 0.0279 | 0.43321
2.82 | 30.3446 | 0.0282 | 0.4334943
2.85 | 30.617 | 0.0285 | 0.4373857
2.88 | 30.9033 | 0.0288 | 0.4414757
2.91 | 30.669 | 0.0291 | 0.4381286
2.94 | 29.8789 | 0.0294 | 0.4268414
2.97 | 29.8451 | 0.0297 | 0.4263586
2.985 | 29.8572 | 0.02985 | 0.4265314
2.9925 | 29.8334 | 0.029925 | 0.4261914
2.9955 | 29.7554 | 0.029955 | 0.4250771
2.9977 | 29.3025 | 0.029977 | 0.4186071
3 | 28.8209 | 0.03 | 0.4117271

## 4_c21.3_th1.8_l20
TIME | FX | strain | stress | 4\cfrp2=1.3\thickness=1.8\lap=20\4_c21.3_th1.8_l20.csv
0.03 | 62.3185 | 0.0003 | 0.8902643 | 最大応力 | 30.14771
0.06 | 124.637 | 0.0006 | 1.780529 | ヤング率 | 2967.549
0.09 | 186.956 | 0.0009 | 2.6708
0.12 | 249.274 | 0.0012 | 3.561057
0.15 | 311.593 | 0.0015 | 4.451329
0.18 | 373.911 | 0.0018 | 5.341586
0.21 | 436.23 | 0.0021 | 6.231857
0.24 | 498.548 | 0.0024 | 7.122114
0.27 | 560.867 | 0.0027 | 8.012386
0.3 | 623.185 | 0.003 | 8.902643
0.33 | 685.504 | 0.0033 | 9.792914
0.36 | 747.822 | 0.0036 | 10.68317
0.39 | 810.141 | 0.0039 | 11.57344
0.42 | 872.459 | 0.0042 | 12.4637
0.45 | 934.778 | 0.0045 | 13.35397
0.48 | 997.096 | 0.0048 | 14.24423
0.51 | 1059.41 | 0.0051 | 15.13443
0.54 | 1121.5 | 0.0054 | 16.02143
0.57 | 1183.62 | 0.0057 | 16.90886
0.6 | 1245.38 | 0.006 | 17.79114
0.63 | 1306.97 | 0.0063 | 18.671
0.66 | 1367.87 | 0.0066 | 19.541
0.69 | 1426.83 | 0.0069 | 20.38329
0.72 | 1482.18 | 0.0072 | 21.174
0.75 | 1531.47 | 0.0075 | 21.87814
0.78 | 1567.79 | 0.0078 | 22.397
0.81 | 1605.23 | 0.0081 | 22.93186
0.84 | 1655.76 | 0.0084 | 23.65371
0.87 | 1709.24 | 0.0087 | 24.41771
0.9 | 1764.15 | 0.009 | 25.20214
0.93 | 1818.27 | 0.0093 | 25.97529
0.96 | 1870.22 | 0.0096 | 26.71743
0.99 | 1921.42 | 0.0099 | 27.44886
1.02 | 1969.2 | 0.0102 | 28.13143
1.05 | 2013.87 | 0.0105 | 28.76957
1.08 | 2048.57 | 0.0108 | 29.26529
1.11 | 2069.92 | 0.0111 | 29.57029
1.14 | 2078.28 | 0.0114 | 29.68971
1.17 | 2093.08 | 0.0117 | 29.90114
1.2 | 2096.99 | 0.012 | 29.957
1.23 | 2103.31 | 0.0123 | 30.04729
1.26 | 2110.34 | 0.0126 | 30.14771
1.29 | 2105.63 | 0.0129 | 30.08043
1.32 | 2039.69 | 0.0132 | 29.13843
1.35 | 1450.15 | 0.0135 | 20.71643
1.38 | 1183.46 | 0.0138 | 16.90657
1.41 | 978.717 | 0.0141 | 13.98167
1.44 | 746.118 | 0.0144 | 10.65883
1.47 | 622.729 | 0.0147 | 8.896129
1.5 | 521.066 | 0.015 | 7.4438
1.53 | 393.441 | 0.0153 | 5.620586
1.56 | 322.74 | 0.0156 | 4.610571
1.59 | 196.578 | 0.0159 | 2.808257
1.62 | 139.766 | 0.0162 | 1.996657
1.65 | 101.097 | 0.0165 | 1.444243
1.68 | 82.4407 | 0.0168 | 1.177724
1.71 | 67.8639 | 0.0171 | 0.9694843
1.74 | 60.3334 | 0.0174 | 0.8619057
1.77 | 53.2189 | 0.0177 | 0.76027
1.8 | 51.0525 | 0.018 | 0.7293214
1.83 | 48.5665 | 0.0183 | 0.6938071
1.86 | 47.5392 | 0.0186 | 0.6791314
1.89 | 46.14 | 0.0189 | 0.6591429
1.92 | 44.7216 | 0.0192 | 0.63888
1.95 | 43.1483 | 0.0195 | 0.6164043
1.98 | 37.4177 | 0.0198 | 0.5345386
2.01 | 34.1933 | 0.0201 | 0.4884757
2.04 | 32.0854 | 0.0204 | 0.4583629
2.07 | 30.9182 | 0.0207 | 0.4416886
2.1 | 30.4238 | 0.021 | 0.4346257
2.13 | 29.6031 | 0.0213 | 0.4229014
2.16 | 29.5442 | 0.0216 | 0.42206
2.19 | 29.5819 | 0.0219 | 0.4225986
2.22 | 29.2148 | 0.0222 | 0.4173543
2.25 | 29.1849 | 0.0225 | 0.4169271
2.28 | 28.8657 | 0.0228 | 0.4123671
2.31 | 28.8324 | 0.0231 | 0.4118914
2.34 | 27.9734 | 0.0234 | 0.39962
2.37 | 27.6282 | 0.0237 | 0.3946886
2.4 | 27.1424 | 0.024 | 0.3877486
2.43 | 27.21 | 0.0243 | 0.3887143
2.46 | 25.9165 | 0.0246 | 0.3702357
2.49 | 25.95 | 0.0249 | 0.3707143
2.52 | 25.9356 | 0.0252 | 0.3705086
2.55 | 25.5253 | 0.0255 | 0.3646471
2.58 | 24.7044 | 0.0258 | 0.35292
2.61 | 24.4927 | 0.0261 | 0.3498957
2.64 | 23.7874 | 0.0264 | 0.33982
2.67 | 23.501 | 0.0267 | 0.3357286
2.7 | 23.2021 | 0.027 | 0.3314586
2.73 | 22.4333 | 0.0273 | 0.3204757
2.76 | 21.6587 | 0.0276 | 0.30941
2.79 | 21.5768 | 0.0279 | 0.30824
2.82 | 21.5821 | 0.0282 | 0.3083157
2.85 | 21.3239 | 0.0285 | 0.3046271
2.88 | 20.751 | 0.0288 | 0.2964429
2.91 | 20.2698 | 0.0291 | 0.2895686
2.94 | 19.9337 | 0.0294 | 0.2847671
2.97 | 19.8981 | 0.0297 | 0.2842586
3 | 19.2349 | 0.03 | 0.2747843

## 4_c21.3_th1.8_l30
TIME | FX | strain | stress | 4\cfrp2=1.3\thickness=1.8\lap=30\4_c21.3_th1.8_l30.csv
0.03 | 66.6026 | 0.0003 | 0.9514657 | 最大応力 | 33.15986
0.06 | 133.205 | 0.0006 | 1.902929 | ヤング率 | 3171.552
0.09 | 199.808 | 0.0009 | 2.8544
0.12 | 266.41 | 0.0012 | 3.805857
0.15 | 333.013 | 0.0015 | 4.757329
0.18 | 399.615 | 0.0018 | 5.708786
0.21 | 466.218 | 0.0021 | 6.660257
0.24 | 532.821 | 0.0024 | 7.611729
0.27 | 599.423 | 0.0027 | 8.563186
0.3 | 666.026 | 0.003 | 9.514657
0.33 | 732.628 | 0.0033 | 10.46611
0.36 | 799.231 | 0.0036 | 11.41759
0.39 | 865.834 | 0.0039 | 12.36906
0.42 | 932.436 | 0.0042 | 13.32051
0.45 | 999.039 | 0.0045 | 14.27199
0.48 | 1065.64 | 0.0048 | 15.22343
0.51 | 1132.24 | 0.0051 | 16.17486
0.54 | 1198.67 | 0.0054 | 17.12386
0.57 | 1265.19 | 0.0057 | 18.07414
0.6 | 1331.78 | 0.006 | 19.02543
0.63 | 1398.01 | 0.0063 | 19.97157
0.66 | 1463.52 | 0.0066 | 20.90743
0.69 | 1527.87 | 0.0069 | 21.82671
0.72 | 1588.91 | 0.0072 | 22.69871
0.75 | 1646.78 | 0.0075 | 23.52543
0.78 | 1696.81 | 0.0078 | 24.24014
0.81 | 1739.08 | 0.0081 | 24.844
0.84 | 1787.41 | 0.0084 | 25.53443
0.87 | 1842.16 | 0.0087 | 26.31657
0.9 | 1900.28 | 0.009 | 27.14686
0.93 | 1959.79 | 0.0093 | 27.997
0.96 | 2017.93 | 0.0096 | 28.82757
0.99 | 2074.59 | 0.0099 | 29.637
1.02 | 2127 | 0.0102 | 30.38571
1.05 | 2173.44 | 0.0105 | 31.04914
1.08 | 2215.85 | 0.0108 | 31.655
1.11 | 2247.32 | 0.0111 | 32.10457
1.14 | 2276.49 | 0.0114 | 32.52129
1.17 | 2297.31 | 0.0117 | 32.81871
1.2 | 2310.29 | 0.012 | 33.00414
1.23 | 2321.19 | 0.0123 | 33.15986
1.26 | 2321.11 | 0.0126 | 33.15871
1.29 | 2311.42 | 0.0129 | 33.02029
1.32 | 2185.17 | 0.0132 | 31.21671
1.35 | 1689.83 | 0.0135 | 24.14043
1.38 | 1246.18 | 0.0138 | 17.80257
1.41 | 928.724 | 0.0141 | 13.26749
1.44 | 736.049 | 0.0144 | 10.51499
1.47 | 504.002 | 0.0147 | 7.200029
1.5 | 398.083 | 0.015 | 5.6869
1.53 | 329.642 | 0.0153 | 4.709171
1.56 | 205.331 | 0.0156 | 2.9333
1.59 | 155.491 | 0.0159 | 2.2213
1.62 | 133.084 | 0.0162 | 1.9012
1.65 | 123.694 | 0.0165 | 1.767057
1.68 | 118.95 | 0.0168 | 1.699286
1.71 | 113.587 | 0.0171 | 1.622671
1.74 | 107.798 | 0.0174 | 1.539971
1.77 | 106.28 | 0.0177 | 1.518286
1.8 | 103.908 | 0.018 | 1.4844
1.83 | 100.228 | 0.0183 | 1.431829
1.86 | 96.7552 | 0.0186 | 1.382217
1.89 | 92.3173 | 0.0189 | 1.318819
1.92 | 89.3042 | 0.0192 | 1.275774
1.95 | 84.4389 | 0.0195 | 1.20627
1.98 | 44.1 | 0.0198 | 0.63
2.01 | 20.7136 | 0.0201 | 0.2959086
2.04 | 18.1227 | 0.0204 | 0.2588957
2.07 | 15.4401 | 0.0207 | 0.2205729
2.1 | 14.7092 | 0.021 | 0.2101314
2.13 | 14.7787 | 0.0213 | 0.2111243
2.16 | 14.7266 | 0.0216 | 0.21038
2.19 | 14.879 | 0.0219 | 0.2125571
2.22 | 14.9239 | 0.0222 | 0.2131986
2.25 | 14.9013 | 0.0225 | 0.2128757
2.28 | 15.0427 | 0.0228 | 0.2148957
2.31 | 14.7993 | 0.0231 | 0.2114186
2.34 | 14.1787 | 0.0234 | 0.2025529
2.37 | 14.3477 | 0.0237 | 0.2049671
2.4 | 14.5215 | 0.024 | 0.20745
2.43 | 14.2648 | 0.0243 | 0.2037829
2.46 | 14.3969 | 0.0246 | 0.20567
2.49 | 14.2256 | 0.0249 | 0.2032229
2.52 | 14.3968 | 0.0252 | 0.2056686
2.55 | 14.5681 | 0.0255 | 0.2081157
2.58 | 14.7301 | 0.0258 | 0.21043
2.61 | 14.8479 | 0.0261 | 0.2121129
2.64 | 14.9474 | 0.0264 | 0.2135343
2.67 | 15.1017 | 0.0267 | 0.2157386
2.7 | 14.6184 | 0.027 | 0.2088343
2.73 | 13.6847 | 0.0273 | 0.1954957
2.76 | 13.0169 | 0.0276 | 0.1859557
2.79 | 13.0993 | 0.0279 | 0.1871329
2.82 | 12.7971 | 0.0282 | 0.1828157
2.85 | 12.3732 | 0.0285 | 0.17676
2.88 | 11.9456 | 0.0288 | 0.1706514
2.91 | 12.0346 | 0.0291 | 0.1719229
2.94 | 12.1582 | 0.0294 | 0.1736886
2.97 | 12.2727 | 0.0297 | 0.1753243
2.985 | 12.1796 | 0.02985 | 0.1739943
2.9925 | 12.1338 | 0.029925 | 0.17334
2.9955 | 12.1078 | 0.029955 | 0.1729686
2.9977 | 11.9821 | 0.029977 | 0.1711729
3 | 11.9131 | 0.03 | 0.1701871