## kasa_pla_l10_sita20
TIME | FX | strain | stress | 最大応力 | 19.36329
0.02 | 66.8238 | 0.0002 | 0.9546257 | ヤング率 | 4773.086
0.04 | 133.647 | 0.0004 | 1.909243
0.06 | 200.466 | 0.0006 | 2.8638
0.08 | 267.238 | 0.0008 | 3.817686
0.1 | 333.926 | 0.001 | 4.770371
0.12 | 400.538 | 0.0012 | 5.721971
0.14 | 467.077 | 0.0014 | 6.672529
0.16 | 533.514 | 0.0016 | 7.621629
0.18 | 599.828 | 0.0018 | 8.568971
0.2 | 665.99 | 0.002 | 9.514143
0.22 | 731.977 | 0.0022 | 10.45681
0.24 | 797.757 | 0.0024 | 11.39653
0.26 | 863.318 | 0.0026 | 12.33311
0.28 | 928.628 | 0.0028 | 13.26611
0.3 | 993.631 | 0.003 | 14.19473
0.32 | 1058.26 | 0.0032 | 15.118
0.34 | 1122.31 | 0.0034 | 16.033
0.36 | 1185.49 | 0.0036 | 16.93557
0.38 | 1247.32 | 0.0038 | 17.81886
0.4 | 1306.33 | 0.004 | 18.66186
0.409 | 1332.05 | 0.00409 | 19.02929
0.418 | 1355.43 | 0.00418 | 19.36329
2 | 1349.44 | 0.02 | 19.27771

## kasa_pla_l10_sita30
TIME | FX | strain | stress | 最大応力 | 20.13371
0.02 | 66.2869 | 0.0002 | 0.9469557 | ヤング率 | 4734.793
0.04 | 132.574 | 0.0004 | 1.893914
0.06 | 198.855 | 0.0006 | 2.840786
0.08 | 265.097 | 0.0008 | 3.7871
0.1 | 331.284 | 0.001 | 4.732629
0.12 | 397.415 | 0.0012 | 5.677357
0.14 | 463.479 | 0.0014 | 6.621129
0.16 | 529.448 | 0.0016 | 7.563543
0.18 | 595.304 | 0.0018 | 8.504343
0.2 | 661.021 | 0.002 | 9.443157
0.22 | 726.566 | 0.0022 | 10.37951
0.24 | 791.905 | 0.0024 | 11.31293
0.26 | 857.03 | 0.0026 | 12.24329
0.28 | 921.909 | 0.0028 | 13.17013
0.3 | 986.481 | 0.003 | 14.09259
0.32 | 1050.68 | 0.0032 | 15.00971
0.34 | 1114.32 | 0.0034 | 15.91886
0.36 | 1177.1 | 0.0036 | 16.81571
0.38 | 1238.65 | 0.0038 | 17.695
0.4 | 1298.07 | 0.004 | 18.54386
0.42 | 1353.78 | 0.0042 | 19.33971
0.44 | 1407.44 | 0.0044 | 20.10629
2 | 1409.36 | 0.02 | 20.13371

## kasa_pla_l10_sita8
TIME | FX | strain | stress | 最大応力 | 15.29943
0.02 | 69.1486 | 0.0002 | 0.9878371 | ヤング率 | 2469.593
0.04 | 138.297 | 0.0004 | 1.975671
0.06 | 207.442 | 0.0006 | 2.963457
0.08 | 276.583 | 0.0008 | 3.951186
0.1 | 345.709 | 0.001 | 4.9387
0.12 | 414.805 | 0.0012 | 5.925786
0.14 | 483.841 | 0.0014 | 6.912014
0.16 | 552.768 | 0.0016 | 7.896686
0.18 | 621.586 | 0.0018 | 8.8798
0.2 | 690.286 | 0.002 | 9.861229
0.22 | 758.853 | 0.0022 | 10.84076
0.24 | 827.252 | 0.0024 | 11.81789
0.26 | 895.45 | 0.0026 | 12.79214
0.28 | 963.427 | 0.0028 | 13.76324
0.3 | 1031.16 | 0.003 | 14.73086
0.31027 | 1065.83 | 0.0031027 | 15.22614
2 | 1070.96 | 0.02 | 15.29943

## kasa_pla_l20_sita20
TIME | FX | strain | stress | 最大応力 | 18.96914
0.02 | 69.4898 | 0.0002 | 0.9927114 | ヤング率 | 4963.514
0.04 | 138.979 | 0.0004 | 1.985414
0.06 | 208.457 | 0.0006 | 2.977957
0.08 | 277.874 | 0.0008 | 3.969629
0.1 | 347.198 | 0.001 | 4.959971
0.12 | 416.434 | 0.0012 | 5.949057
0.14 | 485.565 | 0.0014 | 6.936643
0.16 | 554.564 | 0.0016 | 7.922343
0.18 | 623.397 | 0.0018 | 8.905671
0.2 | 692.036 | 0.002 | 9.886229
0.22 | 760.438 | 0.0022 | 10.8634
0.24 | 828.594 | 0.0024 | 11.83706
0.26 | 896.492 | 0.0026 | 12.80703
0.28 | 964.091 | 0.0028 | 13.77273
0.3 | 1031.37 | 0.003 | 14.73386
0.32 | 1098.34 | 0.0032 | 15.69057
0.34 | 1164.98 | 0.0034 | 16.64257
0.36 | 1231.14 | 0.0036 | 17.58771
0.38 | 1296.27 | 0.0038 | 18.51814
0.389 | 1324.92 | 0.00389 | 18.92743
2 | 1327.84 | 0.02 | 18.96914

## kasa_pla_l20_sita30
TIME | FX | strain | stress | 最大応力 | 20.19586
0.02 | 68.9169 | 0.0002 | 0.9845271 | ヤング率 | 4922.65
0.04 | 137.834 | 0.0004 | 1.969057
0.06 | 206.741 | 0.0006 | 2.953443
0.08 | 275.604 | 0.0008 | 3.9372
0.1 | 344.394 | 0.001 | 4.919914
0.12 | 413.114 | 0.0012 | 5.901629
0.14 | 481.741 | 0.0014 | 6.882014
0.16 | 550.243 | 0.0016 | 7.860614
0.18 | 618.602 | 0.0018 | 8.837171
0.2 | 686.782 | 0.002 | 9.811171
0.22 | 754.731 | 0.0022 | 10.78187
0.24 | 822.442 | 0.0024 | 11.74917
0.26 | 889.894 | 0.0026 | 12.71277
0.28 | 957.054 | 0.0028 | 13.6722
0.3 | 1023.92 | 0.003 | 14.62743
0.32 | 1090.5 | 0.0032 | 15.57857
0.34 | 1156.72 | 0.0034 | 16.52457
0.36 | 1222.55 | 0.0036 | 17.465
0.38 | 1287.53 | 0.0038 | 18.39329
0.4 | 1350.22 | 0.004 | 19.28886
0.42 | 1410.65 | 0.0042 | 20.15214
2 | 1413.71 | 0.02 | 20.19586

## kasa_pla_l20_sita8
TIME | FX | strain | stress | 最大応力 | 12.35854
0.02 | 71.8705 | 0.0002 | 1.026721 | ヤング率 | 2566.804
0.04 | 143.741 | 0.0004 | 2.053443
0.06 | 215.609 | 0.0006 | 3.080129
0.08 | 287.471 | 0.0008 | 4.106729
0.1 | 359.31 | 0.001 | 5.133
0.12 | 431.098 | 0.0012 | 6.158543
0.14 | 502.787 | 0.0014 | 7.182671
0.16 | 574.337 | 0.0016 | 8.204814
0.18 | 645.744 | 0.0018 | 9.224914
0.2 | 716.974 | 0.002 | 10.24249
0.22 | 787.991 | 0.0022 | 11.25701
0.24 | 858.764 | 0.0024 | 12.26806
2 | 865.098 | 0.02 | 12.35854

## kasa_pla_l30_sita20
TIME | FX | strain | stress | 最大応力 | 19.23829
0.02 | 72.4083 | 0.0002 | 1.034404 | ヤング率 | 2586.011
0.04 | 144.816 | 0.0004 | 2.0688
0.06 | 217.211 | 0.0006 | 3.103014
0.08 | 289.53 | 0.0008 | 4.136143
0.1 | 361.747 | 0.001 | 5.167814
0.12 | 433.866 | 0.0012 | 6.198086
0.14 | 505.861 | 0.0014 | 7.226586
0.16 | 577.695 | 0.0016 | 8.252786
0.18 | 649.339 | 0.0018 | 9.276271
0.2 | 720.747 | 0.002 | 10.29639
0.22 | 791.876 | 0.0022 | 11.31251
0.24 | 862.719 | 0.0024 | 12.32456
0.26 | 933.254 | 0.0026 | 13.3322
0.28 | 1003.46 | 0.0028 | 14.33514
0.3 | 1073.3 | 0.003 | 15.33286
0.32 | 1142.76 | 0.0032 | 16.32514
0.34 | 1211.76 | 0.0034 | 17.31086
0.36 | 1279.89 | 0.0036 | 18.28414
0.38 | 1345.66 | 0.0038 | 19.22371
2 | 1346.68 | 0.02 | 19.23829

## kasa_pla_l30_sita30
TIME | FX | strain | stress | 最大応力 | 20.07514
0.02 | 71.785 | 0.0002 | 1.0255 | ヤング率 | 5127.5
0.04 | 143.57 | 0.0004 | 2.051
0.06 | 215.342 | 0.0006 | 3.076314
0.08 | 287.057 | 0.0008 | 4.100814
0.1 | 358.691 | 0.001 | 5.124157
0.12 | 430.248 | 0.0012 | 6.1464
0.14 | 501.691 | 0.0014 | 7.167014
0.16 | 572.981 | 0.0016 | 8.185443
0.18 | 644.096 | 0.0018 | 9.201371
0.2 | 714.998 | 0.002 | 10.21426
0.22 | 785.636 | 0.0022 | 11.22337
0.24 | 856.008 | 0.0024 | 12.22869
0.26 | 926.075 | 0.0026 | 13.22964
0.28 | 995.806 | 0.0028 | 14.2258
0.3 | 1065.2 | 0.003 | 15.21714
0.32 | 1134.25 | 0.0032 | 16.20357
0.34 | 1202.85 | 0.0034 | 17.18357
0.36 | 1270.79 | 0.0036 | 18.15414
0.38 | 1336.7 | 0.0038 | 19.09571
0.4 | 1400.16 | 0.004 | 20.00229
2 | 1405.26 | 0.02 | 20.07514

## kasa_pla_l30_sita8
TIME | FX | strain | stress | 最大応力 | 13.9468
0.02 | 75.0159 | 0.0002 | 1.071656 | ヤング率 | 2679.139
0.04 | 150.032 | 0.0004 | 2.143314
0.06 | 225.046 | 0.0006 | 3.214943
0.08 | 300.05 | 0.0008 | 4.286429
0.1 | 375.022 | 0.001 | 5.357457
0.12 | 449.937 | 0.0012 | 6.427671
0.14 | 524.721 | 0.0014 | 7.496014
0.16 | 599.33 | 0.0016 | 8.561857
0.18 | 673.764 | 0.0018 | 9.6252
0.2 | 747.976 | 0.002 | 10.68537
0.22 | 821.944 | 0.0022 | 11.74206
0.24 | 895.639 | 0.0024 | 12.79484
0.26 | 969.019 | 0.0026 | 13.84313
2 | 976.276 | 0.02 | 13.9468

## まとめ
sheet_name | tensile_strength | young's_modulus
kasa_pla_l10_sita20 | 19.36329 | 4773.086
kasa_pla_l10_sita30 | 20.13371 | 4734.793
kasa_pla_l10_sita8 | 15.29943 | 2469.593
kasa_pla_l20_sita20 | 18.96914 | 4963.514
kasa_pla_l20_sita30 | 20.19586 | 4922.65
kasa_pla_l20_sita8 | 12.35854 | 2566.804
kasa_pla_l30_sita20 | 19.23829 | 2586.011
kasa_pla_l30_sita30 | 20.07514 | 5127.5
kasa_pla_l30_sita8 | 13.9468 | 2679.139