## まとめ
sheet_name | tensile_strength | young's_modulus
9_c21.4_mod1_th0.339 | 29.39429 | 2149.601
9_c21.4_mod1_th0.451 | 32.40914 | 2312.427
9_c21.4_mod1_th0.564 | 31.77771 | 2487.678
9_c21.4_mod1_th0.677 | 31.34943 | 2666.466
9_c21.4_mod1_th0.79 | 30.94614 | 2845.598

## 9_c21.4_mod1_th0.339
TIME | FX | strain | stress | 9\cfrp2=1.4\model=1\thickness=0.339\9_c21.4_mod1_th0.339.csv
0.02 | 37.6179 | 0.00025 | 0.5373986 | 最大応力 | 29.39429
0.04 | 75.2359 | 0.0005 | 1.074799 | ヤング率 | 2149.601
0.06 | 112.854 | 0.00075 | 1.6122
0.08 | 150.472 | 0.001 | 2.1496
0.1 | 188.09 | 0.00125 | 2.687
0.12 | 225.708 | 0.0015 | 3.2244
0.14 | 263.326 | 0.00175 | 3.7618
0.16 | 300.944 | 0.002 | 4.2992
0.18 | 338.562 | 0.00225 | 4.8366
0.2 | 376.179 | 0.0025 | 5.373986
0.22 | 413.796 | 0.00275 | 5.911371
0.24 | 451.414 | 0.003 | 6.448771
0.26 | 489.03 | 0.00325 | 6.986143
0.28 | 526.643 | 0.0035 | 7.523471
0.3 | 564.248 | 0.00375 | 8.060686
0.32 | 601.831 | 0.004 | 8.597586
0.34 | 639.385 | 0.00425 | 9.134071
0.36 | 676.938 | 0.0045 | 9.670543
0.38 | 714.523 | 0.00475 | 10.20747
0.4 | 752.109 | 0.005 | 10.74441
0.42 | 789.689 | 0.00525 | 11.28127
0.44 | 827.272 | 0.0055 | 11.81817
0.46 | 864.851 | 0.00575 | 12.35501
0.48 | 902.432 | 0.006 | 12.89189
0.5 | 940.014 | 0.00625 | 13.42877
0.52 | 977.59 | 0.0065 | 13.96557
0.54 | 1015.16 | 0.00675 | 14.50229
0.56 | 1052.73 | 0.007 | 15.039
0.58 | 1090.29 | 0.00725 | 15.57557
0.6 | 1127.86 | 0.0075 | 16.11229
0.62 | 1165.42 | 0.00775 | 16.64886
0.64 | 1202.97 | 0.008 | 17.18529
0.66 | 1240.53 | 0.00825 | 17.72186
0.68 | 1278.07 | 0.0085 | 18.25814
0.7 | 1315.62 | 0.00875 | 18.79457
0.72 | 1353.16 | 0.009 | 19.33086
0.74 | 1390.68 | 0.00925 | 19.86686
0.76 | 1428.16 | 0.0095 | 20.40229
0.78 | 1465.64 | 0.00975 | 20.93771
0.8 | 1503.09 | 0.01 | 21.47271
0.82 | 1540.38 | 0.01025 | 22.00543
0.84 | 1577.32 | 0.0105 | 22.53314
0.86 | 1609.3 | 0.01075 | 22.99
0.88 | 1634.24 | 0.011 | 23.34629
0.9 | 1668.68 | 0.01125 | 23.83829
0.92 | 1704.85 | 0.0115 | 24.355
0.94 | 1741.09 | 0.01175 | 24.87271
0.96 | 1777.39 | 0.012 | 25.39129
0.98 | 1813.97 | 0.01225 | 25.91386
1 | 1850.44 | 0.0125 | 26.43486
1.02 | 1886.84 | 0.01275 | 26.95486
1.04 | 1922.72 | 0.013 | 27.46743
1.06 | 1958.44 | 0.01325 | 27.97771
1.08 | 1992.92 | 0.0135 | 28.47029
1.1 | 2024.19 | 0.01375 | 28.917
1.12 | 2051.78 | 0.014 | 29.31114
1.14 | 2057.6 | 0.01425 | 29.39429
1.16 | 2002.79 | 0.0145 | 28.61129
1.18 | 1880.35 | 0.01475 | 26.86214
1.2 | 1690.19 | 0.015 | 24.14557
1.22 | 1499.53 | 0.01525 | 21.42186
1.24 | 1338.67 | 0.0155 | 19.12386
1.26 | 1201.42 | 0.01575 | 17.16314
1.28 | 1071.62 | 0.016 | 15.30886
1.3 | 945.79 | 0.01625 | 13.51129
1.32 | 806.926 | 0.0165 | 11.52751
1.34 | 637.042 | 0.01675 | 9.1006
1.36 | 172.793 | 0.017 | 2.468471
1.38 | 36.6686 | 0.01725 | 0.5238371
1.4 | 29.1152 | 0.0175 | 0.4159314
1.42 | 27.3183 | 0.01775 | 0.3902614
1.44 | 27.3148 | 0.018 | 0.3902114
1.46 | 27.6195 | 0.01825 | 0.3945643
1.48 | 27.8535 | 0.0185 | 0.3979071
1.5 | 28.2287 | 0.01875 | 0.4032671
1.52 | 28.581 | 0.019 | 0.4083
1.54 | 28.9508 | 0.01925 | 0.4135829
1.56 | 29.1608 | 0.0195 | 0.4165829
1.58 | 29.51 | 0.01975 | 0.4215714
1.6 | 29.8836 | 0.02 | 0.4269086
1.62 | 30.2068 | 0.02025 | 0.4315257
1.64 | 30.4225 | 0.0205 | 0.4346071
1.66 | 30.7783 | 0.02075 | 0.43969
1.68 | 31.1448 | 0.021 | 0.4449257
1.7 | 31.4888 | 0.02125 | 0.44984
1.72 | 30.8949 | 0.0215 | 0.4413557
1.74 | 30.7257 | 0.02175 | 0.4389386
1.76 | 31.0683 | 0.022 | 0.4438329
1.78 | 31.2856 | 0.02225 | 0.4469371
1.8 | 31.3554 | 0.0225 | 0.4479343
1.82 | 31.7034 | 0.02275 | 0.4529057
1.84 | 32.0503 | 0.023 | 0.4578614
1.86 | 32.398 | 0.02325 | 0.4628286
1.88 | 32.7463 | 0.0235 | 0.4678043
1.9 | 33.0944 | 0.02375 | 0.4727771
1.92 | 33.3929 | 0.024 | 0.4770414
1.94 | 33.7218 | 0.02425 | 0.48174
1.96 | 34.0289 | 0.0245 | 0.4861271
1.98 | 34.3754 | 0.02475 | 0.4910771
2 | 34.1028 | 0.025 | 0.4871829

## 9_c21.4_mod1_th0.451
TIME | FX | strain | stress | 9\cfrp2=1.4\model=1\thickness=0.451\9_c21.4_mod1_th0.451.csv
0.02 | 40.4675 | 0.00025 | 0.5781071 | 最大応力 | 32.40914
0.04 | 80.9349 | 0.0005 | 1.156213 | ヤング率 | 2312.427
0.06 | 121.402 | 0.00075 | 1.734314
0.08 | 161.87 | 0.001 | 2.312429
0.1 | 202.337 | 0.00125 | 2.890529
0.12 | 242.805 | 0.0015 | 3.468643
0.14 | 283.272 | 0.00175 | 4.046743
0.16 | 323.74 | 0.002 | 4.624857
0.18 | 364.207 | 0.00225 | 5.202957
0.2 | 404.674 | 0.0025 | 5.781057
0.22 | 445.139 | 0.00275 | 6.359129
0.24 | 485.602 | 0.003 | 6.937171
0.26 | 526.056 | 0.00325 | 7.515086
0.28 | 566.504 | 0.0035 | 8.092914
0.3 | 606.932 | 0.00375 | 8.670457
0.32 | 647.292 | 0.004 | 9.247029
0.34 | 687.529 | 0.00425 | 9.821843
0.36 | 727.868 | 0.0045 | 10.39811
0.38 | 768.264 | 0.00475 | 10.9752
0.4 | 808.647 | 0.005 | 11.5521
0.42 | 849.013 | 0.00525 | 12.12876
0.44 | 889.386 | 0.0055 | 12.70551
0.46 | 929.77 | 0.00575 | 13.28243
0.48 | 970.163 | 0.006 | 13.85947
0.5 | 1010.53 | 0.00625 | 14.43614
0.52 | 1050.91 | 0.0065 | 15.013
0.54 | 1091.28 | 0.00675 | 15.58971
0.56 | 1131.62 | 0.007 | 16.166
0.58 | 1171.94 | 0.00725 | 16.742
0.6 | 1212.28 | 0.0075 | 17.31829
0.62 | 1252.65 | 0.00775 | 17.895
0.64 | 1292.99 | 0.008 | 18.47129
0.66 | 1333.3 | 0.00825 | 19.04714
0.68 | 1373.56 | 0.0085 | 19.62229
0.7 | 1413.81 | 0.00875 | 20.19729
0.72 | 1454.06 | 0.009 | 20.77229
0.74 | 1494.3 | 0.00925 | 21.34714
0.76 | 1534.49 | 0.0095 | 21.92129
0.78 | 1574.68 | 0.00975 | 22.49543
0.8 | 1614.85 | 0.01 | 23.06929
0.82 | 1655.05 | 0.01025 | 23.64357
0.84 | 1695.18 | 0.0105 | 24.21686
0.86 | 1735.2 | 0.01075 | 24.78857
0.88 | 1775.2 | 0.011 | 25.36
0.9 | 1815.19 | 0.01125 | 25.93129
0.92 | 1855.19 | 0.0115 | 26.50271
0.94 | 1895.09 | 0.01175 | 27.07271
0.96 | 1934.8 | 0.012 | 27.64
0.98 | 1974.27 | 0.01225 | 28.20386
1 | 2013.19 | 0.0125 | 28.75986
1.02 | 2050.9 | 0.01275 | 29.29857
1.04 | 2082.2 | 0.013 | 29.74571
1.06 | 2088.45 | 0.01325 | 29.835
1.08 | 2120.39 | 0.0135 | 30.29129
1.1 | 2156.53 | 0.01375 | 30.80757
1.12 | 2191.38 | 0.014 | 31.30543
1.14 | 2224.8 | 0.01425 | 31.78286
1.16 | 2253.16 | 0.0145 | 32.188
1.18 | 2268.64 | 0.01475 | 32.40914
1.2 | 2180.04 | 0.015 | 31.14343
1.22 | 1952.55 | 0.01525 | 27.89357
1.24 | 1658.07 | 0.0155 | 23.68671
1.26 | 1402.49 | 0.01575 | 20.03557
1.28 | 1219.44 | 0.016 | 17.42057
1.3 | 1073.11 | 0.01625 | 15.33014
1.32 | 904.814 | 0.0165 | 12.92591
1.34 | 704.579 | 0.01675 | 10.06541
1.36 | 392.056 | 0.017 | 5.6008
1.38 | 65.4895 | 0.01725 | 0.9355643
1.4 | 29.1834 | 0.0175 | 0.4169057
1.42 | 28.4016 | 0.01775 | 0.4057371
1.44 | 28.7227 | 0.018 | 0.4103243
1.46 | 29.1146 | 0.01825 | 0.4159229
1.48 | 29.51 | 0.0185 | 0.4215714
1.5 | 29.904 | 0.01875 | 0.4272
1.52 | 30.3002 | 0.019 | 0.43286
1.54 | 30.6948 | 0.01925 | 0.4384971
1.56 | 31.0872 | 0.0195 | 0.4441029
1.58 | 31.4757 | 0.01975 | 0.4496529
1.6 | 31.8618 | 0.02 | 0.4551686
1.62 | 32.256 | 0.02025 | 0.4608
1.64 | 32.6534 | 0.0205 | 0.4664771
1.66 | 33.0514 | 0.02075 | 0.4721629
1.68 | 33.4496 | 0.021 | 0.4778514
1.7 | 33.8474 | 0.02125 | 0.4835343
1.72 | 34.2454 | 0.0215 | 0.48922
1.74 | 34.6429 | 0.02175 | 0.4948986
1.76 | 35.0408 | 0.022 | 0.5005829
1.78 | 35.4388 | 0.02225 | 0.5062686
1.8 | 35.5565 | 0.0225 | 0.50795
1.82 | 35.95 | 0.02275 | 0.5135714
1.84 | 36.3434 | 0.023 | 0.5191914
1.86 | 36.7373 | 0.02325 | 0.5248186
1.88 | 37.1237 | 0.0235 | 0.5303386
1.9 | 37.5179 | 0.02375 | 0.53597
1.92 | 37.9127 | 0.024 | 0.54161
1.94 | 38.3048 | 0.02425 | 0.5472114
1.96 | 38.6993 | 0.0245 | 0.5528471
1.98 | 38.9984 | 0.02475 | 0.55712
2 | 38.9684 | 0.025 | 0.5566914

## 9_c21.4_mod1_th0.564
TIME | FX | strain | stress | 9\cfrp2=1.4\model=1\thickness=0.564\9_c21.4_mod1_th0.564.csv
0.02 | 43.5344 | 0.00025 | 0.62192 | 最大応力 | 31.77771
0.04 | 87.0687 | 0.0005 | 1.243839 | ヤング率 | 2487.678
0.06 | 130.603 | 0.00075 | 1.865757
0.08 | 174.137 | 0.001 | 2.487671
0.1 | 217.672 | 0.00125 | 3.1096
0.12 | 261.206 | 0.0015 | 3.731514
0.14 | 304.741 | 0.00175 | 4.353443
0.16 | 348.275 | 0.002 | 4.975357
0.18 | 391.809 | 0.00225 | 5.597271
0.2 | 435.342 | 0.0025 | 6.219171
0.22 | 478.87 | 0.00275 | 6.841
0.24 | 522.387 | 0.003 | 7.462671
0.26 | 565.894 | 0.00325 | 8.0842
0.28 | 609.353 | 0.0035 | 8.705043
0.3 | 652.663 | 0.00375 | 9.323757
0.32 | 695.77 | 0.004 | 9.939571
0.34 | 739.083 | 0.00425 | 10.55833
0.36 | 782.469 | 0.0045 | 11.17813
0.38 | 825.829 | 0.00475 | 11.79756
0.4 | 869.184 | 0.005 | 12.41691
0.42 | 912.561 | 0.00525 | 13.03659
0.44 | 955.903 | 0.0055 | 13.65576
0.46 | 999.284 | 0.00575 | 14.27549
0.48 | 1042.67 | 0.006 | 14.89529
0.5 | 1086.06 | 0.00625 | 15.51514
0.52 | 1129.4 | 0.0065 | 16.13429
0.54 | 1172.68 | 0.00675 | 16.75257
0.56 | 1215.89 | 0.007 | 17.36986
0.58 | 1259.1 | 0.00725 | 17.98714
0.6 | 1302.29 | 0.0075 | 18.60414
0.62 | 1345.42 | 0.00775 | 19.22029
0.64 | 1388.51 | 0.008 | 19.83586
0.66 | 1431.66 | 0.00825 | 20.45229
0.68 | 1474.8 | 0.0085 | 21.06857
0.7 | 1517.86 | 0.00875 | 21.68371
0.72 | 1560.93 | 0.009 | 22.299
0.74 | 1604 | 0.00925 | 22.91429
0.76 | 1647.04 | 0.0095 | 23.52914
0.78 | 1689.99 | 0.00975 | 24.14271
0.8 | 1732.91 | 0.01 | 24.75586
0.82 | 1775.83 | 0.01025 | 25.369
0.84 | 1818.71 | 0.0105 | 25.98157
0.86 | 1861.36 | 0.01075 | 26.59086
0.88 | 1903.8 | 0.011 | 27.19714
0.9 | 1946.13 | 0.01125 | 27.80186
0.92 | 1988.31 | 0.0115 | 28.40443
0.94 | 2030.71 | 0.01175 | 29.01014
0.96 | 2073.05 | 0.012 | 29.615
0.98 | 2115.46 | 0.01225 | 30.22086
1 | 2157.49 | 0.0125 | 30.82129
1.02 | 2198.29 | 0.01275 | 31.40414
1.04 | 2224.44 | 0.013 | 31.77771
1.06 | 2192.32 | 0.01325 | 31.31886
1.08 | 2121.19 | 0.0135 | 30.30271
1.1 | 2031.16 | 0.01375 | 29.01657
1.12 | 1940.9 | 0.014 | 27.72714
1.14 | 1810.6 | 0.01425 | 25.86571
1.16 | 1663.67 | 0.0145 | 23.76671
1.18 | 1515.17 | 0.01475 | 21.64529
1.2 | 1356.95 | 0.015 | 19.385
1.22 | 1187.76 | 0.01525 | 16.968
1.24 | 961.572 | 0.0155 | 13.73674
1.26 | 515.729 | 0.01575 | 7.367557
1.28 | 104.023 | 0.016 | 1.486043
1.3 | 69.187 | 0.01625 | 0.9883857
1.32 | 65.3552 | 0.0165 | 0.9336457
1.34 | 61.9462 | 0.01675 | 0.8849457
1.36 | 60.0636 | 0.017 | 0.8580514
1.38 | 58.6796 | 0.01725 | 0.83828
1.4 | 58.7056 | 0.0175 | 0.8386514
1.42 | 59.1942 | 0.01775 | 0.8456314
1.44 | 59.6313 | 0.018 | 0.8518757
1.46 | 60.4494 | 0.01825 | 0.8635629
1.48 | 61.2687 | 0.0185 | 0.8752671
1.5 | 62.083 | 0.01875 | 0.8869
1.52 | 62.8297 | 0.019 | 0.8975671
1.54 | 63.289 | 0.01925 | 0.9041286
1.56 | 63.8566 | 0.0195 | 0.9122371
1.58 | 63.964 | 0.01975 | 0.9137714
1.6 | 64.4999 | 0.02 | 0.9214271
1.62 | 65.1257 | 0.02025 | 0.9303671
1.64 | 65.816 | 0.0205 | 0.9402286
1.66 | 66.5821 | 0.02075 | 0.9511729
1.68 | 67.2783 | 0.021 | 0.9611186
1.7 | 68.0433 | 0.02125 | 0.9720471
1.72 | 68.8432 | 0.0215 | 0.9834743
1.74 | 69.6127 | 0.02175 | 0.9944671
1.76 | 70.2551 | 0.022 | 1.003644
1.78 | 70.9982 | 0.02225 | 1.01426
1.8 | 71.5599 | 0.0225 | 1.022284
1.82 | 72.1101 | 0.02275 | 1.030144
1.84 | 72.6415 | 0.023 | 1.037736
1.86 | 73.2601 | 0.02325 | 1.046573
1.88 | 73.2872 | 0.0235 | 1.04696
1.9 | 72.78 | 0.02375 | 1.039714
1.92 | 72.9874 | 0.024 | 1.042677
1.94 | 73.1669 | 0.02425 | 1.045241
1.96 | 73.768 | 0.0245 | 1.053829
1.98 | 74.4665 | 0.02475 | 1.063807
2 | 72.2698 | 0.025 | 1.032426

## 9_c21.4_mod1_th0.677
TIME | FX | strain | stress | 9\cfrp2=1.4\model=1\thickness=0.677\9_c21.4_mod1_th0.677.csv
0.02 | 46.6635 | 0.00025 | 0.6666214 | 最大応力 | 31.34943
0.04 | 93.327 | 0.0005 | 1.333243 | ヤング率 | 2666.466
0.06 | 139.991 | 0.00075 | 1.999871
0.08 | 186.654 | 0.001 | 2.666486
0.1 | 233.318 | 0.00125 | 3.333114
0.12 | 279.981 | 0.0015 | 3.999729
0.14 | 326.645 | 0.00175 | 4.666357
0.16 | 373.308 | 0.002 | 5.332971
0.18 | 419.97 | 0.00225 | 5.999571
0.2 | 466.63 | 0.0025 | 6.666143
0.22 | 513.286 | 0.00275 | 7.332657
0.24 | 559.937 | 0.003 | 7.9991
0.26 | 606.565 | 0.00325 | 8.665214
0.28 | 653.114 | 0.0035 | 9.3302
0.3 | 699.5 | 0.00375 | 9.992857
0.32 | 745.593 | 0.004 | 10.65133
0.34 | 791.783 | 0.00425 | 11.31119
0.36 | 838.166 | 0.0045 | 11.9738
0.38 | 884.543 | 0.00475 | 12.63633
0.4 | 930.894 | 0.005 | 13.29849
0.42 | 977.27 | 0.00525 | 13.961
0.44 | 1023.69 | 0.0055 | 14.62414
0.46 | 1070.07 | 0.00575 | 15.28671
0.48 | 1116.44 | 0.006 | 15.94914
0.5 | 1162.66 | 0.00625 | 16.60943
0.52 | 1208.77 | 0.0065 | 17.26814
0.54 | 1254.71 | 0.00675 | 17.92443
0.56 | 1300.67 | 0.007 | 18.581
0.58 | 1346.73 | 0.00725 | 19.239
0.6 | 1392.71 | 0.0075 | 19.89586
0.62 | 1438.71 | 0.00775 | 20.553
0.64 | 1484.61 | 0.008 | 21.20871
0.66 | 1530.61 | 0.00825 | 21.86586
0.68 | 1576.49 | 0.0085 | 22.52129
0.7 | 1622.39 | 0.00875 | 23.177
0.72 | 1668.31 | 0.009 | 23.833
0.74 | 1714.14 | 0.00925 | 24.48771
0.76 | 1759.99 | 0.0095 | 25.14271
0.78 | 1805.64 | 0.00975 | 25.79486
0.8 | 1851.02 | 0.01 | 26.44314
0.82 | 1896.27 | 0.01025 | 27.08957
0.84 | 1941.19 | 0.0105 | 27.73129
0.86 | 1986.36 | 0.01075 | 28.37657
0.88 | 2031.37 | 0.011 | 29.01957
0.9 | 2076.58 | 0.01125 | 29.66543
0.92 | 2121.8 | 0.0115 | 30.31143
0.94 | 2165.56 | 0.01175 | 30.93657
0.96 | 2194.46 | 0.012 | 31.34943
0.98 | 2163.43 | 0.01225 | 30.90614
1 | 2097.87 | 0.0125 | 29.96957
1.02 | 2022.47 | 0.01275 | 28.89243
1.04 | 1963.68 | 0.013 | 28.05257
1.06 | 1882.82 | 0.01325 | 26.89743
1.08 | 1748.67 | 0.0135 | 24.981
1.1 | 1600.85 | 0.01375 | 22.86929
1.12 | 1468.31 | 0.014 | 20.97586
1.14 | 1328.32 | 0.01425 | 18.976
1.16 | 1160.89 | 0.0145 | 16.58414
1.18 | 906.23 | 0.01475 | 12.94614
1.2 | 264.339 | 0.015 | 3.776271
1.22 | 101.622 | 0.01525 | 1.451743
1.24 | 85.0775 | 0.0155 | 1.215393
1.26 | 81.7657 | 0.01575 | 1.168081
1.28 | 79.9927 | 0.016 | 1.142753
1.3 | 76.2405 | 0.01625 | 1.08915
1.32 | 76.0418 | 0.0165 | 1.086311
1.34 | 76.2628 | 0.01675 | 1.089469
1.36 | 77.2159 | 0.017 | 1.103084
1.38 | 78.2845 | 0.01725 | 1.11835
1.4 | 79.3178 | 0.0175 | 1.133111
1.42 | 80.3687 | 0.01775 | 1.148124
1.44 | 81.4938 | 0.018 | 1.164197
1.46 | 82.5132 | 0.01825 | 1.17876
1.48 | 83.092 | 0.0185 | 1.187029
1.5 | 83.9655 | 0.01875 | 1.199507
1.52 | 85.0648 | 0.019 | 1.215211
1.54 | 86.1824 | 0.01925 | 1.231177
1.56 | 87.2051 | 0.0195 | 1.245787
1.58 | 87.9749 | 0.01975 | 1.256784
1.6 | 88.3015 | 0.02 | 1.26145
1.62 | 88.8963 | 0.02025 | 1.269947
1.64 | 89.3357 | 0.0205 | 1.276224
1.66 | 89.4137 | 0.02075 | 1.277339
1.68 | 90.4277 | 0.021 | 1.291824
1.7 | 91.2744 | 0.02125 | 1.30392
1.72 | 92.2822 | 0.0215 | 1.318317
1.74 | 93.1684 | 0.02175 | 1.330977
1.76 | 94.0913 | 0.022 | 1.344161
1.78 | 95.0207 | 0.02225 | 1.357439
1.8 | 96.022 | 0.0225 | 1.371743
1.82 | 96.6645 | 0.02275 | 1.380921
1.84 | 97.6681 | 0.023 | 1.395259
1.86 | 98.5399 | 0.02325 | 1.407713
1.88 | 99.4581 | 0.0235 | 1.42083
1.9 | 100.373 | 0.02375 | 1.4339
1.92 | 100.583 | 0.024 | 1.4369
1.94 | 101.305 | 0.02425 | 1.447214
1.96 | 101.727 | 0.0245 | 1.453243
1.98 | 102.317 | 0.02475 | 1.461671
1.99 | 102.813 | 0.024875 | 1.468757
1.995 | 103.046 | 0.0249375 | 1.472086
1.997 | 103.121 | 0.0249625 | 1.473157
1.9985 | 103.03 | 0.02498125 | 1.471857
2 | 103.074 | 0.025 | 1.472486

## 9_c21.4_mod1_th0.79
TIME | FX | strain | stress | 9\cfrp2=1.4\model=1\thickness=0.79\9_c21.4_mod1_th0.79.csv
0.02 | 49.7995 | 0.00025 | 0.7114214 | 最大応力 | 30.94614
0.04 | 99.599 | 0.0005 | 1.422843 | ヤング率 | 2845.598
0.06 | 149.398 | 0.00075 | 2.134257
0.08 | 199.198 | 0.001 | 2.845686
0.1 | 248.997 | 0.00125 | 3.5571
0.12 | 298.797 | 0.0015 | 4.268529
0.14 | 348.596 | 0.00175 | 4.979943
0.16 | 398.395 | 0.002 | 5.691357
0.18 | 448.187 | 0.00225 | 6.402671
0.2 | 497.974 | 0.0025 | 7.113914
0.22 | 547.753 | 0.00275 | 7.825043
0.24 | 597.498 | 0.003 | 8.535686
0.26 | 647.189 | 0.00325 | 9.245557
0.28 | 696.729 | 0.0035 | 9.953271
0.3 | 745.923 | 0.00375 | 10.65604
0.32 | 794.852 | 0.004 | 11.35503
0.34 | 844.235 | 0.00425 | 12.0605
0.36 | 893.648 | 0.0045 | 12.7664
0.38 | 943.018 | 0.00475 | 13.47169
0.4 | 992.397 | 0.005 | 14.1771
0.42 | 1041.72 | 0.00525 | 14.88171
0.44 | 1091.02 | 0.0055 | 15.586
0.46 | 1140.24 | 0.00575 | 16.28914
0.48 | 1189.21 | 0.006 | 16.98871
0.5 | 1238.22 | 0.00625 | 17.68886
0.52 | 1287.3 | 0.0065 | 18.39
0.54 | 1336.31 | 0.00675 | 19.09014
0.56 | 1385.21 | 0.007 | 19.78871
0.58 | 1434.06 | 0.00725 | 20.48657
0.6 | 1482.9 | 0.0075 | 21.18429
0.62 | 1531.68 | 0.00775 | 21.88114
0.64 | 1580.46 | 0.008 | 22.578
0.66 | 1629.11 | 0.00825 | 23.273
0.68 | 1677.74 | 0.0085 | 23.96771
0.7 | 1726.55 | 0.00875 | 24.665
0.72 | 1775.21 | 0.009 | 25.36014
0.74 | 1823.44 | 0.00925 | 26.04914
0.76 | 1871.18 | 0.0095 | 26.73114
0.78 | 1918.59 | 0.00975 | 27.40843
0.8 | 1966.37 | 0.01 | 28.091
0.82 | 2013.98 | 0.01025 | 28.77114
0.84 | 2061.28 | 0.0105 | 29.44686
0.86 | 2108.49 | 0.01075 | 30.12129
0.88 | 2152.85 | 0.011 | 30.755
0.9 | 2166.23 | 0.01125 | 30.94614
0.92 | 2125.52 | 0.0115 | 30.36457
0.94 | 2066.97 | 0.01175 | 29.52814
0.96 | 2009.02 | 0.012 | 28.70029
0.98 | 1941.67 | 0.01225 | 27.73814
1 | 1857.18 | 0.0125 | 26.53114
1.02 | 1722.27 | 0.01275 | 24.60386
1.04 | 1590.77 | 0.013 | 22.72529
1.06 | 1462.79 | 0.01325 | 20.897
1.08 | 1326.1 | 0.0135 | 18.94429
1.1 | 1159.8 | 0.01375 | 16.56857
1.12 | 896.448 | 0.014 | 12.8064
1.14 | 260.238 | 0.01425 | 3.717686
1.16 | 139.443 | 0.0145 | 1.992043
1.18 | 120.131 | 0.01475 | 1.716157
1.2 | 115.858 | 0.015 | 1.655114
1.22 | 114.856 | 0.01525 | 1.6408
1.24 | 115.225 | 0.0155 | 1.646071
1.26 | 116.887 | 0.01575 | 1.669814
1.28 | 118.715 | 0.016 | 1.695929
1.3 | 120.55 | 0.01625 | 1.722143
1.32 | 122.382 | 0.0165 | 1.748314
1.34 | 123.816 | 0.01675 | 1.7688
1.36 | 125.449 | 0.017 | 1.792129
1.38 | 126.664 | 0.01725 | 1.809486
1.4 | 127.432 | 0.0175 | 1.820457
1.42 | 128.946 | 0.01775 | 1.842086
1.44 | 130.722 | 0.018 | 1.867457
1.46 | 132.196 | 0.01825 | 1.888514
1.48 | 132.208 | 0.0185 | 1.888686
1.5 | 133.955 | 0.01875 | 1.913643
1.52 | 135.7 | 0.019 | 1.938571
1.54 | 137.446 | 0.01925 | 1.963514
1.56 | 139.211 | 0.0195 | 1.988729
1.58 | 140.789 | 0.01975 | 2.011271
1.6 | 142.555 | 0.02 | 2.0365
1.62 | 143.939 | 0.02025 | 2.056271
1.64 | 144.968 | 0.0205 | 2.070971
1.66 | 146.563 | 0.02075 | 2.093757
1.68 | 148.17 | 0.021 | 2.116714
1.7 | 149.318 | 0.02125 | 2.133114
1.72 | 149.343 | 0.0215 | 2.133471
1.74 | 151.049 | 0.02175 | 2.157843
1.76 | 152.752 | 0.022 | 2.182171
1.78 | 154.465 | 0.02225 | 2.206643
1.8 | 155.896 | 0.0225 | 2.227086
1.82 | 157.609 | 0.02275 | 2.251557
1.84 | 159.335 | 0.023 | 2.276214
1.86 | 161.065 | 0.02325 | 2.300929
1.88 | 162.781 | 0.0235 | 2.325443
1.9 | 164.339 | 0.02375 | 2.3477
1.92 | 165.87 | 0.024 | 2.369571
1.94 | 167.049 | 0.02425 | 2.386414
1.96 | 168.742 | 0.0245 | 2.4106
1.98 | 170.385 | 0.02475 | 2.434071
1.99 | 171.156 | 0.024875 | 2.445086
1.9945 | 171.387 | 0.02493125 | 2.448386
1.9973 | 168.893 | 0.02496625 | 2.412757
1.9993 | 168.813 | 0.02499125 | 2.411614
2 | 166.069 | 0.025 | 2.372414