## まとめ
sheet_name | tensile_strength | young's_modulus
7_kasa1.3_th1.0 | 27.071 | 2418.243
7_kasa1.3_th1.41 | 37.28071 | 2938.606
7_kasa1.3_th1.58 | 37.78929 | 3156.559
7_kasa1.3_th1.73 | 38.58329 | 3342.702
7_kasa1.3_th2.0 | 38.26314 | 3656.074

## 7_kasa1.3_th1.0
TIME | FX | strain | stress | 7\kasa=1.3\thickness=1.0\7_kasa1.3_th1.0.csv
0.02 | 42.4111 | 0.00025 | 0.6058729 | 最大応力 | 27.071
0.04 | 84.8223 | 0.0005 | 1.211747 | ヤング率 | 2418.243
0.06 | 127.233 | 0.00075 | 1.817614
0.08 | 169.645 | 0.001 | 2.4235
0.1 | 212.056 | 0.00125 | 3.029371
0.12 | 254.467 | 0.0015 | 3.635243
0.14 | 296.877 | 0.00175 | 4.2411
0.16 | 339.188 | 0.002 | 4.845543
0.18 | 381.172 | 0.00225 | 5.445314
0.2 | 422.894 | 0.0025 | 6.041343
0.22 | 464.432 | 0.00275 | 6.634743
0.24 | 505.671 | 0.003 | 7.223871
0.26 | 546.582 | 0.00325 | 7.808314
0.28 | 587.455 | 0.0035 | 8.392214
0.3 | 628.661 | 0.00375 | 8.980871
0.32 | 670.306 | 0.004 | 9.5758
0.34 | 711.931 | 0.00425 | 10.17044
0.36 | 753.593 | 0.0045 | 10.76561
0.38 | 795.224 | 0.00475 | 11.36034
0.4 | 836.823 | 0.005 | 11.95461
0.42 | 878.43 | 0.00525 | 12.549
0.44 | 920.155 | 0.0055 | 13.14507
0.46 | 961.846 | 0.00575 | 13.74066
0.48 | 1003.62 | 0.006 | 14.33743
0.5 | 1045.31 | 0.00625 | 14.933
0.52 | 1087.02 | 0.0065 | 15.52886
0.54 | 1128.75 | 0.00675 | 16.125
0.56 | 1170.47 | 0.007 | 16.721
0.58 | 1212.24 | 0.00725 | 17.31771
0.6 | 1253.99 | 0.0075 | 17.91414
0.62 | 1295.71 | 0.00775 | 18.51014
0.64 | 1337.44 | 0.008 | 19.10629
0.66 | 1379.15 | 0.00825 | 19.70214
0.68 | 1420.86 | 0.0085 | 20.298
0.7 | 1462.48 | 0.00875 | 20.89257
0.72 | 1504.2 | 0.009 | 21.48857
0.74 | 1545.88 | 0.00925 | 22.084
0.76 | 1587.3 | 0.0095 | 22.67571
0.78 | 1628.25 | 0.00975 | 23.26071
0.8 | 1668.88 | 0.01 | 23.84114
0.82 | 1708.38 | 0.01025 | 24.40543
0.84 | 1747.71 | 0.0105 | 24.96729
0.86 | 1783.92 | 0.01075 | 25.48457
0.88 | 1821.83 | 0.011 | 26.02614
0.9 | 1857.91 | 0.01125 | 26.54157
0.92 | 1880.98 | 0.0115 | 26.87114
0.94 | 1894.97 | 0.01175 | 27.071
0.96 | 1875.05 | 0.012 | 26.78643
0.98 | 1836.85 | 0.01225 | 26.24071
1 | 1775.55 | 0.0125 | 25.365
1.02 | 1698.71 | 0.01275 | 24.26729
1.04 | 1614.29 | 0.013 | 23.06129
1.06 | 1464.73 | 0.01325 | 20.92471
1.08 | 1358.34 | 0.0135 | 19.40486
1.1 | 1265.1 | 0.01375 | 18.07286
1.12 | 1144.67 | 0.014 | 16.35243
1.14 | 961.717 | 0.01425 | 13.73881
1.16 | 668.755 | 0.0145 | 9.553643
1.18 | 328.469 | 0.01475 | 4.692414
1.2 | 162.236 | 0.015 | 2.317657
1.22 | 110.916 | 0.01525 | 1.584514
1.24 | 88.5583 | 0.0155 | 1.265119
1.26 | 75.8671 | 0.01575 | 1.083816
1.28 | 60.914 | 0.016 | 0.8702
1.3 | 54.3855 | 0.01625 | 0.7769357
1.32 | 53.4139 | 0.0165 | 0.7630557
1.34 | 52.8045 | 0.01675 | 0.75435
1.36 | 52.2196 | 0.017 | 0.7459943
1.38 | 52.0404 | 0.01725 | 0.7434343
1.4 | 51.9645 | 0.0175 | 0.74235
1.42 | 51.4306 | 0.01775 | 0.7347229
1.44 | 50.7315 | 0.018 | 0.7247357
1.46 | 50.6127 | 0.01825 | 0.7230386
1.48 | 50.1199 | 0.0185 | 0.7159986
1.5 | 48.5281 | 0.01875 | 0.6932586
1.52 | 48.0528 | 0.019 | 0.6864686
1.54 | 47.7372 | 0.01925 | 0.68196
1.56 | 47.2897 | 0.0195 | 0.6755671
1.58 | 46.342 | 0.01975 | 0.6620286
1.6 | 44.8266 | 0.02 | 0.64038
1.62 | 42.6402 | 0.02025 | 0.6091457
1.64 | 41.2511 | 0.0205 | 0.5893014
1.66 | 38.7257 | 0.02075 | 0.5532243
1.68 | 37.4096 | 0.021 | 0.5344229
1.7 | 37.4489 | 0.02125 | 0.5349843
1.72 | 37.3468 | 0.0215 | 0.5335257
1.74 | 37.4262 | 0.02175 | 0.53466
1.76 | 36.7224 | 0.022 | 0.5246057
1.78 | 36.5303 | 0.02225 | 0.5218614
1.8 | 36.1994 | 0.0225 | 0.5171343
1.82 | 36.0569 | 0.02275 | 0.5150986
1.84 | 35.7511 | 0.023 | 0.51073
1.86 | 35.698 | 0.02325 | 0.5099714
1.88 | 34.4037 | 0.0235 | 0.4914814
1.9 | 33.9088 | 0.02375 | 0.4844114
1.92 | 33.2508 | 0.024 | 0.4750114
1.94 | 32.5366 | 0.02425 | 0.4648086
1.96 | 31.9474 | 0.0245 | 0.4563914
1.98 | 31.8941 | 0.02475 | 0.45563
1.99 | 31.9752 | 0.024875 | 0.4567886
2 | 30.7888 | 0.025 | 0.43984

## 7_kasa1.3_th1.41
TIME | FX | strain | stress | 7\kasa=1.3\thickness=1.41\7_kasa1.3_th1.41.csv
0.02 | 51.4274 | 0.00025 | 0.7346771 | 最大応力 | 37.28071
0.04 | 102.855 | 0.0005 | 1.469357 | ヤング率 | 2938.606
0.06 | 154.282 | 0.00075 | 2.204029
0.08 | 205.71 | 0.001 | 2.938714
0.1 | 257.137 | 0.00125 | 3.673386
0.12 | 308.565 | 0.0015 | 4.408071
0.14 | 359.992 | 0.00175 | 5.142743
0.16 | 411.42 | 0.002 | 5.877429
0.18 | 462.841 | 0.00225 | 6.612014
0.2 | 514.245 | 0.0025 | 7.346357
0.22 | 565.668 | 0.00275 | 8.080971
0.24 | 617.058 | 0.003 | 8.815114
0.26 | 668.386 | 0.00325 | 9.548371
0.28 | 719.56 | 0.0035 | 10.27943
0.3 | 770.526 | 0.00375 | 11.00751
0.32 | 821.628 | 0.004 | 11.73754
0.34 | 872.582 | 0.00425 | 12.46546
0.36 | 923.892 | 0.0045 | 13.19846
0.38 | 975.141 | 0.00475 | 13.93059
0.4 | 1026.43 | 0.005 | 14.66329
0.42 | 1077.62 | 0.00525 | 15.39457
0.44 | 1128.82 | 0.0055 | 16.126
0.46 | 1179.99 | 0.00575 | 16.857
0.48 | 1231.17 | 0.006 | 17.58814
0.5 | 1282.3 | 0.00625 | 18.31857
0.52 | 1333.45 | 0.0065 | 19.04929
0.54 | 1384.61 | 0.00675 | 19.78014
0.56 | 1435.54 | 0.007 | 20.50771
0.58 | 1486.42 | 0.00725 | 21.23457
0.6 | 1537.18 | 0.0075 | 21.95971
0.62 | 1587.95 | 0.00775 | 22.685
0.64 | 1638.83 | 0.008 | 23.41186
0.66 | 1689.77 | 0.00825 | 24.13957
0.68 | 1740.63 | 0.0085 | 24.86614
0.7 | 1791.49 | 0.00875 | 25.59271
0.72 | 1842.38 | 0.009 | 26.31971
0.74 | 1893.35 | 0.00925 | 27.04786
0.76 | 1944.17 | 0.0095 | 27.77386
0.78 | 1994.94 | 0.00975 | 28.49914
0.8 | 2045.52 | 0.01 | 29.22171
0.82 | 2096.11 | 0.01025 | 29.94443
0.84 | 2146.67 | 0.0105 | 30.66671
0.86 | 2197.28 | 0.01075 | 31.38971
0.88 | 2247.99 | 0.011 | 32.11414
0.9 | 2298.64 | 0.01125 | 32.83771
0.92 | 2349 | 0.0115 | 33.55714
0.94 | 2398.73 | 0.01175 | 34.26757
0.96 | 2447.67 | 0.012 | 34.96671
0.98 | 2494.37 | 0.01225 | 35.63386
1 | 2541.47 | 0.0125 | 36.30671
1.02 | 2581.73 | 0.01275 | 36.88186
1.04 | 2609.65 | 0.013 | 37.28071
1.06 | 2601.64 | 0.01325 | 37.16629
1.08 | 2515.49 | 0.0135 | 35.93557
1.1 | 2245.99 | 0.01375 | 32.08557
1.12 | 2044.39 | 0.014 | 29.20557
1.14 | 1915.39 | 0.01425 | 27.36271
1.16 | 1820.19 | 0.0145 | 26.00271
1.18 | 1701.95 | 0.01475 | 24.31357
1.2 | 1572.9 | 0.015 | 22.47
1.22 | 1469.68 | 0.01525 | 20.99543
1.24 | 1342.98 | 0.0155 | 19.18543
1.26 | 1151.17 | 0.01575 | 16.44529
1.28 | 879.852 | 0.016 | 12.56931
1.3 | 587.759 | 0.01625 | 8.396557
1.32 | 411.055 | 0.0165 | 5.872214
1.34 | 324.254 | 0.01675 | 4.6322
1.36 | 276.184 | 0.017 | 3.945486
1.38 | 245.708 | 0.01725 | 3.510114
1.4 | 226.237 | 0.0175 | 3.231957
1.42 | 209.6 | 0.01775 | 2.994286
1.44 | 195.845 | 0.018 | 2.797786
1.46 | 182.231 | 0.01825 | 2.6033
1.48 | 169.764 | 0.0185 | 2.4252
1.5 | 158.14 | 0.01875 | 2.259143
1.52 | 147.963 | 0.019 | 2.113757
1.54 | 143.842 | 0.01925 | 2.054886
1.56 | 139.268 | 0.0195 | 1.989543
1.58 | 136.518 | 0.01975 | 1.950257
1.6 | 133.198 | 0.02 | 1.902829
1.62 | 131.001 | 0.02025 | 1.871443
1.64 | 126.419 | 0.0205 | 1.805986
1.66 | 123.699 | 0.02075 | 1.767129
1.68 | 120.601 | 0.021 | 1.722871
1.7 | 118.468 | 0.02125 | 1.6924
1.72 | 115.862 | 0.0215 | 1.655171
1.74 | 112.822 | 0.02175 | 1.611743
1.76 | 111.021 | 0.022 | 1.586014
1.78 | 109.182 | 0.02225 | 1.559743
1.8 | 107.976 | 0.0225 | 1.542514
1.82 | 107.494 | 0.02275 | 1.535629
1.84 | 106.955 | 0.023 | 1.527929
1.86 | 107.216 | 0.02325 | 1.531657
1.88 | 106.832 | 0.0235 | 1.526171
1.9 | 106.959 | 0.02375 | 1.527986
1.92 | 106.021 | 0.024 | 1.514586
1.94 | 105.078 | 0.02425 | 1.501114
1.96 | 104.208 | 0.0245 | 1.488686
1.98 | 103.482 | 0.02475 | 1.478314
1.99 | 103.468 | 0.024875 | 1.478114
1.995 | 103.005 | 0.0249375 | 1.4715
2 | 98.31 | 0.025 | 1.404429

## 7_kasa1.3_th1.58
TIME | FX | strain | stress | 7\kasa=1.3\thickness=1.58\7_kasa1.3_th1.58.csv
0.02 | 55.2398 | 0.00025 | 0.78914 | 最大応力 | 37.78929
0.04 | 110.48 | 0.0005 | 1.578286 | ヤング率 | 3156.559
0.06 | 165.719 | 0.00075 | 2.367414
0.08 | 220.959 | 0.001 | 3.156557
0.1 | 276.199 | 0.00125 | 3.9457
0.12 | 331.439 | 0.0015 | 4.734843
0.14 | 386.679 | 0.00175 | 5.523986
0.16 | 441.918 | 0.002 | 6.313114
0.18 | 497.158 | 0.00225 | 7.102257
0.2 | 552.398 | 0.0025 | 7.8914
0.22 | 607.593 | 0.00275 | 8.6799
0.24 | 662.689 | 0.003 | 9.466986
0.26 | 717.722 | 0.00325 | 10.25317
0.28 | 772.541 | 0.0035 | 11.0363
0.3 | 827.233 | 0.00375 | 11.81761
0.32 | 882.27 | 0.004 | 12.60386
0.34 | 937.286 | 0.00425 | 13.3898
0.36 | 992.339 | 0.0045 | 14.17627
0.38 | 1047.23 | 0.00475 | 14.96043
0.4 | 1102.21 | 0.005 | 15.74586
0.42 | 1156.99 | 0.00525 | 16.52843
0.44 | 1211.89 | 0.0055 | 17.31271
0.46 | 1266.76 | 0.00575 | 18.09657
0.48 | 1321.75 | 0.006 | 18.88214
0.5 | 1376.66 | 0.00625 | 19.66657
0.52 | 1431.42 | 0.0065 | 20.44886
0.54 | 1486.2 | 0.00675 | 21.23143
0.56 | 1541 | 0.007 | 22.01429
0.58 | 1595.73 | 0.00725 | 22.79614
0.6 | 1650.38 | 0.0075 | 23.57686
0.62 | 1705.05 | 0.00775 | 24.35786
0.64 | 1759.48 | 0.008 | 25.13543
0.66 | 1813.91 | 0.00825 | 25.913
0.68 | 1868.35 | 0.0085 | 26.69071
0.7 | 1922.75 | 0.00875 | 27.46786
0.72 | 1977.26 | 0.009 | 28.24657
0.74 | 2031.53 | 0.00925 | 29.02186
0.76 | 2085.97 | 0.0095 | 29.79957
0.78 | 2140.02 | 0.00975 | 30.57171
0.8 | 2194.14 | 0.01 | 31.34486
0.82 | 2248.34 | 0.01025 | 32.11914
0.84 | 2302.43 | 0.0105 | 32.89186
0.86 | 2356.31 | 0.01075 | 33.66157
0.88 | 2409.9 | 0.011 | 34.42714
0.9 | 2463.62 | 0.01125 | 35.19457
0.92 | 2516.88 | 0.0115 | 35.95543
0.94 | 2567.55 | 0.01175 | 36.67929
0.96 | 2613.67 | 0.012 | 37.33814
0.98 | 2645.25 | 0.01225 | 37.78929
1 | 2641.1 | 0.0125 | 37.73
1.02 | 2576.96 | 0.01275 | 36.81371
1.04 | 2418.76 | 0.013 | 34.55371
1.06 | 2194.6 | 0.01325 | 31.35143
1.08 | 2087.64 | 0.0135 | 29.82343
1.1 | 1995.13 | 0.01375 | 28.50186
1.12 | 1907.06 | 0.014 | 27.24371
1.14 | 1797.05 | 0.01425 | 25.67214
1.16 | 1670.99 | 0.0145 | 23.87129
1.18 | 1541.77 | 0.01475 | 22.02529
1.2 | 1416.43 | 0.015 | 20.23471
1.22 | 1243.23 | 0.01525 | 17.76043
1.24 | 1140.82 | 0.0155 | 16.29743
1.26 | 1048.47 | 0.01575 | 14.97814
1.28 | 940.618 | 0.016 | 13.4374
1.3 | 832.665 | 0.01625 | 11.89521
1.32 | 732.372 | 0.0165 | 10.46246
1.34 | 636.322 | 0.01675 | 9.090314
1.36 | 535.993 | 0.017 | 7.657043
1.38 | 427.884 | 0.01725 | 6.112629
1.4 | 294.263 | 0.0175 | 4.203757
1.42 | 242.009 | 0.01775 | 3.457271
1.44 | 214.927 | 0.018 | 3.070386
1.46 | 199.735 | 0.01825 | 2.853357
1.48 | 191.35 | 0.0185 | 2.733571
1.5 | 183.131 | 0.01875 | 2.616157
1.52 | 178.047 | 0.019 | 2.543529
1.54 | 173.541 | 0.01925 | 2.479157
1.56 | 170.95 | 0.0195 | 2.442143
1.58 | 168.806 | 0.01975 | 2.411514
1.6 | 168.079 | 0.02 | 2.401129
1.62 | 165.829 | 0.02025 | 2.368986
1.64 | 160.037 | 0.0205 | 2.286243
1.66 | 151.886 | 0.02075 | 2.1698
1.68 | 143.72 | 0.021 | 2.053143
1.7 | 136.979 | 0.02125 | 1.956843
1.72 | 131.18 | 0.0215 | 1.874
1.74 | 125.831 | 0.02175 | 1.797586
1.76 | 120.558 | 0.022 | 1.722257
1.78 | 114.155 | 0.02225 | 1.630786
1.8 | 96.9815 | 0.0225 | 1.38545
1.82 | 62.534 | 0.02275 | 0.8933429
1.84 | 44.8234 | 0.023 | 0.6403343
1.86 | 40.2639 | 0.02325 | 0.5751986
1.88 | 38.597 | 0.0235 | 0.5513857
1.9 | 36.6254 | 0.02375 | 0.52322
1.92 | 36.1352 | 0.024 | 0.5162171
1.94 | 36.2883 | 0.02425 | 0.5184043
1.96 | 36.6052 | 0.0245 | 0.5229314
1.98 | 36.6844 | 0.02475 | 0.5240629
1.99 | 36.8697 | 0.024875 | 0.52671
1.995 | 36.9183 | 0.0249375 | 0.5274043
1.997 | 36.8866 | 0.0249625 | 0.5269514
1.9985 | 36.7497 | 0.02498125 | 0.5249957
2 | 36.3448 | 0.025 | 0.5192114

## 7_kasa1.3_th1.73
TIME | FX | strain | stress | 7\kasa=1.3\thickness=1.73\7_kasa1.3_th1.73.csv
0.02 | 58.4996 | 0.00025 | 0.8357086 | 最大応力 | 38.58329
0.04 | 116.999 | 0.0005 | 1.671414 | ヤング率 | 3342.702
0.06 | 175.499 | 0.00075 | 2.507129
0.08 | 233.999 | 0.001 | 3.342843
0.1 | 292.498 | 0.00125 | 4.178543
0.12 | 350.998 | 0.0015 | 5.014257
0.14 | 409.49 | 0.00175 | 5.849857
0.16 | 467.984 | 0.002 | 6.685486
0.18 | 526.475 | 0.00225 | 7.521071
0.2 | 584.952 | 0.0025 | 8.356457
0.22 | 643.414 | 0.00275 | 9.191629
0.24 | 701.775 | 0.003 | 10.02536
0.26 | 759.928 | 0.00325 | 10.85611
0.28 | 817.697 | 0.0035 | 11.68139
0.3 | 875.871 | 0.00375 | 12.51244
0.32 | 934.128 | 0.004 | 13.34469
0.34 | 992.444 | 0.00425 | 14.17777
0.36 | 1050.7 | 0.0045 | 15.01
0.38 | 1108.84 | 0.00475 | 15.84057
0.4 | 1166.91 | 0.005 | 16.67014
0.42 | 1225.02 | 0.00525 | 17.50029
0.44 | 1282.98 | 0.0055 | 18.32829
0.46 | 1341.07 | 0.00575 | 19.15814
0.48 | 1399.27 | 0.006 | 19.98957
0.5 | 1457.4 | 0.00625 | 20.82
0.52 | 1515.54 | 0.0065 | 21.65057
0.54 | 1573.6 | 0.00675 | 22.48
0.56 | 1631.75 | 0.007 | 23.31071
0.58 | 1689.87 | 0.00725 | 24.141
0.6 | 1747.91 | 0.0075 | 24.97014
0.62 | 1805.64 | 0.00775 | 25.79486
0.64 | 1863.37 | 0.008 | 26.61957
0.66 | 1920.71 | 0.00825 | 27.43871
0.68 | 1978.1 | 0.0085 | 28.25857
0.7 | 2035.66 | 0.00875 | 29.08086
0.72 | 2093.22 | 0.009 | 29.90314
0.74 | 2150.48 | 0.00925 | 30.72114
0.76 | 2207.47 | 0.0095 | 31.53529
0.78 | 2263.96 | 0.00975 | 32.34229
0.8 | 2320.96 | 0.01 | 33.15657
0.82 | 2378.12 | 0.01025 | 33.97314
0.84 | 2435.29 | 0.0105 | 34.78986
0.86 | 2492.06 | 0.01075 | 35.60086
0.88 | 2548.55 | 0.011 | 36.40786
0.9 | 2603.87 | 0.01125 | 37.19814
0.92 | 2654.59 | 0.0115 | 37.92271
0.94 | 2692.52 | 0.01175 | 38.46457
0.96 | 2700.83 | 0.012 | 38.58329
0.98 | 2669.02 | 0.01225 | 38.12886
1 | 2614.13 | 0.0125 | 37.34471
1.02 | 2468.98 | 0.01275 | 35.27114
1.04 | 2075.75 | 0.013 | 29.65357
1.06 | 1804.09 | 0.01325 | 25.77271
1.08 | 1478.48 | 0.0135 | 21.12114
1.1 | 1111.12 | 0.01375 | 15.87314
1.12 | 993.235 | 0.014 | 14.18907
1.14 | 941.49 | 0.01425 | 13.44986
1.16 | 864.526 | 0.0145 | 12.35037
1.18 | 726.524 | 0.01475 | 10.37891
1.2 | 598.449 | 0.015 | 8.549271
1.22 | 548.719 | 0.01525 | 7.838843
1.24 | 470.053 | 0.0155 | 6.715043
1.26 | 364.564 | 0.01575 | 5.208057
1.28 | 249.008 | 0.016 | 3.557257
1.3 | 188.258 | 0.01625 | 2.6894
1.32 | 93.4459 | 0.0165 | 1.334941
1.34 | 71.4819 | 0.01675 | 1.02117
1.36 | 59.8585 | 0.017 | 0.8551214
1.38 | 56.6614 | 0.01725 | 0.8094486
1.4 | 55.5483 | 0.0175 | 0.7935471
1.42 | 54.0046 | 0.01775 | 0.7714943
1.44 | 52.7168 | 0.018 | 0.7530971
1.46 | 52.0766 | 0.01825 | 0.7439514
1.48 | 51.0134 | 0.0185 | 0.7287629
1.5 | 49.8916 | 0.01875 | 0.7127371
1.52 | 49.2445 | 0.019 | 0.7034929
1.54 | 48.6073 | 0.01925 | 0.69439
1.56 | 47.6586 | 0.0195 | 0.6808371
1.58 | 45.3355 | 0.01975 | 0.64765
1.6 | 44.254 | 0.02 | 0.6322
1.62 | 42.9484 | 0.02025 | 0.6135486
1.64 | 41.5931 | 0.0205 | 0.5941871
1.66 | 40.1697 | 0.02075 | 0.5738529
1.68 | 38.7071 | 0.021 | 0.5529586
1.7 | 37.882 | 0.02125 | 0.5411714
1.72 | 37.3575 | 0.0215 | 0.5336786
1.74 | 37.1872 | 0.02175 | 0.5312457
1.76 | 37.2989 | 0.022 | 0.5328414
1.78 | 37.3384 | 0.02225 | 0.5334057
1.8 | 37.5828 | 0.0225 | 0.5368971
1.82 | 37.5154 | 0.02275 | 0.5359343
1.84 | 36.874 | 0.023 | 0.5267714
1.86 | 36.9552 | 0.02325 | 0.5279314
1.88 | 36.6092 | 0.0235 | 0.5229886
1.9 | 35.9155 | 0.02375 | 0.5130786
1.92 | 35.6285 | 0.024 | 0.5089786
1.94 | 35.6347 | 0.02425 | 0.5090671
1.96 | 35.4842 | 0.0245 | 0.5069171
1.98 | 35.1767 | 0.02475 | 0.5025243
2 | 32.7482 | 0.025 | 0.4678314

## 7_kasa1.3_th2.0
TIME | FX | strain | stress | 7\kasa=1.3\thickness=2.0\7_kasa1.3_th2.0.csv
0.02 | 63.9813 | 0.00025 | 0.9140186 | 最大応力 | 38.26314
0.04 | 127.963 | 0.0005 | 1.828043 | ヤング率 | 3656.074
0.06 | 191.944 | 0.00075 | 2.742057
0.08 | 255.925 | 0.001 | 3.656071
0.1 | 319.906 | 0.00125 | 4.570086
0.12 | 383.888 | 0.0015 | 5.484114
0.14 | 447.869 | 0.00175 | 6.398129
0.16 | 511.85 | 0.002 | 7.312143
0.18 | 575.832 | 0.00225 | 8.226171
0.2 | 639.813 | 0.0025 | 9.140186
0.22 | 703.744 | 0.00275 | 10.05349
0.24 | 767.562 | 0.003 | 10.96517
0.26 | 831.057 | 0.00325 | 11.87224
0.28 | 894.397 | 0.0035 | 12.7771
0.3 | 957.42 | 0.00375 | 13.67743
0.32 | 1020.86 | 0.004 | 14.58371
0.34 | 1084.48 | 0.00425 | 15.49257
0.36 | 1148.07 | 0.0045 | 16.401
0.38 | 1211.81 | 0.00475 | 17.31157
0.4 | 1275.38 | 0.005 | 18.21971
0.42 | 1338.73 | 0.00525 | 19.12471
0.44 | 1402.13 | 0.0055 | 20.03043
0.46 | 1465.51 | 0.00575 | 20.93586
0.48 | 1528.85 | 0.006 | 21.84071
0.5 | 1592.06 | 0.00625 | 22.74371
0.52 | 1655.46 | 0.0065 | 23.64943
0.54 | 1718.46 | 0.00675 | 24.54943
0.56 | 1781.67 | 0.007 | 25.45243
0.58 | 1844.83 | 0.00725 | 26.35471
0.6 | 1907.8 | 0.0075 | 27.25429
0.62 | 1970.67 | 0.00775 | 28.15243
0.64 | 2033.57 | 0.008 | 29.051
0.66 | 2096.44 | 0.00825 | 29.94914
0.68 | 2158.61 | 0.0085 | 30.83729
0.7 | 2220.95 | 0.00875 | 31.72786
0.72 | 2283.64 | 0.009 | 32.62343
0.74 | 2345.88 | 0.00925 | 33.51257
0.76 | 2408.19 | 0.0095 | 34.40271
0.78 | 2470.02 | 0.00975 | 35.286
0.8 | 2531.64 | 0.01 | 36.16629
0.82 | 2591.82 | 0.01025 | 37.026
0.84 | 2645.7 | 0.0105 | 37.79571
0.86 | 2678.42 | 0.01075 | 38.26314
0.88 | 2657.62 | 0.011 | 37.966
0.9 | 2605.32 | 0.01125 | 37.21886
0.92 | 2530.67 | 0.0115 | 36.15243
0.94 | 2342.18 | 0.01175 | 33.45971
0.96 | 1925.84 | 0.012 | 27.512
0.98 | 1594.74 | 0.01225 | 22.782
1 | 1189.57 | 0.0125 | 16.99386
1.02 | 1061.58 | 0.01275 | 15.16543
1.04 | 1012.15 | 0.013 | 14.45929
1.06 | 997.777 | 0.01325 | 14.25396
1.08 | 995.975 | 0.0135 | 14.22821
1.1 | 982.91 | 0.01375 | 14.04157
1.12 | 957.606 | 0.014 | 13.68009
1.14 | 870.115 | 0.01425 | 12.43021
1.16 | 734.729 | 0.0145 | 10.49613
1.18 | 636.5 | 0.01475 | 9.092857
1.2 | 518.743 | 0.015 | 7.410614
1.22 | 473.306 | 0.01525 | 6.761514
1.24 | 408.948 | 0.0155 | 5.842114
1.26 | 340.222 | 0.01575 | 4.860314
1.28 | 296.736 | 0.016 | 4.239086
1.3 | 257.87 | 0.01625 | 3.683857
1.32 | 230.825 | 0.0165 | 3.2975
1.34 | 164.102 | 0.01675 | 2.344314
1.36 | 130.043 | 0.017 | 1.857757
1.38 | 122.62 | 0.01725 | 1.751714
1.4 | 117.551 | 0.0175 | 1.6793
1.42 | 114.563 | 0.01775 | 1.636614
1.44 | 113.584 | 0.018 | 1.622629
1.46 | 111.709 | 0.01825 | 1.595843
1.48 | 109.483 | 0.0185 | 1.564043
1.5 | 108.138 | 0.01875 | 1.544829
1.52 | 107.852 | 0.019 | 1.540743
1.54 | 107.424 | 0.01925 | 1.534629
1.56 | 107.231 | 0.0195 | 1.531871
1.58 | 106.601 | 0.01975 | 1.522871
1.6 | 106.802 | 0.02 | 1.525743
1.62 | 107.332 | 0.02025 | 1.533314
1.64 | 108.013 | 0.0205 | 1.543043
1.66 | 108.758 | 0.02075 | 1.553686
1.68 | 109.792 | 0.021 | 1.568457
1.7 | 110.364 | 0.02125 | 1.576629
1.72 | 111.014 | 0.0215 | 1.585914
1.74 | 111.372 | 0.02175 | 1.591029
1.76 | 111.639 | 0.022 | 1.594843
1.78 | 111.757 | 0.02225 | 1.596529
1.8 | 111.748 | 0.0225 | 1.5964
1.82 | 111.923 | 0.02275 | 1.5989
1.84 | 110.912 | 0.023 | 1.584457
1.86 | 111.343 | 0.02325 | 1.590614
1.88 | 109.568 | 0.0235 | 1.565257
1.9 | 110.26 | 0.02375 | 1.575143
1.92 | 109.073 | 0.024 | 1.558186
1.94 | 107.591 | 0.02425 | 1.537014
1.96 | 107.931 | 0.0245 | 1.541871
1.98 | 108.389 | 0.02475 | 1.548414
1.99 | 108.712 | 0.024875 | 1.553029
1.995 | 108.764 | 0.0249375 | 1.553771
1.997 | 108.682 | 0.0249625 | 1.5526
1.9985 | 108.414 | 0.02498125 | 1.548771
2 | 108.453 | 0.025 | 1.549329