## まとめ
sheet_name | ey | sene | tensile_strength | young's_modulus
6_sen_c2_ey0.19_sene5 | 0.19 | 5 | 11.5738 | 2723.399
6_sen_c2_ey0.4_sene5 | 0.4 | 5 | 11.03536 | 3037.886
6_sen_c2_ey0.5_sene5 | 0.5 | 5 | 11.12954 | 3140.559
6_sen_c2_ey1.0_sene5 | 1 | 5 | 11.2342 | 3526.838
6_sen_c2_ey0.19_sene20 | 0.19 | 20 | 21.72071 | 2723.397
6_sen_c2_ey0.4_sene20 | 0.4 | 20 | 21.44543 | 3037.886
6_sen_c2_ey0.5_sene20 | 0.5 | 20 | 21.26529 | 3140.557
6_sen_c2_ey1.0_sene20 | 1 | 20 | 20.50143 | 3533.105
6_sen_c2_ey0.19_sene50 | 0.19 | 50 | 21.72071 | 2723.397
6_sen_c2_ey0.4_sene50 | 0.4 | 50 | 21.44586 | 3037.886
6_sen_c2_ey0.5_sene50 | 0.5 | 50 | 21.26571 | 3140.559
6_sen_c2_ey1.0_sene50 | 1 | 50 | 20.50929 | 3533.105
6_sen_epo_ey0.19_sene20 |  |  | 14.44643 | 191.0856

## 6_sen_c2_ey0.19_sene20
TIME | FX | strain | stress | 6\sendan\cfrp2\epo_young=0.19\sendan_epo=20\6_sen_c2_ey0.19_sene20.csv
0.02 | 47.6594 | 0.00025 | 0.6808486 | 最大応力 | 21.72071
0.04 | 95.3189 | 0.0005 | 1.361699 | ヤング率 | 2723.397
0.06 | 142.978 | 0.00075 | 2.042543
0.08 | 190.638 | 0.001 | 2.7234
0.1 | 238.297 | 0.00125 | 3.404243
0.12 | 285.957 | 0.0015 | 4.0851
0.14 | 333.616 | 0.00175 | 4.765943
0.16 | 381.276 | 0.002 | 5.4468
0.18 | 428.935 | 0.00225 | 6.127643
0.2 | 476.594 | 0.0025 | 6.808486
0.22 | 524.254 | 0.00275 | 7.489343
0.24 | 571.913 | 0.003 | 8.170186
0.26 | 619.573 | 0.00325 | 8.851043
0.28 | 667.232 | 0.0035 | 9.531886
0.3 | 714.892 | 0.00375 | 10.21274
0.32 | 762.551 | 0.004 | 10.89359
0.34 | 810.211 | 0.00425 | 11.57444
0.36 | 857.87 | 0.0045 | 12.25529
0.38 | 905.529 | 0.00475 | 12.93613
0.4 | 953.189 | 0.005 | 13.61699
0.42 | 1000.85 | 0.00525 | 14.29786
0.44 | 1048.51 | 0.0055 | 14.97871
0.46 | 1096.17 | 0.00575 | 15.65957
0.48 | 1143.83 | 0.006 | 16.34043
0.5 | 1191.49 | 0.00625 | 17.02129
0.52 | 1238.42 | 0.0065 | 17.69171
0.54 | 1284.08 | 0.00675 | 18.344
0.56 | 1325.83 | 0.007 | 18.94043
0.58 | 1364.46 | 0.00725 | 19.49229
0.6 | 1403.9 | 0.0075 | 20.05571
0.62 | 1443.73 | 0.00775 | 20.62471
0.64 | 1482.31 | 0.008 | 21.17586
0.66 | 1514.56 | 0.00825 | 21.63657
0.68 | 1520.45 | 0.0085 | 21.72071
0.7 | 1513.09 | 0.00875 | 21.61557
0.72 | 1495.49 | 0.009 | 21.36414
0.74 | 1461.31 | 0.00925 | 20.87586
0.76 | 1204.78 | 0.0095 | 17.21114
0.78 | 931.165 | 0.00975 | 13.30236
0.8 | 791.116 | 0.01 | 11.30166
0.82 | 730.524 | 0.01025 | 10.43606
0.84 | 670.25 | 0.0105 | 9.575
0.86 | 643.529 | 0.01075 | 9.193271
0.88 | 639.742 | 0.011 | 9.139171
0.9 | 634.693 | 0.01125 | 9.067043
0.92 | 546.837 | 0.0115 | 7.811957
0.94 | 462.08 | 0.01175 | 6.601143
0.96 | 326.547 | 0.012 | 4.664957
0.98 | 288.598 | 0.01225 | 4.122829
1 | 287.902 | 0.0125 | 4.112886
1.02 | 288.604 | 0.01275 | 4.122914
1.04 | 291.702 | 0.013 | 4.167171
1.06 | 295.265 | 0.01325 | 4.218071
1.08 | 298.994 | 0.0135 | 4.271343
1.1 | 302.749 | 0.01375 | 4.324986
1.12 | 307.309 | 0.014 | 4.390129
1.14 | 312.047 | 0.01425 | 4.457814
1.16 | 316.776 | 0.0145 | 4.525371
1.18 | 321.57 | 0.01475 | 4.593857
1.2 | 326.095 | 0.015 | 4.6585
1.22 | 330.475 | 0.01525 | 4.721071
1.24 | 334.725 | 0.0155 | 4.781786
1.26 | 338.768 | 0.01575 | 4.839543
1.28 | 343.027 | 0.016 | 4.900386
1.3 | 347.744 | 0.01625 | 4.967771
1.32 | 351.856 | 0.0165 | 5.026514
1.34 | 356.156 | 0.01675 | 5.087943
1.36 | 359.803 | 0.017 | 5.140043
1.38 | 362.885 | 0.01725 | 5.184071
1.4 | 366.842 | 0.0175 | 5.2406
1.42 | 370.389 | 0.01775 | 5.291271
1.44 | 371.75 | 0.018 | 5.310714
1.46 | 345.602 | 0.01825 | 4.937171
1.48 | 287.526 | 0.0185 | 4.107514
1.5 | 233.463 | 0.01875 | 3.335186
1.52 | 230.616 | 0.019 | 3.294514
1.54 | 230.521 | 0.01925 | 3.293157
1.56 | 230.34 | 0.0195 | 3.290571
1.58 | 231.602 | 0.01975 | 3.3086
1.6 | 232.848 | 0.02 | 3.3264
1.62 | 234.92 | 0.02025 | 3.356
1.64 | 237.037 | 0.0205 | 3.386243
1.66 | 239.237 | 0.02075 | 3.417671
1.68 | 241.794 | 0.021 | 3.4542
1.7 | 244.184 | 0.02125 | 3.488343
1.72 | 246.605 | 0.0215 | 3.522929
1.74 | 248.443 | 0.02175 | 3.549186
1.76 | 249.381 | 0.022 | 3.562586
1.78 | 251.166 | 0.02225 | 3.588086
1.8 | 252.564 | 0.0225 | 3.608057
1.82 | 253.723 | 0.02275 | 3.624614
1.84 | 254.573 | 0.023 | 3.636757
1.86 | 256.405 | 0.02325 | 3.662929
1.88 | 258.211 | 0.0235 | 3.688729
1.9 | 259.751 | 0.02375 | 3.710729
1.92 | 261.172 | 0.024 | 3.731029
1.94 | 262.997 | 0.02425 | 3.7571
1.96 | 264.606 | 0.0245 | 3.780086
1.98 | 266.301 | 0.02475 | 3.8043
1.99 | 267.348 | 0.024875 | 3.819257
1.995 | 267.744 | 0.0249375 | 3.824914
1.997 | 267.793 | 0.0249625 | 3.825614
1.9985 | 267.3 | 0.02498125 | 3.818571
2 | 266.946 | 0.025 | 3.813514

## 6_sen_c2_ey0.19_sene50
TIME | FX | strain | stress | 6\sendan\cfrp2\epo_young=0.19\sendan_epo=50\6_sen_c2_ey0.19_sene50.csv
0.02 | 47.6594 | 0.00025 | 0.6808486 | 最大応力 | 21.72071
0.04 | 95.3189 | 0.0005 | 1.361699 | ヤング率 | 2723.397
0.06 | 142.978 | 0.00075 | 2.042543
0.08 | 190.638 | 0.001 | 2.7234
0.1 | 238.297 | 0.00125 | 3.404243
0.12 | 285.957 | 0.0015 | 4.0851
0.14 | 333.616 | 0.00175 | 4.765943
0.16 | 381.276 | 0.002 | 5.4468
0.18 | 428.935 | 0.00225 | 6.127643
0.2 | 476.594 | 0.0025 | 6.808486
0.22 | 524.254 | 0.00275 | 7.489343
0.24 | 571.913 | 0.003 | 8.170186
0.26 | 619.573 | 0.00325 | 8.851043
0.28 | 667.232 | 0.0035 | 9.531886
0.3 | 714.892 | 0.00375 | 10.21274
0.32 | 762.551 | 0.004 | 10.89359
0.34 | 810.211 | 0.00425 | 11.57444
0.36 | 857.87 | 0.0045 | 12.25529
0.38 | 905.529 | 0.00475 | 12.93613
0.4 | 953.189 | 0.005 | 13.61699
0.42 | 1000.85 | 0.00525 | 14.29786
0.44 | 1048.51 | 0.0055 | 14.97871
0.46 | 1096.17 | 0.00575 | 15.65957
0.48 | 1143.83 | 0.006 | 16.34043
0.5 | 1191.49 | 0.00625 | 17.02129
0.52 | 1238.42 | 0.0065 | 17.69171
0.54 | 1284.08 | 0.00675 | 18.344
0.56 | 1325.83 | 0.007 | 18.94043
0.58 | 1364.46 | 0.00725 | 19.49229
0.6 | 1403.9 | 0.0075 | 20.05571
0.62 | 1443.73 | 0.00775 | 20.62471
0.64 | 1482.31 | 0.008 | 21.17586
0.66 | 1514.56 | 0.00825 | 21.63657
0.68 | 1520.45 | 0.0085 | 21.72071
0.7 | 1513.09 | 0.00875 | 21.61557
0.72 | 1495.49 | 0.009 | 21.36414
0.74 | 1461.31 | 0.00925 | 20.87586
0.76 | 1204.78 | 0.0095 | 17.21114
0.78 | 931.268 | 0.00975 | 13.30383
0.8 | 792.862 | 0.01 | 11.3266
0.82 | 734.434 | 0.01025 | 10.49191
0.84 | 675.714 | 0.0105 | 9.653057
0.86 | 649.509 | 0.01075 | 9.2787
0.88 | 645.849 | 0.011 | 9.226414
0.9 | 640.276 | 0.01125 | 9.1468
0.92 | 557.918 | 0.0115 | 7.970257
0.94 | 451.177 | 0.01175 | 6.445386
0.96 | 279.325 | 0.012 | 3.990357
0.98 | 243.699 | 0.01225 | 3.481414
1 | 217.176 | 0.0125 | 3.102514
1.02 | 191.01 | 0.01275 | 2.728714
1.04 | 183.545 | 0.013 | 2.622071
1.06 | 184.62 | 0.01325 | 2.637429
1.08 | 186.376 | 0.0135 | 2.662514
1.1 | 189.185 | 0.01375 | 2.702643
1.12 | 191.983 | 0.014 | 2.742614
1.14 | 194.532 | 0.01425 | 2.779029
1.16 | 197.123 | 0.0145 | 2.816043
1.18 | 195.693 | 0.01475 | 2.795614
1.2 | 198.056 | 0.015 | 2.829371
1.22 | 200.853 | 0.01525 | 2.869329
1.24 | 203.894 | 0.0155 | 2.912771
1.26 | 206.678 | 0.01575 | 2.952543
1.28 | 209.115 | 0.016 | 2.987357
1.3 | 212.036 | 0.01625 | 3.029086
1.32 | 214.303 | 0.0165 | 3.061471
1.34 | 217.01 | 0.01675 | 3.100143
1.36 | 219.651 | 0.017 | 3.137871
1.38 | 221.997 | 0.01725 | 3.171386
1.4 | 224.189 | 0.0175 | 3.2027
1.42 | 226.221 | 0.01775 | 3.231729
1.44 | 228.263 | 0.018 | 3.2609
1.46 | 230.189 | 0.01825 | 3.288414
1.48 | 232.838 | 0.0185 | 3.326257
1.5 | 235.103 | 0.01875 | 3.358614
1.52 | 237.946 | 0.019 | 3.399229
1.54 | 240.819 | 0.01925 | 3.440271
1.56 | 242.82 | 0.0195 | 3.468857
1.58 | 244.597 | 0.01975 | 3.494243
1.6 | 246.377 | 0.02 | 3.519671
1.62 | 247.953 | 0.02025 | 3.542186
1.64 | 249.667 | 0.0205 | 3.566671
1.66 | 251.5 | 0.02075 | 3.592857
1.68 | 252.039 | 0.021 | 3.600557
1.7 | 250.381 | 0.02125 | 3.576871
1.72 | 250.913 | 0.0215 | 3.584471
1.74 | 253.033 | 0.02175 | 3.614757
1.76 | 255.045 | 0.022 | 3.6435
1.78 | 257.263 | 0.02225 | 3.675186
1.8 | 259.184 | 0.0225 | 3.702629
1.82 | 261.137 | 0.02275 | 3.730529
1.84 | 261.375 | 0.023 | 3.733929
1.86 | 262.609 | 0.02325 | 3.751557
1.88 | 264.238 | 0.0235 | 3.774829
1.9 | 266.447 | 0.02375 | 3.806386
1.92 | 268.508 | 0.024 | 3.835829
1.94 | 269.951 | 0.02425 | 3.856443
1.96 | 271.81 | 0.0245 | 3.883
1.98 | 273.506 | 0.02475 | 3.907229
1.99 | 274.261 | 0.024875 | 3.918014
1.995 | 274.3 | 0.0249375 | 3.918571
1.997 | 274.021 | 0.0249625 | 3.914586
1.9985 | 272.814 | 0.02498125 | 3.897343
2 | 271.981 | 0.025 | 3.885443

## 6_sen_c2_ey0.19_sene5
TIME | FX | strain | stress | 6\sendan\cfrp2\epo_young=0.19\sendan_epo=5\6_sen_c2_ey0.19_sene5.csv
0.02 | 47.6594 | 0.00025 | 0.6808486 | 最大応力 | 11.5738
0.04 | 95.3189 | 0.0005 | 1.361699 | ヤング率 | 2723.399
0.06 | 142.978 | 0.00075 | 2.042543
0.08 | 190.638 | 0.001 | 2.7234
0.1 | 238.297 | 0.00125 | 3.404243
0.12 | 285.957 | 0.0015 | 4.0851
0.14 | 333.616 | 0.00175 | 4.765943
0.16 | 381.276 | 0.002 | 5.4468
0.18 | 428.935 | 0.00225 | 6.127643
0.2 | 476.594 | 0.0025 | 6.808486
0.22 | 524.254 | 0.00275 | 7.489343
0.24 | 571.913 | 0.003 | 8.170186
0.26 | 619.573 | 0.00325 | 8.851043
0.28 | 666.896 | 0.0035 | 9.527086
0.3 | 712.761 | 0.00375 | 10.1823
0.32 | 755.778 | 0.004 | 10.79683
0.34 | 793.251 | 0.00425 | 11.33216
0.36 | 805.065 | 0.0045 | 11.50093
0.38 | 806.044 | 0.00475 | 11.51491
0.4 | 810.166 | 0.005 | 11.5738
0.42 | 806.486 | 0.00525 | 11.52123
0.44 | 781.537 | 0.0055 | 11.16481
0.46 | 760.04 | 0.00575 | 10.85771
0.48 | 744.879 | 0.006 | 10.64113
0.5 | 744.106 | 0.00625 | 10.63009
0.52 | 746.176 | 0.0065 | 10.65966
0.54 | 750.316 | 0.00675 | 10.7188
0.56 | 756.188 | 0.007 | 10.80269
0.58 | 761.862 | 0.00725 | 10.88374
0.6 | 761.553 | 0.0075 | 10.87933
0.62 | 750.598 | 0.00775 | 10.72283
0.64 | 721.163 | 0.008 | 10.30233
0.66 | 685.707 | 0.00825 | 9.795814
0.68 | 648.595 | 0.0085 | 9.265643
0.7 | 612.164 | 0.00875 | 8.7452
0.72 | 559.277 | 0.009 | 7.989671
0.74 | 443.169 | 0.00925 | 6.330986
0.76 | 256.665 | 0.0095 | 3.666643
0.78 | 151.468 | 0.00975 | 2.163829
0.8 | 93.3327 | 0.01 | 1.333324
0.82 | 81.278 | 0.01025 | 1.161114
0.84 | 80.1014 | 0.0105 | 1.144306
0.86 | 80.2365 | 0.01075 | 1.146236
0.88 | 80.2771 | 0.011 | 1.146816
0.9 | 79.6348 | 0.01125 | 1.13764
0.92 | 79.4903 | 0.0115 | 1.135576
0.94 | 78.8146 | 0.01175 | 1.125923
0.96 | 78.8905 | 0.012 | 1.127007
0.98 | 77.9468 | 0.01225 | 1.113526
1 | 76.5158 | 0.0125 | 1.093083
1.02 | 75.4791 | 0.01275 | 1.078273
1.04 | 73.947 | 0.013 | 1.056386
1.06 | 72.9617 | 0.01325 | 1.04231
1.08 | 72.4518 | 0.0135 | 1.035026
1.1 | 72.2016 | 0.01375 | 1.031451
1.12 | 71.5769 | 0.014 | 1.022527
1.14 | 70.3362 | 0.01425 | 1.004803
1.16 | 69.6057 | 0.0145 | 0.9943671
1.18 | 68.7487 | 0.01475 | 0.9821243
1.2 | 68.4369 | 0.015 | 0.97767
1.22 | 66.8904 | 0.01525 | 0.9555771
1.24 | 63.3994 | 0.0155 | 0.9057057
1.26 | 60.198 | 0.01575 | 0.8599714
1.28 | 56.3185 | 0.016 | 0.80455
1.3 | 53.1097 | 0.01625 | 0.75871
1.32 | 49.8172 | 0.0165 | 0.7116743
1.34 | 47.0441 | 0.01675 | 0.6720586
1.36 | 44.3904 | 0.017 | 0.6341486
1.38 | 40.6058 | 0.01725 | 0.5800829
1.4 | 36.5922 | 0.0175 | 0.5227457
1.42 | 33.857 | 0.01775 | 0.4836714
1.44 | 31.8146 | 0.018 | 0.4544943
1.46 | 29.3902 | 0.01825 | 0.41986
1.48 | 28.1809 | 0.0185 | 0.4025843
1.5 | 27.9435 | 0.01875 | 0.3991929
1.52 | 27.6687 | 0.019 | 0.3952671
1.54 | 27.7213 | 0.01925 | 0.3960186
1.56 | 27.8773 | 0.0195 | 0.3982471
1.58 | 27.7751 | 0.01975 | 0.3967871
1.6 | 27.4963 | 0.02 | 0.3928043
1.62 | 27.5391 | 0.02025 | 0.3934157
1.64 | 27.6734 | 0.0205 | 0.3953343
1.66 | 27.7629 | 0.02075 | 0.3966129
1.68 | 27.8084 | 0.021 | 0.3972629
1.7 | 27.5911 | 0.02125 | 0.3941586
1.72 | 27.2492 | 0.0215 | 0.3892743
1.74 | 27.1809 | 0.02175 | 0.3882986
1.76 | 27.0063 | 0.022 | 0.3858043
1.78 | 27.0106 | 0.02225 | 0.3858657
1.8 | 27.075 | 0.0225 | 0.3867857
1.82 | 27.2981 | 0.02275 | 0.3899729
1.84 | 27.1694 | 0.023 | 0.3881343
1.86 | 26.5464 | 0.02325 | 0.3792343
1.88 | 25.654 | 0.0235 | 0.3664857
1.9 | 24.6592 | 0.02375 | 0.3522743
1.92 | 23.3838 | 0.024 | 0.3340543
1.94 | 22.2544 | 0.02425 | 0.31792
1.96 | 21.2869 | 0.0245 | 0.3040986
1.98 | 19.9264 | 0.02475 | 0.2846629
2 | 15.2474 | 0.025 | 0.21782

## 6_sen_c2_ey0.4_sene20
TIME | FX | strain | stress | 6\sendan\cfrp2\epo_young=0.4\sendan_epo=20\6_sen_c2_ey0.4_sene20.csv
0.02 | 53.163 | 0.00025 | 0.7594714 | 最大応力 | 21.44543
0.04 | 106.326 | 0.0005 | 1.518943 | ヤング率 | 3037.886
0.06 | 159.489 | 0.00075 | 2.278414
0.08 | 212.652 | 0.001 | 3.037886
0.1 | 265.815 | 0.00125 | 3.797357
0.12 | 318.978 | 0.0015 | 4.556829
0.14 | 372.141 | 0.00175 | 5.3163
0.16 | 425.304 | 0.002 | 6.075771
0.18 | 478.467 | 0.00225 | 6.835243
0.2 | 531.63 | 0.0025 | 7.594714
0.22 | 584.793 | 0.00275 | 8.354186
0.24 | 637.956 | 0.003 | 9.113657
0.26 | 691.119 | 0.00325 | 9.873129
0.28 | 744.282 | 0.0035 | 10.6326
0.3 | 797.445 | 0.00375 | 11.39207
0.32 | 850.608 | 0.004 | 12.15154
0.34 | 903.771 | 0.00425 | 12.91101
0.36 | 956.934 | 0.0045 | 13.67049
0.38 | 1010.1 | 0.00475 | 14.43
0.4 | 1062.77 | 0.005 | 15.18243
0.42 | 1113.5 | 0.00525 | 15.90714
0.44 | 1160.12 | 0.0055 | 16.57314
0.46 | 1201.16 | 0.00575 | 17.15943
0.48 | 1249.8 | 0.006 | 17.85429
0.5 | 1299 | 0.00625 | 18.55714
0.52 | 1348.11 | 0.0065 | 19.25871
0.54 | 1393.53 | 0.00675 | 19.90757
0.56 | 1435.03 | 0.007 | 20.50043
0.58 | 1471.58 | 0.00725 | 21.02257
0.6 | 1493.85 | 0.0075 | 21.34071
0.62 | 1500.25 | 0.00775 | 21.43214
0.64 | 1501.18 | 0.008 | 21.44543
0.66 | 1489.28 | 0.00825 | 21.27543
0.68 | 1395.54 | 0.0085 | 19.93629
0.7 | 950.179 | 0.00875 | 13.57399
0.72 | 848.783 | 0.009 | 12.12547
0.74 | 780.235 | 0.00925 | 11.14621
0.76 | 711.654 | 0.0095 | 10.16649
0.78 | 700.343 | 0.00975 | 10.0049
0.8 | 703.292 | 0.01 | 10.04703
0.82 | 708.326 | 0.01025 | 10.11894
0.84 | 714.554 | 0.0105 | 10.20791
0.86 | 719.605 | 0.01075 | 10.28007
0.88 | 723.877 | 0.011 | 10.3411
0.9 | 722.396 | 0.01125 | 10.31994
0.92 | 704.58 | 0.0115 | 10.06543
0.94 | 680.935 | 0.01175 | 9.727643
0.96 | 667.375 | 0.012 | 9.533929
0.98 | 651.228 | 0.01225 | 9.303257
1 | 638.902 | 0.0125 | 9.127171
1.02 | 627.406 | 0.01275 | 8.962943
1.04 | 617.773 | 0.013 | 8.825329
1.06 | 591.54 | 0.01325 | 8.450571
1.08 | 548.418 | 0.0135 | 7.834543
1.1 | 475.427 | 0.01375 | 6.791814
1.12 | 269.391 | 0.014 | 3.848443
1.14 | 97.4455 | 0.01425 | 1.392079
1.16 | 70.2185 | 0.0145 | 1.003121
1.18 | 57.2266 | 0.01475 | 0.8175229
1.2 | 49.4788 | 0.015 | 0.70684
1.22 | 45.6863 | 0.01525 | 0.6526614
1.24 | 43.404 | 0.0155 | 0.6200571
1.26 | 40.6015 | 0.01575 | 0.5800214
1.28 | 39.1712 | 0.016 | 0.5595886
1.3 | 39 | 0.01625 | 0.5571429
1.32 | 38.7749 | 0.0165 | 0.5539271
1.34 | 38.9674 | 0.01675 | 0.5566771
1.36 | 38.7297 | 0.017 | 0.5532814
1.38 | 39.1848 | 0.01725 | 0.5597829
1.4 | 39.3459 | 0.0175 | 0.5620843
1.42 | 38.8403 | 0.01775 | 0.5548614
1.44 | 38.372 | 0.018 | 0.5481714
1.46 | 38.0491 | 0.01825 | 0.5435586
1.48 | 38.3849 | 0.0185 | 0.5483557
1.5 | 38.7536 | 0.01875 | 0.5536229
1.52 | 38.5466 | 0.019 | 0.5506657
1.54 | 38.9197 | 0.01925 | 0.5559957
1.56 | 39.0556 | 0.0195 | 0.5579371
1.58 | 39.1633 | 0.01975 | 0.5594757
1.6 | 39.6219 | 0.02 | 0.5660271
1.62 | 39.4522 | 0.02025 | 0.5636029
1.64 | 38.9535 | 0.0205 | 0.5564786
1.66 | 37.9694 | 0.02075 | 0.54242
1.68 | 36.6596 | 0.021 | 0.5237086
1.7 | 35.7404 | 0.02125 | 0.5105771
1.72 | 34.9826 | 0.0215 | 0.4997514
1.74 | 34.4319 | 0.02175 | 0.4918843
1.76 | 33.0597 | 0.022 | 0.4722814
1.78 | 30.9465 | 0.02225 | 0.4420929
1.8 | 30.3302 | 0.0225 | 0.4332886
1.82 | 30.0376 | 0.02275 | 0.4291086
1.84 | 29.3947 | 0.023 | 0.4199243
1.86 | 28.6127 | 0.02325 | 0.4087529
1.88 | 28.4851 | 0.0235 | 0.40693
1.9 | 28.4306 | 0.02375 | 0.4061514
1.92 | 28.5578 | 0.024 | 0.4079686
1.94 | 28.37 | 0.02425 | 0.4052857
1.96 | 27.8715 | 0.0245 | 0.3981643
1.98 | 27.6932 | 0.02475 | 0.3956171
2 | 26.5722 | 0.025 | 0.3796029

## 6_sen_c2_ey0.4_sene50
TIME | FX | strain | stress | 6\sendan\cfrp2\epo_young=0.4\sendan_epo=50\6_sen_c2_ey0.4_sene50.csv
0.02 | 53.163 | 0.00025 | 0.7594714 | 最大応力 | 21.44586
0.04 | 106.326 | 0.0005 | 1.518943 | ヤング率 | 3037.886
0.06 | 159.489 | 0.00075 | 2.278414
0.08 | 212.652 | 0.001 | 3.037886
0.1 | 265.815 | 0.00125 | 3.797357
0.12 | 318.978 | 0.0015 | 4.556829
0.14 | 372.141 | 0.00175 | 5.3163
0.16 | 425.304 | 0.002 | 6.075771
0.18 | 478.467 | 0.00225 | 6.835243
0.2 | 531.63 | 0.0025 | 7.594714
0.22 | 584.793 | 0.00275 | 8.354186
0.24 | 637.956 | 0.003 | 9.113657
0.26 | 691.119 | 0.00325 | 9.873129
0.28 | 744.282 | 0.0035 | 10.6326
0.3 | 797.445 | 0.00375 | 11.39207
0.32 | 850.608 | 0.004 | 12.15154
0.34 | 903.771 | 0.00425 | 12.91101
0.36 | 956.934 | 0.0045 | 13.67049
0.38 | 1010.1 | 0.00475 | 14.43
0.4 | 1062.77 | 0.005 | 15.18243
0.42 | 1113.5 | 0.00525 | 15.90714
0.44 | 1160.12 | 0.0055 | 16.57314
0.46 | 1201.16 | 0.00575 | 17.15943
0.48 | 1249.8 | 0.006 | 17.85429
0.5 | 1299 | 0.00625 | 18.55714
0.52 | 1348.11 | 0.0065 | 19.25871
0.54 | 1393.53 | 0.00675 | 19.90757
0.56 | 1435.03 | 0.007 | 20.50043
0.58 | 1471.58 | 0.00725 | 21.02257
0.6 | 1493.85 | 0.0075 | 21.34071
0.62 | 1500.25 | 0.00775 | 21.43214
0.64 | 1501.21 | 0.008 | 21.44586
0.66 | 1489.31 | 0.00825 | 21.27586
0.68 | 1395.57 | 0.0085 | 19.93671
0.7 | 951.074 | 0.00875 | 13.58677
0.72 | 853.45 | 0.009 | 12.19214
0.74 | 791.708 | 0.00925 | 11.31011
0.76 | 729.707 | 0.0095 | 10.42439
0.78 | 724.635 | 0.00975 | 10.35193
0.8 | 717.945 | 0.01 | 10.25636
0.82 | 649.661 | 0.01025 | 9.280871
0.84 | 533.848 | 0.0105 | 7.6264
0.86 | 409.291 | 0.01075 | 5.847014
0.88 | 315.465 | 0.011 | 4.506643
0.9 | 271.356 | 0.01125 | 3.876514
0.92 | 236.081 | 0.0115 | 3.372586
0.94 | 236.119 | 0.01175 | 3.373129
0.96 | 236.934 | 0.012 | 3.384771
0.98 | 239.689 | 0.01225 | 3.424129
1 | 240.857 | 0.0125 | 3.440814
1.02 | 244.245 | 0.01275 | 3.489214
1.04 | 247.963 | 0.013 | 3.542329
1.06 | 251.494 | 0.01325 | 3.592771
1.08 | 255.322 | 0.0135 | 3.647457
1.1 | 258.956 | 0.01375 | 3.699371
1.12 | 263.269 | 0.014 | 3.760986
1.14 | 267.412 | 0.01425 | 3.820171
1.16 | 271.429 | 0.0145 | 3.877557
1.18 | 274.398 | 0.01475 | 3.919971
1.2 | 276.576 | 0.015 | 3.951086
1.22 | 278.513 | 0.01525 | 3.978757
1.24 | 279.676 | 0.0155 | 3.995371
1.26 | 282.529 | 0.01575 | 4.036129
1.28 | 285.155 | 0.016 | 4.073643
1.3 | 286.9 | 0.01625 | 4.098571
1.32 | 289.707 | 0.0165 | 4.138671
1.34 | 292.65 | 0.01675 | 4.180714
1.36 | 295.772 | 0.017 | 4.225314
1.38 | 298.706 | 0.01725 | 4.267229
1.4 | 301.577 | 0.0175 | 4.308243
1.42 | 304.044 | 0.01775 | 4.343486
1.44 | 306.298 | 0.018 | 4.375686
1.46 | 308.848 | 0.01825 | 4.412114
1.48 | 301.374 | 0.0185 | 4.305343
1.5 | 221.665 | 0.01875 | 3.166643
1.52 | 102.083 | 0.019 | 1.458329
1.54 | 58.9804 | 0.01925 | 0.8425771
1.56 | 46.664 | 0.0195 | 0.6666286
1.58 | 40.7901 | 0.01975 | 0.5827157
1.6 | 35.8834 | 0.02 | 0.51262
1.62 | 30.3578 | 0.02025 | 0.4336829
1.64 | 24.5322 | 0.0205 | 0.35046
1.66 | 6.82383 | 0.02075 | 0.09748329
1.68 | 5.46907 | 0.021 | 0.07812957
1.7 | 5.23248 | 0.02125 | 0.07474971
1.72 | 4.71977 | 0.0215 | 0.06742529
1.74 | 4.3339 | 0.02175 | 0.06191286
1.76 | 4.0761 | 0.022 | 0.05823
1.78 | 4.10204 | 0.02225 | 0.05860057
1.8 | 3.83518 | 0.0225 | 0.05478829
1.82 | 3.87214 | 0.02275 | 0.05531629
1.84 | 3.91469 | 0.023 | 0.05592414
1.86 | 3.95725 | 0.02325 | 0.05653214
1.88 | 3.9998 | 0.0235 | 0.05714
1.9 | 4.04235 | 0.02375 | 0.05774786
1.92 | 4.08398 | 0.024 | 0.05834257
1.94 | 4.12652 | 0.02425 | 0.05895029
1.96 | 4.16906 | 0.0245 | 0.059558
1.98 | 4.21161 | 0.02475 | 0.06016586
2 | 4.25415 | 0.025 | 0.06077357

## 6_sen_c2_ey0.4_sene5
TIME | FX | strain | stress | 6\sendan\cfrp2\epo_young=0.4\sendan_epo=5\6_sen_c2_ey0.4_sene5.csv
0.02 | 53.163 | 0.00025 | 0.7594714 | 最大応力 | 11.03536
0.04 | 106.326 | 0.0005 | 1.518943 | ヤング率 | 3037.886
0.06 | 159.489 | 0.00075 | 2.278414
0.08 | 212.652 | 0.001 | 3.037886
0.1 | 265.815 | 0.00125 | 3.797357
0.12 | 318.978 | 0.0015 | 4.556829
0.14 | 372.141 | 0.00175 | 5.3163
0.16 | 425.304 | 0.002 | 6.075771
0.18 | 478.467 | 0.00225 | 6.835243
0.2 | 531.63 | 0.0025 | 7.594714
0.22 | 584.576 | 0.00275 | 8.351086
0.24 | 636.124 | 0.003 | 9.087486
0.26 | 685.43 | 0.00325 | 9.791857
0.28 | 730.632 | 0.0035 | 10.4376
0.3 | 760.455 | 0.00375 | 10.86364
0.32 | 771.069 | 0.004 | 11.01527
0.34 | 772.475 | 0.00425 | 11.03536
0.36 | 752.491 | 0.0045 | 10.74987
0.38 | 727.268 | 0.00475 | 10.38954
0.4 | 715.204 | 0.005 | 10.2172
0.42 | 712.107 | 0.00525 | 10.17296
0.44 | 711.395 | 0.0055 | 10.16279
0.46 | 716.354 | 0.00575 | 10.23363
0.48 | 723.898 | 0.006 | 10.3414
0.5 | 730.334 | 0.00625 | 10.43334
0.52 | 736.464 | 0.0065 | 10.52091
0.54 | 742.109 | 0.00675 | 10.60156
0.56 | 745.657 | 0.007 | 10.65224
0.58 | 746.707 | 0.00725 | 10.66724
0.6 | 740.573 | 0.0075 | 10.57961
0.62 | 728.76 | 0.00775 | 10.41086
0.64 | 713.658 | 0.008 | 10.19511
0.66 | 705.033 | 0.00825 | 10.0719
0.68 | 697.615 | 0.0085 | 9.965929
0.7 | 685.512 | 0.00875 | 9.793029
0.72 | 664.24 | 0.009 | 9.489143
0.74 | 613.568 | 0.00925 | 8.765257
0.76 | 547.411 | 0.0095 | 7.820157
0.78 | 467.06 | 0.00975 | 6.672286
0.8 | 389.054 | 0.01 | 5.557914
0.82 | 265.88 | 0.01025 | 3.798286
0.84 | 198.795 | 0.0105 | 2.839929
0.86 | 93.712 | 0.01075 | 1.338743
0.88 | 12.7031 | 0.011 | 0.1814729
0.9 | 12.1283 | 0.01125 | 0.1732614
0.92 | 12.0764 | 0.0115 | 0.17252
0.94 | 12.2742 | 0.01175 | 0.1753457
0.96 | 12.3861 | 0.012 | 0.1769443
0.98 | 12.469 | 0.01225 | 0.1781286
1 | 12.6903 | 0.0125 | 0.18129
1.02 | 12.9393 | 0.01275 | 0.1848471
1.04 | 13.1528 | 0.013 | 0.1878971
1.06 | 13.3769 | 0.01325 | 0.1910986
1.08 | 13.5575 | 0.0135 | 0.1936786
1.1 | 13.7723 | 0.01375 | 0.1967471
1.12 | 13.9765 | 0.014 | 0.1996643
1.14 | 14.1623 | 0.01425 | 0.2023186
1.16 | 14.109 | 0.0145 | 0.2015571
1.18 | 14.0932 | 0.01475 | 0.2013314
1.2 | 14.0765 | 0.015 | 0.2010929
1.22 | 14.0966 | 0.01525 | 0.20138
1.24 | 14.1271 | 0.0155 | 0.2018157
1.26 | 14.3015 | 0.01575 | 0.2043071
1.28 | 14.5004 | 0.016 | 0.2071486
1.3 | 14.5972 | 0.01625 | 0.2085314
1.32 | 14.665 | 0.0165 | 0.2095
1.34 | 14.8853 | 0.01675 | 0.2126471
1.36 | 15.0769 | 0.017 | 0.2153843
1.38 | 15.2577 | 0.01725 | 0.2179671
1.4 | 15.4438 | 0.0175 | 0.2206257
1.42 | 15.5784 | 0.01775 | 0.2225486
1.44 | 15.6543 | 0.018 | 0.2236329
1.46 | 15.7313 | 0.01825 | 0.2247329
1.48 | 15.8887 | 0.0185 | 0.2269814
1.5 | 16.0562 | 0.01875 | 0.2293743
1.52 | 16.1491 | 0.019 | 0.2307014
1.54 | 16.2602 | 0.01925 | 0.2322886
1.56 | 16.146 | 0.0195 | 0.2306571
1.58 | 16.2971 | 0.01975 | 0.2328157
1.6 | 16.4738 | 0.02 | 0.23534
1.62 | 16.6404 | 0.02025 | 0.23772
1.64 | 16.7004 | 0.0205 | 0.2385771
1.66 | 16.7542 | 0.02075 | 0.2393457
1.68 | 16.7852 | 0.021 | 0.2397886
1.7 | 16.9142 | 0.02125 | 0.2416314
1.72 | 17.113 | 0.0215 | 0.2444714
1.74 | 17.2964 | 0.02175 | 0.2470914
1.76 | 17.4798 | 0.022 | 0.2497114
1.78 | 17.6542 | 0.02225 | 0.2522029
1.8 | 17.7125 | 0.0225 | 0.2530357
1.82 | 17.7322 | 0.02275 | 0.2533171
1.84 | 17.8896 | 0.023 | 0.2555657
1.86 | 18.0371 | 0.02325 | 0.2576729
1.88 | 18.0957 | 0.0235 | 0.25851
1.9 | 18.2338 | 0.02375 | 0.2604829
1.92 | 18.2728 | 0.024 | 0.26104
1.94 | 18.3174 | 0.02425 | 0.2616771
1.96 | 18.4328 | 0.0245 | 0.2633257
1.98 | 18.5521 | 0.02475 | 0.26503
2 | 17.8769 | 0.025 | 0.2553843

## 6_sen_c2_ey0.5_sene20
TIME | FX | strain | stress | 6\sendan\cfrp2\epo_young=0.5\sendan_epo=20\6_sen_c2_ey0.5_sene20.csv
0.02 | 54.9597 | 0.00025 | 0.7851386 | 最大応力 | 21.26529
0.04 | 109.919 | 0.0005 | 1.570271 | ヤング率 | 3140.557
0.06 | 164.879 | 0.00075 | 2.355414
0.08 | 219.839 | 0.001 | 3.140557
0.1 | 274.799 | 0.00125 | 3.9257
0.12 | 329.758 | 0.0015 | 4.710829
0.14 | 384.718 | 0.00175 | 5.495971
0.16 | 439.678 | 0.002 | 6.281114
0.18 | 494.638 | 0.00225 | 7.066257
0.2 | 549.597 | 0.0025 | 7.851386
0.22 | 604.557 | 0.00275 | 8.636529
0.24 | 659.517 | 0.003 | 9.421671
0.26 | 714.476 | 0.00325 | 10.2068
0.28 | 769.436 | 0.0035 | 10.99194
0.3 | 824.396 | 0.00375 | 11.77709
0.32 | 879.356 | 0.004 | 12.56223
0.34 | 934.315 | 0.00425 | 13.34736
0.36 | 989.275 | 0.0045 | 14.1325
0.38 | 1042.69 | 0.00475 | 14.89557
0.4 | 1092.42 | 0.005 | 15.606
0.42 | 1134.06 | 0.00525 | 16.20086
0.44 | 1184 | 0.0055 | 16.91429
0.46 | 1235.16 | 0.00575 | 17.64514
0.48 | 1286.32 | 0.006 | 18.376
0.5 | 1335.03 | 0.00625 | 19.07186
0.52 | 1379.47 | 0.0065 | 19.70671
0.54 | 1420.47 | 0.00675 | 20.29243
0.56 | 1452.43 | 0.007 | 20.749
0.58 | 1468.34 | 0.00725 | 20.97629
0.6 | 1483.5 | 0.0075 | 21.19286
0.62 | 1488.57 | 0.00775 | 21.26529
0.64 | 1474.68 | 0.008 | 21.06686
0.66 | 1275.26 | 0.00825 | 18.218
0.68 | 876.375 | 0.0085 | 12.51964
0.7 | 801.318 | 0.00875 | 11.4474
0.72 | 735.974 | 0.009 | 10.51391
0.74 | 705.806 | 0.00925 | 10.08294
0.76 | 696.984 | 0.0095 | 9.956914
0.78 | 689.524 | 0.00975 | 9.850343
0.8 | 667.508 | 0.01 | 9.535829
0.82 | 631.991 | 0.01025 | 9.028443
0.84 | 608.513 | 0.0105 | 8.693043
0.86 | 571.75 | 0.01075 | 8.167857
0.88 | 515.947 | 0.011 | 7.370671
0.9 | 460.618 | 0.01125 | 6.580257
0.92 | 344.375 | 0.0115 | 4.919643
0.94 | 186.541 | 0.01175 | 2.664871
0.96 | 153.573 | 0.012 | 2.1939
0.98 | 140.723 | 0.01225 | 2.010329
1 | 133.241 | 0.0125 | 1.903443
1.02 | 127.273 | 0.01275 | 1.818186
1.04 | 123.147 | 0.013 | 1.759243
1.06 | 119.584 | 0.01325 | 1.708343
1.08 | 116.531 | 0.0135 | 1.664729
1.1 | 113.098 | 0.01375 | 1.615686
1.12 | 109.399 | 0.014 | 1.562843
1.14 | 107.312 | 0.01425 | 1.533029
1.16 | 104.702 | 0.0145 | 1.495743
1.18 | 102.58 | 0.01475 | 1.465429
1.2 | 100.54 | 0.015 | 1.436286
1.22 | 99.9409 | 0.01525 | 1.427727
1.24 | 99.9916 | 0.0155 | 1.428451
1.26 | 100.085 | 0.01575 | 1.429786
1.28 | 99.8129 | 0.016 | 1.425899
1.3 | 97.3404 | 0.01625 | 1.390577
1.32 | 92.8051 | 0.0165 | 1.325787
1.34 | 84.7187 | 0.01675 | 1.210267
1.36 | 72.2357 | 0.017 | 1.031939
1.38 | 54.1099 | 0.01725 | 0.7729986
1.4 | 35.4892 | 0.0175 | 0.5069886
1.42 | 27.2047 | 0.01775 | 0.3886386
1.44 | 23.8648 | 0.018 | 0.3409257
1.46 | 23.4244 | 0.01825 | 0.3346343
1.48 | 23.4738 | 0.0185 | 0.33534
1.5 | 23.3273 | 0.01875 | 0.3332471
1.52 | 23.0854 | 0.019 | 0.3297914
1.54 | 23.1897 | 0.01925 | 0.3312814
1.56 | 23.3299 | 0.0195 | 0.3332843
1.58 | 23.6067 | 0.01975 | 0.3372386
1.6 | 23.9047 | 0.02 | 0.3414957
1.62 | 24.1588 | 0.02025 | 0.3451257
1.64 | 24.3179 | 0.0205 | 0.3473986
1.66 | 24.5602 | 0.02075 | 0.35086
1.68 | 24.2762 | 0.021 | 0.3468029
1.7 | 24.2576 | 0.02125 | 0.3465371
1.72 | 24.3859 | 0.0215 | 0.34837
1.74 | 24.637 | 0.02175 | 0.3519571
1.76 | 24.8547 | 0.022 | 0.3550671
1.78 | 24.8941 | 0.02225 | 0.35563
1.8 | 24.6512 | 0.0225 | 0.35216
1.82 | 24.064 | 0.02275 | 0.3437714
1.84 | 24.1867 | 0.023 | 0.3455243
1.86 | 24.4109 | 0.02325 | 0.3487271
1.88 | 24.6223 | 0.0235 | 0.3517471
1.9 | 24.7771 | 0.02375 | 0.3539586
1.92 | 24.8094 | 0.024 | 0.35442
1.94 | 25.0441 | 0.02425 | 0.3577729
1.96 | 25.3023 | 0.0245 | 0.3614614
1.98 | 24.3132 | 0.02475 | 0.3473314
1.99 | 24.2912 | 0.024875 | 0.3470171
2 | 24.0819 | 0.025 | 0.3440271

## 6_sen_c2_ey0.5_sene50
TIME | FX | strain | stress | 6\sendan\cfrp2\epo_young=0.5\sendan_epo=50\6_sen_c2_ey0.5_sene50.csv
0.02 | 54.9597 | 0.00025 | 0.7851386 | 最大応力 | 21.26571
0.04 | 109.919 | 0.0005 | 1.570271 | ヤング率 | 3140.559
0.06 | 164.879 | 0.00075 | 2.355414
0.08 | 219.839 | 0.001 | 3.140557
0.1 | 274.799 | 0.00125 | 3.9257
0.12 | 329.758 | 0.0015 | 4.710829
0.14 | 384.718 | 0.00175 | 5.495971
0.16 | 439.678 | 0.002 | 6.281114
0.18 | 494.638 | 0.00225 | 7.066257
0.2 | 549.597 | 0.0025 | 7.851386
0.22 | 604.557 | 0.00275 | 8.636529
0.24 | 659.517 | 0.003 | 9.421671
0.26 | 714.476 | 0.00325 | 10.2068
0.28 | 769.436 | 0.0035 | 10.99194
0.3 | 824.396 | 0.00375 | 11.77709
0.32 | 879.356 | 0.004 | 12.56223
0.34 | 934.315 | 0.00425 | 13.34736
0.36 | 989.275 | 0.0045 | 14.1325
0.38 | 1042.69 | 0.00475 | 14.89557
0.4 | 1092.42 | 0.005 | 15.606
0.42 | 1134.06 | 0.00525 | 16.20086
0.44 | 1184 | 0.0055 | 16.91429
0.46 | 1235.16 | 0.00575 | 17.64514
0.48 | 1286.32 | 0.006 | 18.376
0.5 | 1335.03 | 0.00625 | 19.07186
0.52 | 1379.47 | 0.0065 | 19.70671
0.54 | 1420.47 | 0.00675 | 20.29243
0.56 | 1452.43 | 0.007 | 20.749
0.58 | 1468.36 | 0.00725 | 20.97657
0.6 | 1483.53 | 0.0075 | 21.19329
0.62 | 1488.6 | 0.00775 | 21.26571
0.64 | 1475.11 | 0.008 | 21.073
0.66 | 1285.3 | 0.00825 | 18.36143
0.68 | 893.41 | 0.0085 | 12.763
0.7 | 827.438 | 0.00875 | 11.82054
0.72 | 770.376 | 0.009 | 11.00537
0.74 | 744.707 | 0.00925 | 10.63867
0.76 | 749.581 | 0.0095 | 10.7083
0.78 | 731.442 | 0.00975 | 10.44917
0.8 | 641.558 | 0.01 | 9.165114
0.82 | 485.055 | 0.01025 | 6.929357
0.84 | 384.892 | 0.0105 | 5.498457
0.86 | 331.466 | 0.01075 | 4.735229
0.88 | 258.068 | 0.011 | 3.686686
0.9 | 254.156 | 0.01125 | 3.6308
0.92 | 254.563 | 0.0115 | 3.636614
0.94 | 255.448 | 0.01175 | 3.649257
0.96 | 257.338 | 0.012 | 3.676257
0.98 | 260.502 | 0.01225 | 3.721457
1 | 263.821 | 0.0125 | 3.768871
1.02 | 266.471 | 0.01275 | 3.806729
1.04 | 268.832 | 0.013 | 3.840457
1.06 | 271.898 | 0.01325 | 3.884257
1.08 | 275.16 | 0.0135 | 3.930857
1.1 | 278.184 | 0.01375 | 3.974057
1.12 | 280.809 | 0.014 | 4.011557
1.14 | 283.684 | 0.01425 | 4.052629
1.16 | 287.572 | 0.0145 | 4.108171
1.18 | 291.186 | 0.01475 | 4.1598
1.2 | 294.583 | 0.015 | 4.208329
1.22 | 298.471 | 0.01525 | 4.263871
1.24 | 302.652 | 0.0155 | 4.3236
1.26 | 307.005 | 0.01575 | 4.385786
1.28 | 311.572 | 0.016 | 4.451029
1.3 | 303.731 | 0.01625 | 4.339014
1.32 | 213.609 | 0.0165 | 3.051557
1.34 | 98.055 | 0.01675 | 1.400786
1.36 | 54.2678 | 0.017 | 0.7752543
1.38 | 45.4897 | 0.01725 | 0.6498529
1.4 | 39.6305 | 0.0175 | 0.56615
1.42 | 33.4896 | 0.01775 | 0.4784229
1.44 | 25.8427 | 0.018 | 0.3691814
1.46 | 4.17493 | 0.01825 | 0.05964186
1.48 | 2.93801 | 0.0185 | 0.04197157
1.5 | 2.79685 | 0.01875 | 0.039955
1.52 | 2.76698 | 0.019 | 0.03952829
1.54 | 2.76543 | 0.01925 | 0.03950614
1.56 | 2.78839 | 0.0195 | 0.03983414
1.58 | 2.82414 | 0.01975 | 0.04034486
1.6 | 2.85989 | 0.02 | 0.04085557
1.62 | 2.89564 | 0.02025 | 0.04136629
1.64 | 2.93139 | 0.0205 | 0.041877
1.66 | 2.96714 | 0.02075 | 0.04238771
1.68 | 3.00289 | 0.021 | 0.04289843
1.7 | 3.03863 | 0.02125 | 0.043409
1.72 | 3.07438 | 0.0215 | 0.04391971
1.74 | 3.11013 | 0.02175 | 0.04443043
1.76 | 3.14588 | 0.022 | 0.04494114
1.78 | 3.18163 | 0.02225 | 0.04545186
1.8 | 3.20744 | 0.0225 | 0.04582057
1.82 | 3.22534 | 0.02275 | 0.04607629
1.84 | 3.25959 | 0.023 | 0.04656557
1.86 | 3.29502 | 0.02325 | 0.04707171
1.88 | 3.33045 | 0.0235 | 0.04757786
1.9 | 3.3394 | 0.02375 | 0.04770571
1.92 | 3.37455 | 0.024 | 0.04820786
1.94 | 3.40958 | 0.02425 | 0.04870829
1.96 | 3.44473 | 0.0245 | 0.04921043
1.98 | 3.47988 | 0.02475 | 0.04971257
2 | 3.51356 | 0.025 | 0.05019371

## 6_sen_c2_ey0.5_sene5
TIME | FX | strain | stress | 6\sendan\cfrp2\epo_young=0.5\sendan_epo=5\6_sen_c2_ey0.5_sene5.csv
0.02 | 54.9597 | 0.00025 | 0.7851386 | 最大応力 | 11.12954
0.04 | 109.919 | 0.0005 | 1.570271 | ヤング率 | 3140.559
0.06 | 164.879 | 0.00075 | 2.355414
0.08 | 219.839 | 0.001 | 3.140557
0.1 | 274.799 | 0.00125 | 3.9257
0.12 | 329.758 | 0.0015 | 4.710829
0.14 | 384.718 | 0.00175 | 5.495971
0.16 | 439.678 | 0.002 | 6.281114
0.18 | 494.638 | 0.00225 | 7.066257
0.2 | 549.597 | 0.0025 | 7.851386
0.22 | 604.129 | 0.00275 | 8.630414
0.24 | 656.83 | 0.003 | 9.383286
0.26 | 706.527 | 0.00325 | 10.09324
0.28 | 750.546 | 0.0035 | 10.72209
0.3 | 772.909 | 0.00375 | 11.04156
0.32 | 779.068 | 0.004 | 11.12954
0.34 | 754.439 | 0.00425 | 10.7777
0.36 | 733.752 | 0.0045 | 10.48217
0.38 | 719.763 | 0.00475 | 10.28233
0.4 | 714.698 | 0.005 | 10.20997
0.42 | 711.488 | 0.00525 | 10.16411
0.44 | 715.687 | 0.0055 | 10.2241
0.46 | 722.614 | 0.00575 | 10.32306
0.48 | 727.954 | 0.006 | 10.39934
0.5 | 731.167 | 0.00625 | 10.44524
0.52 | 734.398 | 0.0065 | 10.4914
0.54 | 734.072 | 0.00675 | 10.48674
0.56 | 727.251 | 0.007 | 10.3893
0.58 | 719.19 | 0.00725 | 10.27414
0.6 | 707.04 | 0.0075 | 10.10057
0.62 | 694.463 | 0.00775 | 9.9209
0.64 | 683.327 | 0.008 | 9.761814
0.66 | 666.475 | 0.00825 | 9.521071
0.68 | 649.099 | 0.0085 | 9.272843
0.7 | 616.427 | 0.00875 | 8.8061
0.72 | 559.153 | 0.009 | 7.9879
0.74 | 468.332 | 0.00925 | 6.690457
0.76 | 286.36 | 0.0095 | 4.090857
0.78 | 249.868 | 0.00975 | 3.569543
0.8 | 200.295 | 0.01 | 2.861357
0.82 | 142.709 | 0.01025 | 2.0387
0.84 | 28.5566 | 0.0105 | 0.4079514
0.86 | 11.8585 | 0.01075 | 0.1694071
0.88 | 11.7513 | 0.011 | 0.1678757
0.9 | 11.8519 | 0.01125 | 0.1693129
0.92 | 11.9675 | 0.0115 | 0.1709643
0.94 | 11.9082 | 0.01175 | 0.1701171
0.96 | 12.0773 | 0.012 | 0.1725329
0.98 | 12.2847 | 0.01225 | 0.1754957
1 | 12.4477 | 0.0125 | 0.1778243
1.02 | 12.6507 | 0.01275 | 0.1807243
1.04 | 12.8988 | 0.013 | 0.1842686
1.06 | 13.1147 | 0.01325 | 0.1873529
1.08 | 13.3622 | 0.0135 | 0.1908886
1.1 | 13.5649 | 0.01375 | 0.1937843
1.12 | 13.6679 | 0.014 | 0.1952557
1.14 | 13.8508 | 0.01425 | 0.1978686
1.16 | 13.9933 | 0.0145 | 0.1999043
1.18 | 14.1973 | 0.01475 | 0.2028186
1.2 | 14.2564 | 0.015 | 0.2036629
1.22 | 14.3427 | 0.01525 | 0.2048957
1.24 | 14.1595 | 0.0155 | 0.2022786
1.26 | 14.2058 | 0.01575 | 0.20294
1.28 | 14.4312 | 0.016 | 0.20616
1.3 | 14.6567 | 0.01625 | 0.2093814
1.32 | 14.8822 | 0.0165 | 0.2126029
1.34 | 15.1076 | 0.01675 | 0.2158229
1.36 | 15.3315 | 0.017 | 0.2190214
1.38 | 15.524 | 0.01725 | 0.2217714
1.4 | 15.749 | 0.0175 | 0.2249857
1.42 | 15.9738 | 0.01775 | 0.2281971
1.44 | 16.1534 | 0.018 | 0.2307629
1.46 | 16.1833 | 0.01825 | 0.23119
1.48 | 16.053 | 0.0185 | 0.2293286
1.5 | 15.9596 | 0.01875 | 0.2279943
1.52 | 15.7881 | 0.019 | 0.2255443
1.54 | 15.7168 | 0.01925 | 0.2245257
1.56 | 15.5812 | 0.0195 | 0.2225886
1.58 | 15.6994 | 0.01975 | 0.2242771
1.6 | 15.682 | 0.02 | 0.2240286
1.62 | 15.8595 | 0.02025 | 0.2265643
1.64 | 16.0545 | 0.0205 | 0.22935
1.66 | 16.2503 | 0.02075 | 0.2321471
1.68 | 16.4461 | 0.021 | 0.2349443
1.7 | 16.6418 | 0.02125 | 0.23774
1.72 | 16.8375 | 0.0215 | 0.2405357
1.74 | 17.0333 | 0.02175 | 0.2433329
1.76 | 17.2291 | 0.022 | 0.24613
1.78 | 17.4101 | 0.02225 | 0.2487157
1.8 | 17.4984 | 0.0225 | 0.2499771
1.82 | 17.5879 | 0.02275 | 0.2512557
1.84 | 17.6434 | 0.023 | 0.2520486
1.86 | 17.7392 | 0.02325 | 0.2534171
1.88 | 17.7598 | 0.0235 | 0.2537114
1.9 | 17.9146 | 0.02375 | 0.2559229
1.92 | 17.6353 | 0.024 | 0.2519329
1.94 | 17.7044 | 0.02425 | 0.25292
1.96 | 17.7804 | 0.0245 | 0.2540057
1.98 | 17.9477 | 0.02475 | 0.2563957
2 | 18.0277 | 0.025 | 0.2575386

## 6_sen_c2_ey1.0_sene20
TIME | FX | strain | stress | 6\sendan\cfrp2\epo_young=1.0\sendan_epo=20\6_sen_c2_ey1.0_sene20.csv
0.02 | 61.8293 | 0.00025 | 0.8832757 | 最大応力 | 20.50143
0.04 | 123.659 | 0.0005 | 1.766557 | ヤング率 | 3533.105
0.06 | 185.488 | 0.00075 | 2.649829
0.08 | 247.317 | 0.001 | 3.5331
0.1 | 309.147 | 0.00125 | 4.416386
0.12 | 370.976 | 0.0015 | 5.299657
0.14 | 432.805 | 0.00175 | 6.182929
0.16 | 494.635 | 0.002 | 7.066214
0.18 | 556.464 | 0.00225 | 7.949486
0.2 | 618.293 | 0.0025 | 8.832757
0.22 | 680.123 | 0.00275 | 9.716043
0.24 | 741.952 | 0.003 | 10.59931
0.26 | 803.781 | 0.00325 | 11.48259
0.28 | 864.52 | 0.0035 | 12.35029
0.3 | 918.156 | 0.00375 | 13.11651
0.32 | 971.937 | 0.004 | 13.88481
0.34 | 1028.43 | 0.00425 | 14.69186
0.36 | 1085.52 | 0.0045 | 15.50743
0.38 | 1142.98 | 0.00475 | 16.32829
0.4 | 1198.12 | 0.005 | 17.116
0.42 | 1248.9 | 0.00525 | 17.84143
0.44 | 1299.84 | 0.0055 | 18.56914
0.46 | 1347.43 | 0.00575 | 19.249
0.48 | 1387.71 | 0.006 | 19.82443
0.5 | 1420.62 | 0.00625 | 20.29457
0.52 | 1435.1 | 0.0065 | 20.50143
0.54 | 1427.46 | 0.00675 | 20.39229
0.56 | 1331.94 | 0.007 | 19.02771
0.58 | 880.596 | 0.00725 | 12.57994
0.6 | 810.901 | 0.0075 | 11.5843
0.62 | 710.147 | 0.00775 | 10.14496
0.64 | 606.923 | 0.008 | 8.670329
0.66 | 528.492 | 0.00825 | 7.549886
0.68 | 509.116 | 0.0085 | 7.273086
0.7 | 500.235 | 0.00875 | 7.146214
0.72 | 493.11 | 0.009 | 7.044429
0.74 | 485.216 | 0.00925 | 6.931657
0.76 | 469.389 | 0.0095 | 6.705557
0.78 | 446.475 | 0.00975 | 6.378214
0.8 | 412.324 | 0.01 | 5.890343
0.82 | 357.824 | 0.01025 | 5.111771
0.84 | 303.358 | 0.0105 | 4.333686
0.86 | 224.375 | 0.01075 | 3.205357
0.88 | 137.795 | 0.011 | 1.9685
0.9 | 99.3533 | 0.01125 | 1.419333
0.92 | 83.9348 | 0.0115 | 1.199069
0.94 | 70.5758 | 0.01175 | 1.008226
0.96 | 62.7129 | 0.012 | 0.8958986
0.98 | 60.5257 | 0.01225 | 0.8646529
1 | 59.7689 | 0.0125 | 0.8538414
1.02 | 59.6276 | 0.01275 | 0.8518229
1.04 | 59.1475 | 0.013 | 0.8449643
1.06 | 58.4841 | 0.01325 | 0.8354871
1.08 | 57.7259 | 0.0135 | 0.8246557
1.1 | 57.1741 | 0.01375 | 0.8167729
1.12 | 57.3895 | 0.014 | 0.81985
1.14 | 58.193 | 0.01425 | 0.8313286
1.16 | 58.5597 | 0.0145 | 0.8365671
1.18 | 58.9792 | 0.01475 | 0.84256
1.2 | 59.36 | 0.015 | 0.848
1.22 | 60.0363 | 0.01525 | 0.8576614
1.24 | 59.8581 | 0.0155 | 0.8551157
1.26 | 60.4388 | 0.01575 | 0.8634114
1.28 | 60.7469 | 0.016 | 0.8678129
1.3 | 61.2162 | 0.01625 | 0.8745171
1.32 | 61.5405 | 0.0165 | 0.87915
1.34 | 61.7906 | 0.01675 | 0.8827229
1.36 | 60.8891 | 0.017 | 0.8698443
1.38 | 60.0559 | 0.01725 | 0.8579414
1.4 | 60.2078 | 0.0175 | 0.8601114
1.42 | 60.4343 | 0.01775 | 0.8633471
1.44 | 61.0219 | 0.018 | 0.8717414
1.46 | 61.2022 | 0.01825 | 0.8743171
1.48 | 60.4265 | 0.0185 | 0.8632357
1.5 | 59.0503 | 0.01875 | 0.8435757
1.52 | 58.5909 | 0.019 | 0.8370129
1.54 | 58.1029 | 0.01925 | 0.8300414
1.56 | 57.5767 | 0.0195 | 0.8225243
1.58 | 56.1005 | 0.01975 | 0.8014357
1.6 | 56.5785 | 0.02 | 0.8082643
1.62 | 57.0679 | 0.02025 | 0.8152557
1.64 | 57.7512 | 0.0205 | 0.8250171
1.66 | 58.1205 | 0.02075 | 0.8302929
1.68 | 58.249 | 0.021 | 0.8321286
1.7 | 56.7041 | 0.02125 | 0.8100586
1.72 | 54.8874 | 0.0215 | 0.7841057
1.74 | 51.9646 | 0.02175 | 0.7423514
1.76 | 48.8764 | 0.022 | 0.6982343
1.78 | 47.326 | 0.02225 | 0.6760857
1.8 | 47.3157 | 0.0225 | 0.6759386
1.82 | 47.5481 | 0.02275 | 0.6792586
1.84 | 47.5478 | 0.023 | 0.6792543
1.86 | 48.0014 | 0.02325 | 0.6857343
1.88 | 48.5065 | 0.0235 | 0.69295
1.9 | 48.9618 | 0.02375 | 0.6994543
1.92 | 49.4761 | 0.024 | 0.7068014
1.94 | 48.6109 | 0.02425 | 0.6944414
1.96 | 47.5246 | 0.0245 | 0.6789229
1.98 | 46.5093 | 0.02475 | 0.6644186
2 | 42.212 | 0.025 | 0.6030286

## 6_sen_c2_ey1.0_sene50
TIME | FX | strain | stress | 6\sendan\cfrp2\epo_young=1.0\sendan_epo=50\6_sen_c2_ey1.0_sene50.csv
0.02 | 61.8293 | 0.00025 | 0.8832757 | 最大応力 | 20.50929
0.04 | 123.659 | 0.0005 | 1.766557 | ヤング率 | 3533.105
0.06 | 185.488 | 0.00075 | 2.649829
0.08 | 247.317 | 0.001 | 3.5331
0.1 | 309.147 | 0.00125 | 4.416386
0.12 | 370.976 | 0.0015 | 5.299657
0.14 | 432.805 | 0.00175 | 6.182929
0.16 | 494.635 | 0.002 | 7.066214
0.18 | 556.464 | 0.00225 | 7.949486
0.2 | 618.293 | 0.0025 | 8.832757
0.22 | 680.123 | 0.00275 | 9.716043
0.24 | 741.952 | 0.003 | 10.59931
0.26 | 803.781 | 0.00325 | 11.48259
0.28 | 864.52 | 0.0035 | 12.35029
0.3 | 918.156 | 0.00375 | 13.11651
0.32 | 971.937 | 0.004 | 13.88481
0.34 | 1028.43 | 0.00425 | 14.69186
0.36 | 1085.52 | 0.0045 | 15.50743
0.38 | 1142.98 | 0.00475 | 16.32829
0.4 | 1198.12 | 0.005 | 17.116
0.42 | 1248.91 | 0.00525 | 17.84157
0.44 | 1299.89 | 0.0055 | 18.56986
0.46 | 1347.48 | 0.00575 | 19.24971
0.48 | 1387.77 | 0.006 | 19.82529
0.5 | 1420.67 | 0.00625 | 20.29529
0.52 | 1435.65 | 0.0065 | 20.50929
0.54 | 1432.93 | 0.00675 | 20.47043
0.56 | 1351.84 | 0.007 | 19.312
0.58 | 922.273 | 0.00725 | 13.17533
0.6 | 876.769 | 0.0075 | 12.52527
0.62 | 841.638 | 0.00775 | 12.0234
0.64 | 821.835 | 0.008 | 11.7405
0.66 | 823.491 | 0.00825 | 11.76416
0.68 | 833.069 | 0.0085 | 11.90099
0.7 | 848.546 | 0.00875 | 12.12209
0.72 | 863.18 | 0.009 | 12.33114
0.74 | 825.007 | 0.00925 | 11.78581
0.76 | 754.453 | 0.0095 | 10.7779
0.78 | 768.227 | 0.00975 | 10.97467
0.8 | 782.236 | 0.01 | 11.1748
0.82 | 774.616 | 0.01025 | 11.06594
0.84 | 750.83 | 0.0105 | 10.72614
0.86 | 673.448 | 0.01075 | 9.620686
0.88 | 595.97 | 0.011 | 8.513857
0.9 | 288.953 | 0.01125 | 4.1279
0.92 | 155.989 | 0.0115 | 2.228414
0.94 | 101.83 | 0.01175 | 1.454714
0.96 | 1.34153 | 0.012 | 0.01916471
0.98 | 1.18384 | 0.01225 | 0.016912
1 | 1.1941 | 0.0125 | 0.01705857
1.02 | 1.20904 | 0.01275 | 0.017272
1.04 | 1.23188 | 0.013 | 0.01759829
1.06 | 1.25422 | 0.01325 | 0.01791743
1.08 | 1.26773 | 0.0135 | 0.01811043
1.1 | 1.28701 | 0.01375 | 0.01838586
1.12 | 1.31037 | 0.014 | 0.01871957
1.14 | 1.33232 | 0.01425 | 0.01903314
1.16 | 1.35476 | 0.0145 | 0.01935371
1.18 | 1.37523 | 0.01475 | 0.01964614
1.2 | 1.39281 | 0.015 | 0.01989729
1.22 | 1.39475 | 0.01525 | 0.019925
1.24 | 1.40992 | 0.0155 | 0.02014171
1.26 | 1.4299 | 0.01575 | 0.02042714
1.28 | 1.4526 | 0.016 | 0.02075143
1.3 | 1.47528 | 0.01625 | 0.02107543
1.32 | 1.49797 | 0.0165 | 0.02139957
1.34 | 1.5203 | 0.01675 | 0.02171857
1.36 | 1.54294 | 0.017 | 0.022042
1.38 | 1.56382 | 0.01725 | 0.02234029
1.4 | 1.57437 | 0.0175 | 0.022491
1.42 | 1.59672 | 0.01775 | 0.02281029
1.44 | 1.61718 | 0.018 | 0.02310257
1.46 | 1.63935 | 0.01825 | 0.02341929
1.48 | 1.661 | 0.0185 | 0.02372857
1.5 | 1.68344 | 0.01875 | 0.02404914
1.52 | 1.70588 | 0.019 | 0.02436971
1.54 | 1.72833 | 0.01925 | 0.02469043
1.56 | 1.70159 | 0.0195 | 0.02430843
1.58 | 1.72221 | 0.01975 | 0.024603
1.6 | 1.74401 | 0.02 | 0.02491443
1.62 | 1.74732 | 0.02025 | 0.02496171
1.64 | 1.74721 | 0.0205 | 0.02496014
1.66 | 1.76851 | 0.02075 | 0.02526443
1.68 | 1.78982 | 0.021 | 0.02556886
1.7 | 1.81113 | 0.02125 | 0.02587329
1.72 | 1.83242 | 0.0215 | 0.02617743
1.74 | 1.85372 | 0.02175 | 0.02648171
1.76 | 1.8373 | 0.022 | 0.02624714
1.78 | 1.85159 | 0.02225 | 0.02645129
1.8 | 1.8717 | 0.0225 | 0.02673857
1.82 | 1.89246 | 0.02275 | 0.02703514
1.84 | 1.91325 | 0.023 | 0.02733214
1.86 | 1.93405 | 0.02325 | 0.02762929
1.88 | 1.95485 | 0.0235 | 0.02792643
1.9 | 1.97564 | 0.02375 | 0.02822343
1.92 | 1.99644 | 0.024 | 0.02852057
1.94 | 2.01631 | 0.02425 | 0.02880443
1.96 | 2.03657 | 0.0245 | 0.02909386
1.98 | 2.0572 | 0.02475 | 0.02938857
2 | 2.01192 | 0.025 | 0.02874171

## 6_sen_c2_ey1.0_sene5
TIME | FX | strain | stress | 6\sendan\cfrp2\epo_young=1.0\sendan_epo=5\6_sen_c2_ey1.0_sene5.csv
0.02 | 61.8293 | 0.00025 | 0.8832757 | 最大応力 | 11.2342
0.04 | 123.659 | 0.0005 | 1.766557 | ヤング率 | 3526.838
0.06 | 185.488 | 0.00075 | 2.649829
0.08 | 247.317 | 0.001 | 3.5331
0.1 | 309.147 | 0.00125 | 4.416386
0.12 | 370.976 | 0.0015 | 5.299657
0.14 | 432.805 | 0.00175 | 6.182929
0.16 | 494.635 | 0.002 | 7.066214
0.18 | 556.182 | 0.00225 | 7.945457
0.2 | 616.502 | 0.0025 | 8.807171
0.22 | 675.312 | 0.00275 | 9.647314
0.24 | 731.241 | 0.003 | 10.4463
0.26 | 779.384 | 0.00325 | 11.13406
0.28 | 786.394 | 0.0035 | 11.2342
0.3 | 756.198 | 0.00375 | 10.80283
0.32 | 746.444 | 0.004 | 10.66349
0.34 | 744.868 | 0.00425 | 10.64097
0.36 | 749.846 | 0.0045 | 10.71209
0.38 | 754.239 | 0.00475 | 10.77484
0.4 | 756.06 | 0.005 | 10.80086
0.42 | 756.25 | 0.00525 | 10.80357
0.44 | 751.003 | 0.0055 | 10.72861
0.46 | 744.865 | 0.00575 | 10.64093
0.48 | 739.936 | 0.006 | 10.57051
0.5 | 735.052 | 0.00625 | 10.50074
0.52 | 732.92 | 0.0065 | 10.47029
0.54 | 730.983 | 0.00675 | 10.44261
0.56 | 727.735 | 0.007 | 10.39621
0.58 | 728.247 | 0.00725 | 10.40353
0.6 | 732.565 | 0.0075 | 10.46521
0.62 | 732.696 | 0.00775 | 10.46709
0.64 | 726.414 | 0.008 | 10.37734
0.66 | 693.016 | 0.00825 | 9.900229
0.68 | 602.868 | 0.0085 | 8.6124
0.7 | 458.532 | 0.00875 | 6.550457
0.72 | 255 | 0.009 | 3.642857
0.74 | 163.129 | 0.00925 | 2.330414
0.76 | 115.227 | 0.0095 | 1.6461
0.78 | 90.9092 | 0.00975 | 1.298703
0.8 | 68.4332 | 0.01 | 0.9776171
0.82 | 51.4339 | 0.01025 | 0.73477
0.84 | 40.6315 | 0.0105 | 0.58045
0.86 | 35.2081 | 0.01075 | 0.5029729
0.88 | 31.0373 | 0.011 | 0.44339
0.9 | 29.0235 | 0.01125 | 0.4146214
0.92 | 25.2448 | 0.0115 | 0.36064
0.94 | 23.6413 | 0.01175 | 0.3377329
0.96 | 23.277 | 0.012 | 0.3325286
0.98 | 22.5763 | 0.01225 | 0.3225186
1 | 21.5812 | 0.0125 | 0.3083029
1.02 | 21.2954 | 0.01275 | 0.30422
1.04 | 21.1889 | 0.013 | 0.3026986
1.06 | 21.2498 | 0.01325 | 0.3035686
1.08 | 21.3901 | 0.0135 | 0.3055729
1.1 | 20.4289 | 0.01375 | 0.2918414
1.12 | 19.8608 | 0.014 | 0.2837257
1.14 | 19.7203 | 0.01425 | 0.2817186
1.16 | 19.8664 | 0.0145 | 0.2838057
1.18 | 20.1185 | 0.01475 | 0.2874071
1.2 | 20.0567 | 0.015 | 0.2865243
1.22 | 19.6587 | 0.01525 | 0.2808386
1.24 | 19.6804 | 0.0155 | 0.2811486
1.26 | 19.8237 | 0.01575 | 0.2831957
1.28 | 19.7977 | 0.016 | 0.2828243
1.3 | 19.9693 | 0.01625 | 0.2852757
1.32 | 20.2184 | 0.0165 | 0.2888343
1.34 | 20.4444 | 0.01675 | 0.2920629
1.36 | 20.6994 | 0.017 | 0.2957057
1.38 | 20.5027 | 0.01725 | 0.2928957
1.4 | 20.5632 | 0.0175 | 0.29376
1.42 | 20.6186 | 0.01775 | 0.2945514
1.44 | 20.365 | 0.018 | 0.2909286
1.46 | 20.3393 | 0.01825 | 0.2905614
1.48 | 20.5483 | 0.0185 | 0.2935471
1.5 | 20.7904 | 0.01875 | 0.2970057
1.52 | 21.049 | 0.019 | 0.3007
1.54 | 21.2628 | 0.01925 | 0.3037543
1.56 | 21.5267 | 0.0195 | 0.3075243
1.58 | 21.6245 | 0.01975 | 0.3089214
1.6 | 21.6418 | 0.02 | 0.3091686
1.62 | 21.8661 | 0.02025 | 0.3123729
1.64 | 22.0448 | 0.0205 | 0.3149257
1.66 | 22.1411 | 0.02075 | 0.3163014
1.68 | 22.2794 | 0.021 | 0.3182771
1.7 | 22.4978 | 0.02125 | 0.3213971
1.72 | 22.6481 | 0.0215 | 0.3235443
1.74 | 22.8366 | 0.02175 | 0.3262371
1.76 | 23.0248 | 0.022 | 0.3289257
1.78 | 23.0888 | 0.02225 | 0.32984
1.8 | 23.2408 | 0.0225 | 0.3320114
1.82 | 23.3656 | 0.02275 | 0.3337943
1.84 | 23.5398 | 0.023 | 0.3362829
1.86 | 23.7094 | 0.02325 | 0.3387057
1.88 | 23.9087 | 0.0235 | 0.3415529
1.9 | 23.936 | 0.02375 | 0.3419429
1.92 | 23.7369 | 0.024 | 0.3390986
1.94 | 23.7771 | 0.02425 | 0.3396729
1.96 | 23.7452 | 0.0245 | 0.3392171
1.98 | 23.8167 | 0.02475 | 0.3402386
1.99 | 23.8818 | 0.024875 | 0.3411686
1.995 | 23.8251 | 0.0249375 | 0.3403586
1.997 | 23.6055 | 0.0249625 | 0.3372214
1.9985 | 22.7342 | 0.02498125 | 0.3247743
2 | 22.5367 | 0.025 | 0.3219529

## 6_sen_epo_ey0.19_sene20
TIME | FX | strain | stress | 6\sendan\epoxy\epo_young=0.19\sendan_epo=20\6_sen_epo_ey0.19_sene20.csv
0.08 | 13.376 | 0.001 | 0.1910857 | 最大応力 | 14.44643
0.16 | 26.752 | 0.002 | 0.3821714 | ヤング率 | 191.0856
0.24 | 40.128 | 0.003 | 0.5732571
0.32 | 53.504 | 0.004 | 0.7643429
0.4 | 66.8799 | 0.005 | 0.9554271
0.48 | 80.2559 | 0.006 | 1.146513
0.56 | 93.6319 | 0.007 | 1.337599
0.64 | 107.008 | 0.008 | 1.528686
0.72 | 120.384 | 0.009 | 1.719771
0.8 | 133.76 | 0.01 | 1.910857
0.88 | 147.136 | 0.011 | 2.101943
0.96 | 160.512 | 0.012 | 2.293029
1.04 | 173.888 | 0.013 | 2.484114
1.12 | 187.264 | 0.014 | 2.6752
1.2 | 200.64 | 0.015 | 2.866286
1.28 | 214.016 | 0.016 | 3.057371
1.36 | 227.392 | 0.017 | 3.248457
1.44 | 240.768 | 0.018 | 3.439543
1.52 | 254.144 | 0.019 | 3.630629
1.6 | 267.52 | 0.02 | 3.821714
1.68 | 280.896 | 0.021 | 4.0128
1.76 | 294.272 | 0.022 | 4.203886
1.84 | 307.648 | 0.023 | 4.394971
1.92 | 321.024 | 0.024 | 4.586057
2 | 334.4 | 0.025 | 4.777143
2.08 | 347.776 | 0.026 | 4.968229
2.16 | 361.152 | 0.027 | 5.159314
2.24 | 374.528 | 0.028 | 5.3504
2.32 | 387.904 | 0.029 | 5.541486
2.4 | 401.28 | 0.03 | 5.732571
2.48 | 414.656 | 0.031 | 5.923657
2.56 | 428.032 | 0.032 | 6.114743
2.64 | 441.408 | 0.033 | 6.305829
2.72 | 454.784 | 0.034 | 6.496914
2.8 | 468.16 | 0.035 | 6.688
2.88 | 481.536 | 0.036 | 6.879086
2.96 | 494.912 | 0.037 | 7.070171
3.04 | 508.288 | 0.038 | 7.261257
3.12 | 521.664 | 0.039 | 7.452343
3.2 | 535.04 | 0.04 | 7.643429
3.28 | 548.416 | 0.041 | 7.834514
3.36 | 561.791 | 0.042 | 8.025586
3.44 | 575.167 | 0.043 | 8.216671
3.52 | 588.543 | 0.044 | 8.407757
3.6 | 601.919 | 0.045 | 8.598843
3.68 | 615.295 | 0.046 | 8.789929
3.76 | 628.671 | 0.047 | 8.981014
3.84 | 642.047 | 0.048 | 9.1721
3.92 | 655.423 | 0.049 | 9.363186
4 | 668.799 | 0.05 | 9.554271
4.08 | 682.175 | 0.051 | 9.745357
4.16 | 695.551 | 0.052 | 9.936443
4.24 | 708.927 | 0.053 | 10.12753
4.32 | 722.303 | 0.054 | 10.31861
4.4 | 735.679 | 0.055 | 10.5097
4.48 | 749.055 | 0.056 | 10.70079
4.56 | 762.431 | 0.057 | 10.89187
4.64 | 775.807 | 0.058 | 11.08296
4.72 | 789.183 | 0.059 | 11.27404
4.8 | 802.559 | 0.06 | 11.46513
4.88 | 815.935 | 0.061 | 11.65621
4.96 | 829.311 | 0.062 | 11.8473
5.04 | 842.687 | 0.063 | 12.03839
5.12 | 856.063 | 0.064 | 12.22947
5.2 | 869.439 | 0.065 | 12.42056
5.28 | 882.815 | 0.066 | 12.61164
5.36 | 896.191 | 0.067 | 12.80273
5.44 | 909.567 | 0.068 | 12.99381
5.52 | 922.943 | 0.069 | 13.1849
5.6 | 936.319 | 0.07 | 13.37599
5.68 | 949.695 | 0.071 | 13.56707
5.76 | 963.071 | 0.072 | 13.75816
5.84 | 976.447 | 0.073 | 13.94924
5.92 | 989.823 | 0.074 | 14.14033
6 | 1001.5 | 0.075 | 14.30714
6.08 | 1010.58 | 0.076 | 14.43686
6.16 | 1011.25 | 0.077 | 14.44643
6.24 | 970.719 | 0.078 | 13.86741
6.32 | 110.21 | 0.079 | 1.574429
6.4 | 0.849319 | 0.08 | 0.01213313
6.48 | 0.100628 | 0.081 | 0.001437543
6.56 | 0.101864 | 0.082 | 0.0014552
6.64 | 0.103106 | 0.083 | 0.001472943
6.72 | 0.104348 | 0.084 | 0.001490686
6.8 | 0.105591 | 0.085 | 0.001508443
6.88 | 0.106833 | 0.086 | 0.001526186
6.96 | 0.108075 | 0.087 | 0.001543929
7.04 | 0.109317 | 0.088 | 0.001561671
7.12 | 0.11056 | 0.089 | 0.001579429
7.2 | 0.111802 | 0.09 | 0.001597171
7.28 | 0.113044 | 0.091 | 0.001614914
7.36 | 0.114286 | 0.092 | 0.001632657
7.44 | 0.115529 | 0.093 | 0.001650414
7.52 | 0.116771 | 0.094 | 0.001668157
7.6 | 0.118013 | 0.095 | 0.0016859
7.68 | 0.119255 | 0.096 | 0.001703643
7.76 | 0.120498 | 0.097 | 0.0017214
7.84 | 0.12174 | 0.098 | 0.001739143
7.92 | 0.122982 | 0.099 | 0.001756886
8 | 0.124224 | 0.1 | 0.001774629