## まとめ
sheet_name | th | chd | hr | tensile_strength | young's_modulus
4_kasa3_th1.0_chd10_hr0.2 | 1 | 10 | 0.2 | 21.274 | 1652.403
4_kasa3_th1.0_chd10_hr0.333 | 1 | 10 | 0.333 | 22.40214 | 1708.445
4_kasa3_th1.0_chd10_hr0.5 | 1 | 10 | 0.5 | 19.429 | 1770.286
4_kasa3_th1.0_chd10_hr0.8 | 1 | 10 | 0.8 | 22.99529 | 1871.343
4_kasa3_th1.0_chd15_hr0.2 | 1 | 15 | 0.2 | 21.274 | 1652.403
4_kasa3_th1.0_chd15_hr0.333 | 1 | 15 | 0.333 | 22.40214 | 1708.445
4_kasa3_th1.0_chd15_hr0.5 | 1 | 15 | 0.5 | 19.429 | 1770.286
4_kasa3_th1.0_chd15_hr0.8 | 1 | 15 | 0.8 | 22.99529 | 1871.343
4_kasa3_th1.8_chd10_hr0.2 | 1.8 | 10 | 0.2 | 28.97186 | 2652.483
4_kasa3_th1.8_chd10_hr0.333 | 1.8 | 10 | 0.333 | 30.97086 | 2788.333
4_kasa3_th1.8_chd10_hr0.5 | 1.8 | 10 | 0.5 | 34.25929 | 2927.095
4_kasa3_th1.8_chd10_hr0.8 | 1.8 | 10 | 0.8 | 30.16829 | 3181.123
4_kasa3_th1.8_chd15_hr0.2 | 1.8 | 15 | 0.2 | 28.97186 | 2652.483
4_kasa3_th1.8_chd15_hr0.333 | 1.8 | 15 | 0.333 | 30.97086 | 2788.333
4_kasa3_th1.8_chd15_hr0.5 | 1.8 | 15 | 0.5 | 34.25929 | 2927.095
4_kasa3_th1.8_chd15_hr0.8 | 1.8 | 15 | 0.8 | 30.16829 | 3181.123

## 4_kasa3_th1.0_chd10_hr0.2
TIME | FX | strain | stress | 4\kasa=3\thickness=1.0\ch_dis=10\hoso_rate=0.2\4_kasa3_th1.0_chd10_hr0.2.csv
0.03 | 34.7005 | 0.0003 | 0.4957214 | 最大応力 | 21.274
0.06 | 69.4009 | 0.0006 | 0.9914414 | ヤング率 | 1652.403
0.09 | 104.101 | 0.0009 | 1.487157
0.12 | 138.802 | 0.0012 | 1.982886
0.15 | 173.502 | 0.0015 | 2.4786
0.18 | 208.203 | 0.0018 | 2.974329
0.21 | 242.903 | 0.0021 | 3.470043
0.24 | 277.604 | 0.0024 | 3.965771
0.27 | 312.304 | 0.0027 | 4.461486
0.3 | 347.005 | 0.003 | 4.957214
0.33 | 381.705 | 0.0033 | 5.452929
0.36 | 416.405 | 0.0036 | 5.948643
0.39 | 451.106 | 0.0039 | 6.444371
0.42 | 485.806 | 0.0042 | 6.940086
0.45 | 520.507 | 0.0045 | 7.435814
0.48 | 555.207 | 0.0048 | 7.931529
0.51 | 589.908 | 0.0051 | 8.427257
0.54 | 624.608 | 0.0054 | 8.922971
0.57 | 659.309 | 0.0057 | 9.4187
0.6 | 694.002 | 0.006 | 9.914314
0.63 | 728.694 | 0.0063 | 10.40991
0.66 | 763.389 | 0.0066 | 10.90556
0.69 | 798.081 | 0.0069 | 11.40116
0.72 | 832.78 | 0.0072 | 11.89686
0.75 | 867.454 | 0.0075 | 12.3922
0.78 | 902.067 | 0.0078 | 12.88667
0.81 | 936.515 | 0.0081 | 13.37879
0.84 | 970.709 | 0.0084 | 13.86727
0.87 | 1004.74 | 0.0087 | 14.35343
0.9 | 1038.31 | 0.009 | 14.833
0.93 | 1071.41 | 0.0093 | 15.30586
0.96 | 1104.22 | 0.0096 | 15.77457
0.99 | 1137.31 | 0.0099 | 16.24729
1.02 | 1170.41 | 0.0102 | 16.72014
1.05 | 1203.55 | 0.0105 | 17.19357
1.08 | 1237.03 | 0.0108 | 17.67186
1.11 | 1270.47 | 0.0111 | 18.14957
1.14 | 1303.68 | 0.0114 | 18.624
1.17 | 1336.66 | 0.0117 | 19.09514
1.2 | 1369.55 | 0.012 | 19.565
1.23 | 1401.23 | 0.0123 | 20.01757
1.26 | 1429.2 | 0.0126 | 20.41714
1.29 | 1435.11 | 0.0129 | 20.50157
1.32 | 1395.87 | 0.0132 | 19.941
1.35 | 1369.24 | 0.0135 | 19.56057
1.38 | 1366.29 | 0.0138 | 19.51843
1.41 | 1377.76 | 0.0141 | 19.68229
1.44 | 1395.82 | 0.0144 | 19.94029
1.47 | 1415.67 | 0.0147 | 20.22386
1.5 | 1435.43 | 0.015 | 20.50614
1.53 | 1455.35 | 0.0153 | 20.79071
1.56 | 1473.31 | 0.0156 | 21.04729
1.59 | 1485.37 | 0.0159 | 21.21957
1.62 | 1489.18 | 0.0162 | 21.274
1.65 | 1469.01 | 0.0165 | 20.98586
1.68 | 1428.76 | 0.0168 | 20.41086
1.71 | 1369.2 | 0.0171 | 19.56
1.74 | 1306.73 | 0.0174 | 18.66757
1.77 | 1240.83 | 0.0177 | 17.72614
1.8 | 1166.44 | 0.018 | 16.66343
1.83 | 1083.39 | 0.0183 | 15.477
1.86 | 971.135 | 0.0186 | 13.87336
1.89 | 696.598 | 0.0189 | 9.9514
1.92 | 293.438 | 0.0192 | 4.191971
1.95 | 113.733 | 0.0195 | 1.624757
1.98 | 58.652 | 0.0198 | 0.8378857
2.01 | 39.4733 | 0.0201 | 0.5639043
2.04 | 28.9932 | 0.0204 | 0.4141886
2.07 | 20.2008 | 0.0207 | 0.2885829
2.1 | 16.1088 | 0.021 | 0.2301257
2.13 | 14.2467 | 0.0213 | 0.2035243
2.16 | 13.4741 | 0.0216 | 0.1924871
2.19 | 13.4556 | 0.0219 | 0.1922229
2.22 | 13.114 | 0.0222 | 0.1873429
2.25 | 13.1796 | 0.0225 | 0.18828
2.28 | 12.7766 | 0.0228 | 0.1825229
2.31 | 12.8909 | 0.0231 | 0.1841557
2.34 | 12.985 | 0.0234 | 0.1855
2.37 | 13.1066 | 0.0237 | 0.1872371
2.4 | 13.2326 | 0.024 | 0.1890371
2.43 | 13.2579 | 0.0243 | 0.1893986
2.46 | 13.3057 | 0.0246 | 0.1900814
2.49 | 13.3744 | 0.0249 | 0.1910629
2.52 | 13.4448 | 0.0252 | 0.1920686
2.55 | 13.4754 | 0.0255 | 0.1925057
2.58 | 13.602 | 0.0258 | 0.1943143
2.61 | 13.5968 | 0.0261 | 0.19424
2.64 | 13.3228 | 0.0264 | 0.1903257
2.67 | 13.0561 | 0.0267 | 0.1865157
2.7 | 12.9986 | 0.027 | 0.1856943
2.73 | 13.0217 | 0.0273 | 0.1860243
2.76 | 13.0869 | 0.0276 | 0.1869557
2.79 | 13.2277 | 0.0279 | 0.1889671
2.82 | 13.2451 | 0.0282 | 0.1892157
2.85 | 12.9623 | 0.0285 | 0.1851757
2.88 | 12.9977 | 0.0288 | 0.1856814
2.91 | 12.8721 | 0.0291 | 0.1838871
2.94 | 12.9451 | 0.0294 | 0.18493
2.97 | 13.0484 | 0.0297 | 0.1864057
3 | 12.7454 | 0.03 | 0.1820771

## 4_kasa3_th1.0_chd10_hr0.333
TIME | FX | strain | stress | 4\kasa=3\thickness=1.0\ch_dis=10\hoso_rate=0.333\4_kasa3_th1.0_chd10_hr0.333.csv
0.03 | 35.8773 | 0.0003 | 0.5125329 | 最大応力 | 22.40214
0.06 | 71.7546 | 0.0006 | 1.025066 | ヤング率 | 1708.445
0.09 | 107.632 | 0.0009 | 1.5376
0.12 | 143.509 | 0.0012 | 2.050129
0.15 | 179.387 | 0.0015 | 2.562671
0.18 | 215.264 | 0.0018 | 3.0752
0.21 | 251.141 | 0.0021 | 3.587729
0.24 | 287.019 | 0.0024 | 4.100271
0.27 | 322.896 | 0.0027 | 4.6128
0.3 | 358.773 | 0.003 | 5.125329
0.33 | 394.65 | 0.0033 | 5.637857
0.36 | 430.528 | 0.0036 | 6.1504
0.39 | 466.405 | 0.0039 | 6.662929
0.42 | 502.282 | 0.0042 | 7.175457
0.45 | 538.16 | 0.0045 | 7.688
0.48 | 574.037 | 0.0048 | 8.200529
0.51 | 609.914 | 0.0051 | 8.713057
0.54 | 645.792 | 0.0054 | 9.2256
0.57 | 681.669 | 0.0057 | 9.738129
0.6 | 717.546 | 0.006 | 10.25066
0.63 | 753.424 | 0.0063 | 10.7632
0.66 | 789.287 | 0.0066 | 11.27553
0.69 | 825.132 | 0.0069 | 11.7876
0.72 | 860.908 | 0.0072 | 12.29869
0.75 | 896.684 | 0.0075 | 12.80977
0.78 | 932.347 | 0.0078 | 13.31924
0.81 | 967.706 | 0.0081 | 13.82437
0.84 | 1002.33 | 0.0084 | 14.319
0.87 | 1036.7 | 0.0087 | 14.81
0.9 | 1070.69 | 0.009 | 15.29557
0.93 | 1105.36 | 0.0093 | 15.79086
0.96 | 1139.94 | 0.0096 | 16.28486
0.99 | 1174.59 | 0.0099 | 16.77986
1.02 | 1209.43 | 0.0102 | 17.27757
1.05 | 1243.99 | 0.0105 | 17.77129
1.08 | 1278.26 | 0.0108 | 18.26086
1.11 | 1312.56 | 0.0111 | 18.75086
1.14 | 1347.17 | 0.0114 | 19.24529
1.17 | 1381.56 | 0.0117 | 19.73657
1.2 | 1415.84 | 0.012 | 20.22629
1.23 | 1450 | 0.0123 | 20.71429
1.26 | 1483.49 | 0.0126 | 21.19271
1.29 | 1514.61 | 0.0129 | 21.63729
1.32 | 1544.82 | 0.0132 | 22.06886
1.35 | 1568.15 | 0.0135 | 22.40214
1.38 | 1503.16 | 0.0138 | 21.47371
1.41 | 1437.19 | 0.0141 | 20.53129
1.44 | 1425 | 0.0144 | 20.35714
1.47 | 1435.4 | 0.0147 | 20.50571
1.5 | 1451.97 | 0.015 | 20.74243
1.53 | 1468.88 | 0.0153 | 20.984
1.56 | 1483.5 | 0.0156 | 21.19286
1.59 | 1487.51 | 0.0159 | 21.25014
1.62 | 1480.7 | 0.0162 | 21.15286
1.65 | 1447.24 | 0.0165 | 20.67486
1.68 | 1402.02 | 0.0168 | 20.02886
1.71 | 1348.42 | 0.0171 | 19.26314
1.74 | 1281.89 | 0.0174 | 18.31271
1.77 | 1207.41 | 0.0177 | 17.24871
1.8 | 1127.28 | 0.018 | 16.104
1.83 | 1003.86 | 0.0183 | 14.34086
1.86 | 426.848 | 0.0186 | 6.097829
1.89 | 351.085 | 0.0189 | 5.0155
1.92 | 235.459 | 0.0192 | 3.3637
1.95 | 13.5767 | 0.0195 | 0.1939529
1.98 | 11.4673 | 0.0198 | 0.1638186
2.01 | 10.8298 | 0.0201 | 0.1547114
2.04 | 10.8579 | 0.0204 | 0.1551129
2.07 | 10.9902 | 0.0207 | 0.1570029
2.1 | 11.09 | 0.021 | 0.1584286
2.13 | 11.1781 | 0.0213 | 0.1596871
2.16 | 11.2707 | 0.0216 | 0.16101
2.19 | 11.3716 | 0.0219 | 0.1624514
2.22 | 11.4323 | 0.0222 | 0.1633186
2.25 | 11.2604 | 0.0225 | 0.1608629
2.28 | 11.3101 | 0.0228 | 0.1615729
2.31 | 11.3134 | 0.0231 | 0.16162
2.34 | 11.3627 | 0.0234 | 0.1623243
2.37 | 11.3612 | 0.0237 | 0.1623029
2.4 | 11.4376 | 0.024 | 0.1633943
2.43 | 11.519 | 0.0243 | 0.1645571
2.46 | 11.6425 | 0.0246 | 0.1663214
2.49 | 11.7485 | 0.0249 | 0.1678357
2.52 | 11.4204 | 0.0252 | 0.1631486
2.55 | 11.4218 | 0.0255 | 0.1631686
2.58 | 11.5181 | 0.0258 | 0.1645443
2.61 | 11.4634 | 0.0261 | 0.1637629
2.64 | 11.3309 | 0.0264 | 0.16187
2.67 | 11.299 | 0.0267 | 0.1614143
2.7 | 11.4253 | 0.027 | 0.1632186
2.73 | 11.5464 | 0.0273 | 0.1649486
2.76 | 11.483 | 0.0276 | 0.1640429
2.79 | 11.5211 | 0.0279 | 0.1645871
2.82 | 11.6366 | 0.0282 | 0.1662371
2.85 | 11.7417 | 0.0285 | 0.1677386
2.88 | 11.8653 | 0.0288 | 0.1695043
2.91 | 11.937 | 0.0291 | 0.1705286
2.94 | 11.9517 | 0.0294 | 0.1707386
2.97 | 12.0736 | 0.0297 | 0.17248
3 | 12.1926 | 0.03 | 0.17418

## 4_kasa3_th1.0_chd10_hr0.5
TIME | FX | strain | stress | 4\kasa=3\thickness=1.0\ch_dis=10\hoso_rate=0.5\4_kasa3_th1.0_chd10_hr0.5.csv
0.03 | 37.176 | 0.0003 | 0.5310857 | 最大応力 | 19.429
0.06 | 74.3519 | 0.0006 | 1.06217 | ヤング率 | 1770.286
0.09 | 111.528 | 0.0009 | 1.593257
0.12 | 148.704 | 0.0012 | 2.124343
0.15 | 185.88 | 0.0015 | 2.655429
0.18 | 223.056 | 0.0018 | 3.186514
0.21 | 260.232 | 0.0021 | 3.7176
0.24 | 297.408 | 0.0024 | 4.248686
0.27 | 334.584 | 0.0027 | 4.779771
0.3 | 371.76 | 0.003 | 5.310857
0.33 | 408.936 | 0.0033 | 5.841943
0.36 | 446.112 | 0.0036 | 6.373029
0.39 | 483.288 | 0.0039 | 6.904114
0.42 | 520.463 | 0.0042 | 7.435186
0.45 | 557.639 | 0.0045 | 7.966271
0.48 | 594.815 | 0.0048 | 8.497357
0.51 | 631.99 | 0.0051 | 9.028429
0.54 | 669.166 | 0.0054 | 9.559514
0.57 | 706.342 | 0.0057 | 10.0906
0.6 | 743.518 | 0.006 | 10.62169
0.63 | 780.694 | 0.0063 | 11.15277
0.66 | 817.87 | 0.0066 | 11.68386
0.69 | 854.947 | 0.0069 | 12.21353
0.72 | 892.064 | 0.0072 | 12.74377
0.75 | 929.117 | 0.0075 | 13.2731
0.78 | 966.09 | 0.0078 | 13.80129
0.81 | 1002.76 | 0.0081 | 14.32514
0.84 | 1038.36 | 0.0084 | 14.83371
0.87 | 1073.12 | 0.0087 | 15.33029
0.9 | 1108.32 | 0.009 | 15.83314
0.93 | 1143.77 | 0.0093 | 16.33957
0.96 | 1179.33 | 0.0096 | 16.84757
0.99 | 1214.77 | 0.0099 | 17.35386
1.02 | 1250.71 | 0.0102 | 17.86729
1.05 | 1285.86 | 0.0105 | 18.36943
1.08 | 1320.11 | 0.0108 | 18.85871
1.11 | 1350.77 | 0.0111 | 19.29671
1.14 | 1360.03 | 0.0114 | 19.429
1.17 | 1322.5 | 0.0117 | 18.89286
1.2 | 1294.9 | 0.012 | 18.49857
1.23 | 1259.75 | 0.0123 | 17.99643
1.26 | 1254.88 | 0.0126 | 17.92686
1.29 | 1270.04 | 0.0129 | 18.14343
1.32 | 1287.26 | 0.0132 | 18.38943
1.35 | 1304.94 | 0.0135 | 18.642
1.38 | 1320.22 | 0.0138 | 18.86029
1.41 | 1331.65 | 0.0141 | 19.02357
1.44 | 1333.54 | 0.0144 | 19.05057
1.47 | 1329.23 | 0.0147 | 18.989
1.5 | 1314.53 | 0.015 | 18.779
1.53 | 1289.15 | 0.0153 | 18.41643
1.56 | 1259.51 | 0.0156 | 17.993
1.59 | 1222.12 | 0.0159 | 17.45886
1.62 | 1174.55 | 0.0162 | 16.77929
1.65 | 1117.78 | 0.0165 | 15.96829
1.68 | 1049.32 | 0.0168 | 14.99029
1.71 | 922.994 | 0.0171 | 13.18563
1.74 | 609.709 | 0.0174 | 8.710129
1.77 | 296.096 | 0.0177 | 4.229943
1.8 | 191.213 | 0.018 | 2.731614
1.83 | 30.687 | 0.0183 | 0.4383857
1.86 | 9.69224 | 0.0186 | 0.1384606
1.89 | 9.18893 | 0.0189 | 0.1312704
1.92 | 8.57065 | 0.0192 | 0.1224379
1.95 | 8.4313 | 0.0195 | 0.1204471
1.98 | 8.3614 | 0.0198 | 0.1194486
2.01 | 8.27832 | 0.0201 | 0.1182617
2.04 | 8.14378 | 0.0204 | 0.1163397
2.07 | 8.22762 | 0.0207 | 0.1175374
2.1 | 8.34533 | 0.021 | 0.119219
2.13 | 8.36695 | 0.0213 | 0.1195279
2.16 | 8.48044 | 0.0216 | 0.1211491
2.19 | 8.54091 | 0.0219 | 0.122013
2.22 | 8.64595 | 0.0222 | 0.1235136
2.25 | 8.76138 | 0.0225 | 0.1251626
2.28 | 8.87727 | 0.0228 | 0.1268181
2.31 | 8.99384 | 0.0231 | 0.1284834
2.34 | 9.04595 | 0.0234 | 0.1292279
2.37 | 9.13307 | 0.0237 | 0.1304724
2.4 | 9.13919 | 0.024 | 0.1305599
2.43 | 9.25069 | 0.0243 | 0.1321527
2.46 | 9.35955 | 0.0246 | 0.1337079
2.49 | 9.47327 | 0.0249 | 0.1353324
2.52 | 9.54362 | 0.0252 | 0.1363374
2.55 | 9.54507 | 0.0255 | 0.1363581
2.58 | 9.53606 | 0.0258 | 0.1362294
2.61 | 9.62274 | 0.0261 | 0.1374677
2.64 | 9.73326 | 0.0264 | 0.1390466
2.67 | 9.84367 | 0.0267 | 0.1406239
2.7 | 9.94889 | 0.027 | 0.142127
2.73 | 9.99136 | 0.0273 | 0.1427337
2.76 | 10.0988 | 0.0276 | 0.1442686
2.79 | 9.78216 | 0.0279 | 0.1397451
2.82 | 9.39532 | 0.0282 | 0.1342189
2.85 | 9.4321 | 0.0285 | 0.1347443
2.88 | 9.40217 | 0.0288 | 0.1343167
2.91 | 9.49761 | 0.0291 | 0.1356801
2.94 | 9.59552 | 0.0294 | 0.1370789
2.97 | 9.62954 | 0.0297 | 0.1375649
3 | 9.65396 | 0.03 | 0.1379137

## 4_kasa3_th1.0_chd10_hr0.8
TIME | FX | strain | stress | 4\kasa=3\thickness=1.0\ch_dis=10\hoso_rate=0.8\4_kasa3_th1.0_chd10_hr0.8.csv
0.03 | 39.2982 | 0.0003 | 0.5614029 | 最大応力 | 22.99529
0.06 | 78.5964 | 0.0006 | 1.122806 | ヤング率 | 1871.343
0.09 | 117.895 | 0.0009 | 1.684214
0.12 | 157.193 | 0.0012 | 2.245614
0.15 | 196.491 | 0.0015 | 2.807014
0.18 | 235.789 | 0.0018 | 3.368414
0.21 | 275.087 | 0.0021 | 3.929814
0.24 | 314.386 | 0.0024 | 4.491229
0.27 | 353.684 | 0.0027 | 5.052629
0.3 | 392.982 | 0.003 | 5.614029
0.33 | 432.28 | 0.0033 | 6.175429
0.36 | 471.578 | 0.0036 | 6.736829
0.39 | 510.877 | 0.0039 | 7.298243
0.42 | 550.166 | 0.0042 | 7.859514
0.45 | 589.464 | 0.0045 | 8.420914
0.48 | 628.754 | 0.0048 | 8.9822
0.51 | 668.038 | 0.0051 | 9.5434
0.54 | 707.321 | 0.0054 | 10.10459
0.57 | 746.571 | 0.0057 | 10.6653
0.6 | 785.784 | 0.006 | 11.22549
0.63 | 824.895 | 0.0063 | 11.78421
0.66 | 864.029 | 0.0066 | 12.34327
0.69 | 903.198 | 0.0069 | 12.90283
0.72 | 942.388 | 0.0072 | 13.46269
0.75 | 981.558 | 0.0075 | 14.02226
0.78 | 1020.57 | 0.0078 | 14.57957
0.81 | 1059.52 | 0.0081 | 15.136
0.84 | 1098.41 | 0.0084 | 15.69157
0.87 | 1136.75 | 0.0087 | 16.23929
0.9 | 1174.69 | 0.009 | 16.78129
0.93 | 1212.18 | 0.0093 | 17.31686
0.96 | 1248.46 | 0.0096 | 17.83514
0.99 | 1285.95 | 0.0099 | 18.37071
1.02 | 1323.47 | 0.0102 | 18.90671
1.05 | 1361.33 | 0.0105 | 19.44757
1.08 | 1399.03 | 0.0108 | 19.98614
1.11 | 1436.24 | 0.0111 | 20.51771
1.14 | 1473.55 | 0.0114 | 21.05071
1.17 | 1510.83 | 0.0117 | 21.58329
1.2 | 1547.58 | 0.012 | 22.10829
1.23 | 1582.24 | 0.0123 | 22.60343
1.26 | 1609.67 | 0.0126 | 22.99529
1.29 | 1561.58 | 0.0129 | 22.30829
1.32 | 1497.43 | 0.0132 | 21.39186
1.35 | 1504.45 | 0.0135 | 21.49214
1.38 | 1525.79 | 0.0138 | 21.797
1.41 | 1543.6 | 0.0141 | 22.05143
1.44 | 1551.49 | 0.0144 | 22.16414
1.47 | 1543.79 | 0.0147 | 22.05414
1.5 | 1516.31 | 0.015 | 21.66157
1.53 | 1479 | 0.0153 | 21.12857
1.56 | 1432.52 | 0.0156 | 20.46457
1.59 | 1369.99 | 0.0159 | 19.57129
1.62 | 1284.84 | 0.0162 | 18.35486
1.65 | 1156.07 | 0.0165 | 16.51529
1.68 | 503.536 | 0.0168 | 7.193371
1.71 | 344.706 | 0.0171 | 4.924371
1.74 | 191.392 | 0.0174 | 2.734171
1.77 | 4.73342 | 0.0177 | 0.06762029
1.8 | 4.00426 | 0.018 | 0.05720371
1.83 | 3.98121 | 0.0183 | 0.05687443
1.86 | 4.03741 | 0.0186 | 0.05767729
1.89 | 4.09794 | 0.0189 | 0.058542
1.92 | 4.16139 | 0.0192 | 0.05944843
1.95 | 4.21172 | 0.0195 | 0.06016743
1.98 | 4.21549 | 0.0198 | 0.06022129
2.01 | 4.27936 | 0.0201 | 0.06113371
2.04 | 4.34323 | 0.0204 | 0.06204614
2.07 | 4.40672 | 0.0207 | 0.06295314
2.1 | 4.46861 | 0.021 | 0.06383729
2.13 | 4.50953 | 0.0213 | 0.06442186
2.16 | 4.569 | 0.0216 | 0.06527143
2.19 | 4.62305 | 0.0219 | 0.06604357
2.22 | 4.68516 | 0.0222 | 0.06693086
2.25 | 4.74615 | 0.0225 | 0.06780214
2.28 | 4.80943 | 0.0228 | 0.06870614
2.31 | 4.86844 | 0.0231 | 0.06954914
2.34 | 4.93166 | 0.0234 | 0.07045229
2.37 | 4.82275 | 0.0237 | 0.06889643
2.4 | 4.81604 | 0.024 | 0.06880057
2.43 | 4.86893 | 0.0243 | 0.06955614
2.46 | 4.92904 | 0.0246 | 0.07041486
2.49 | 4.88089 | 0.0249 | 0.069727
2.52 | 4.92802 | 0.0252 | 0.07040029
2.55 | 4.97963 | 0.0255 | 0.07113757
2.58 | 5.03351 | 0.0258 | 0.07190729
2.61 | 4.95566 | 0.0261 | 0.07079514
2.64 | 5.01248 | 0.0264 | 0.07160686
2.67 | 5.06326 | 0.0267 | 0.07233229
2.7 | 5.11791 | 0.027 | 0.073113
2.73 | 5.17428 | 0.0273 | 0.07391829
2.76 | 5.23114 | 0.0276 | 0.07473057
2.79 | 5.288 | 0.0279 | 0.07554286
2.82 | 5.34379 | 0.0282 | 0.07633986
2.85 | 5.38117 | 0.0285 | 0.07687386
2.88 | 5.43769 | 0.0288 | 0.07768129
2.91 | 5.49409 | 0.0291 | 0.078487
2.94 | 5.54849 | 0.0294 | 0.07926414
2.97 | 5.54563 | 0.0297 | 0.07922329
3 | 5.37996 | 0.03 | 0.07685657

## 4_kasa3_th1.0_chd15_hr0.2
TIME | FX | strain | stress | 4\kasa=3\thickness=1.0\ch_dis=15\hoso_rate=0.2\4_kasa3_th1.0_chd15_hr0.2.csv
0.03 | 34.7005 | 0.0003 | 0.4957214 | 最大応力 | 21.274
0.06 | 69.4009 | 0.0006 | 0.9914414 | ヤング率 | 1652.403
0.09 | 104.101 | 0.0009 | 1.487157
0.12 | 138.802 | 0.0012 | 1.982886
0.15 | 173.502 | 0.0015 | 2.4786
0.18 | 208.203 | 0.0018 | 2.974329
0.21 | 242.903 | 0.0021 | 3.470043
0.24 | 277.604 | 0.0024 | 3.965771
0.27 | 312.304 | 0.0027 | 4.461486
0.3 | 347.005 | 0.003 | 4.957214
0.33 | 381.705 | 0.0033 | 5.452929
0.36 | 416.405 | 0.0036 | 5.948643
0.39 | 451.106 | 0.0039 | 6.444371
0.42 | 485.806 | 0.0042 | 6.940086
0.45 | 520.507 | 0.0045 | 7.435814
0.48 | 555.207 | 0.0048 | 7.931529
0.51 | 589.908 | 0.0051 | 8.427257
0.54 | 624.608 | 0.0054 | 8.922971
0.57 | 659.309 | 0.0057 | 9.4187
0.6 | 694.002 | 0.006 | 9.914314
0.63 | 728.694 | 0.0063 | 10.40991
0.66 | 763.389 | 0.0066 | 10.90556
0.69 | 798.081 | 0.0069 | 11.40116
0.72 | 832.78 | 0.0072 | 11.89686
0.75 | 867.454 | 0.0075 | 12.3922
0.78 | 902.067 | 0.0078 | 12.88667
0.81 | 936.515 | 0.0081 | 13.37879
0.84 | 970.709 | 0.0084 | 13.86727
0.87 | 1004.74 | 0.0087 | 14.35343
0.9 | 1038.31 | 0.009 | 14.833
0.93 | 1071.41 | 0.0093 | 15.30586
0.96 | 1104.22 | 0.0096 | 15.77457
0.99 | 1137.31 | 0.0099 | 16.24729
1.02 | 1170.41 | 0.0102 | 16.72014
1.05 | 1203.55 | 0.0105 | 17.19357
1.08 | 1237.03 | 0.0108 | 17.67186
1.11 | 1270.47 | 0.0111 | 18.14957
1.14 | 1303.68 | 0.0114 | 18.624
1.17 | 1336.66 | 0.0117 | 19.09514
1.2 | 1369.55 | 0.012 | 19.565
1.23 | 1401.23 | 0.0123 | 20.01757
1.26 | 1429.2 | 0.0126 | 20.41714
1.29 | 1435.11 | 0.0129 | 20.50157
1.32 | 1395.87 | 0.0132 | 19.941
1.35 | 1369.24 | 0.0135 | 19.56057
1.38 | 1366.29 | 0.0138 | 19.51843
1.41 | 1377.76 | 0.0141 | 19.68229
1.44 | 1395.82 | 0.0144 | 19.94029
1.47 | 1415.67 | 0.0147 | 20.22386
1.5 | 1435.43 | 0.015 | 20.50614
1.53 | 1455.35 | 0.0153 | 20.79071
1.56 | 1473.31 | 0.0156 | 21.04729
1.59 | 1485.37 | 0.0159 | 21.21957
1.62 | 1489.18 | 0.0162 | 21.274
1.65 | 1469.01 | 0.0165 | 20.98586
1.68 | 1428.76 | 0.0168 | 20.41086
1.71 | 1369.2 | 0.0171 | 19.56
1.74 | 1306.73 | 0.0174 | 18.66757
1.77 | 1240.83 | 0.0177 | 17.72614
1.8 | 1166.44 | 0.018 | 16.66343
1.83 | 1083.39 | 0.0183 | 15.477
1.86 | 971.135 | 0.0186 | 13.87336
1.89 | 696.598 | 0.0189 | 9.9514
1.92 | 293.438 | 0.0192 | 4.191971
1.95 | 113.733 | 0.0195 | 1.624757
1.98 | 58.652 | 0.0198 | 0.8378857
2.01 | 39.4733 | 0.0201 | 0.5639043
2.04 | 28.9932 | 0.0204 | 0.4141886
2.07 | 20.2008 | 0.0207 | 0.2885829
2.1 | 16.1088 | 0.021 | 0.2301257
2.13 | 14.2467 | 0.0213 | 0.2035243
2.16 | 13.4741 | 0.0216 | 0.1924871
2.19 | 13.4556 | 0.0219 | 0.1922229
2.22 | 13.114 | 0.0222 | 0.1873429
2.25 | 13.1796 | 0.0225 | 0.18828
2.28 | 12.7766 | 0.0228 | 0.1825229
2.31 | 12.8909 | 0.0231 | 0.1841557
2.34 | 12.985 | 0.0234 | 0.1855
2.37 | 13.1066 | 0.0237 | 0.1872371
2.4 | 13.2326 | 0.024 | 0.1890371
2.43 | 13.2579 | 0.0243 | 0.1893986
2.46 | 13.3057 | 0.0246 | 0.1900814
2.49 | 13.3744 | 0.0249 | 0.1910629
2.52 | 13.4448 | 0.0252 | 0.1920686
2.55 | 13.4754 | 0.0255 | 0.1925057
2.58 | 13.602 | 0.0258 | 0.1943143
2.61 | 13.5968 | 0.0261 | 0.19424
2.64 | 13.3228 | 0.0264 | 0.1903257
2.67 | 13.0561 | 0.0267 | 0.1865157
2.7 | 12.9986 | 0.027 | 0.1856943
2.73 | 13.0217 | 0.0273 | 0.1860243
2.76 | 13.0869 | 0.0276 | 0.1869557
2.79 | 13.2277 | 0.0279 | 0.1889671
2.82 | 13.2451 | 0.0282 | 0.1892157
2.85 | 12.9623 | 0.0285 | 0.1851757
2.88 | 12.9977 | 0.0288 | 0.1856814
2.91 | 12.8721 | 0.0291 | 0.1838871
2.94 | 12.9451 | 0.0294 | 0.18493
2.97 | 13.0484 | 0.0297 | 0.1864057
3 | 12.7454 | 0.03 | 0.1820771

## 4_kasa3_th1.0_chd15_hr0.333
TIME | FX | strain | stress | 4\kasa=3\thickness=1.0\ch_dis=15\hoso_rate=0.333\4_kasa3_th1.0_chd15_hr0.333.csv
0.03 | 35.8773 | 0.0003 | 0.5125329 | 最大応力 | 22.40214
0.06 | 71.7546 | 0.0006 | 1.025066 | ヤング率 | 1708.445
0.09 | 107.632 | 0.0009 | 1.5376
0.12 | 143.509 | 0.0012 | 2.050129
0.15 | 179.387 | 0.0015 | 2.562671
0.18 | 215.264 | 0.0018 | 3.0752
0.21 | 251.141 | 0.0021 | 3.587729
0.24 | 287.019 | 0.0024 | 4.100271
0.27 | 322.896 | 0.0027 | 4.6128
0.3 | 358.773 | 0.003 | 5.125329
0.33 | 394.65 | 0.0033 | 5.637857
0.36 | 430.528 | 0.0036 | 6.1504
0.39 | 466.405 | 0.0039 | 6.662929
0.42 | 502.282 | 0.0042 | 7.175457
0.45 | 538.16 | 0.0045 | 7.688
0.48 | 574.037 | 0.0048 | 8.200529
0.51 | 609.914 | 0.0051 | 8.713057
0.54 | 645.792 | 0.0054 | 9.2256
0.57 | 681.669 | 0.0057 | 9.738129
0.6 | 717.546 | 0.006 | 10.25066
0.63 | 753.424 | 0.0063 | 10.7632
0.66 | 789.287 | 0.0066 | 11.27553
0.69 | 825.132 | 0.0069 | 11.7876
0.72 | 860.908 | 0.0072 | 12.29869
0.75 | 896.684 | 0.0075 | 12.80977
0.78 | 932.347 | 0.0078 | 13.31924
0.81 | 967.706 | 0.0081 | 13.82437
0.84 | 1002.33 | 0.0084 | 14.319
0.87 | 1036.7 | 0.0087 | 14.81
0.9 | 1070.69 | 0.009 | 15.29557
0.93 | 1105.36 | 0.0093 | 15.79086
0.96 | 1139.94 | 0.0096 | 16.28486
0.99 | 1174.59 | 0.0099 | 16.77986
1.02 | 1209.43 | 0.0102 | 17.27757
1.05 | 1243.99 | 0.0105 | 17.77129
1.08 | 1278.26 | 0.0108 | 18.26086
1.11 | 1312.56 | 0.0111 | 18.75086
1.14 | 1347.17 | 0.0114 | 19.24529
1.17 | 1381.56 | 0.0117 | 19.73657
1.2 | 1415.84 | 0.012 | 20.22629
1.23 | 1450 | 0.0123 | 20.71429
1.26 | 1483.49 | 0.0126 | 21.19271
1.29 | 1514.61 | 0.0129 | 21.63729
1.32 | 1544.82 | 0.0132 | 22.06886
1.35 | 1568.15 | 0.0135 | 22.40214
1.38 | 1503.16 | 0.0138 | 21.47371
1.41 | 1437.19 | 0.0141 | 20.53129
1.44 | 1425 | 0.0144 | 20.35714
1.47 | 1435.4 | 0.0147 | 20.50571
1.5 | 1451.97 | 0.015 | 20.74243
1.53 | 1468.88 | 0.0153 | 20.984
1.56 | 1483.5 | 0.0156 | 21.19286
1.59 | 1487.51 | 0.0159 | 21.25014
1.62 | 1480.7 | 0.0162 | 21.15286
1.65 | 1447.24 | 0.0165 | 20.67486
1.68 | 1402.02 | 0.0168 | 20.02886
1.71 | 1348.42 | 0.0171 | 19.26314
1.74 | 1281.89 | 0.0174 | 18.31271
1.77 | 1207.41 | 0.0177 | 17.24871
1.8 | 1127.28 | 0.018 | 16.104
1.83 | 1003.86 | 0.0183 | 14.34086
1.86 | 426.848 | 0.0186 | 6.097829
1.89 | 351.085 | 0.0189 | 5.0155
1.92 | 235.459 | 0.0192 | 3.3637
1.95 | 13.5767 | 0.0195 | 0.1939529
1.98 | 11.4673 | 0.0198 | 0.1638186
2.01 | 10.8298 | 0.0201 | 0.1547114
2.04 | 10.8579 | 0.0204 | 0.1551129
2.07 | 10.9902 | 0.0207 | 0.1570029
2.1 | 11.09 | 0.021 | 0.1584286
2.13 | 11.1781 | 0.0213 | 0.1596871
2.16 | 11.2707 | 0.0216 | 0.16101
2.19 | 11.3716 | 0.0219 | 0.1624514
2.22 | 11.4323 | 0.0222 | 0.1633186
2.25 | 11.2604 | 0.0225 | 0.1608629
2.28 | 11.3101 | 0.0228 | 0.1615729
2.31 | 11.3134 | 0.0231 | 0.16162
2.34 | 11.3627 | 0.0234 | 0.1623243
2.37 | 11.3612 | 0.0237 | 0.1623029
2.4 | 11.4376 | 0.024 | 0.1633943
2.43 | 11.519 | 0.0243 | 0.1645571
2.46 | 11.6425 | 0.0246 | 0.1663214
2.49 | 11.7485 | 0.0249 | 0.1678357
2.52 | 11.4204 | 0.0252 | 0.1631486
2.55 | 11.4218 | 0.0255 | 0.1631686
2.58 | 11.5181 | 0.0258 | 0.1645443
2.61 | 11.4634 | 0.0261 | 0.1637629
2.64 | 11.3309 | 0.0264 | 0.16187
2.67 | 11.299 | 0.0267 | 0.1614143
2.7 | 11.4253 | 0.027 | 0.1632186
2.73 | 11.5464 | 0.0273 | 0.1649486
2.76 | 11.483 | 0.0276 | 0.1640429
2.79 | 11.5211 | 0.0279 | 0.1645871
2.82 | 11.6366 | 0.0282 | 0.1662371
2.85 | 11.7417 | 0.0285 | 0.1677386
2.88 | 11.8653 | 0.0288 | 0.1695043
2.91 | 11.937 | 0.0291 | 0.1705286
2.94 | 11.9517 | 0.0294 | 0.1707386
2.97 | 12.0736 | 0.0297 | 0.17248
3 | 12.1926 | 0.03 | 0.17418

## 4_kasa3_th1.0_chd15_hr0.5
TIME | FX | strain | stress | 4\kasa=3\thickness=1.0\ch_dis=15\hoso_rate=0.5\4_kasa3_th1.0_chd15_hr0.5.csv
0.03 | 37.176 | 0.0003 | 0.5310857 | 最大応力 | 19.429
0.06 | 74.3519 | 0.0006 | 1.06217 | ヤング率 | 1770.286
0.09 | 111.528 | 0.0009 | 1.593257
0.12 | 148.704 | 0.0012 | 2.124343
0.15 | 185.88 | 0.0015 | 2.655429
0.18 | 223.056 | 0.0018 | 3.186514
0.21 | 260.232 | 0.0021 | 3.7176
0.24 | 297.408 | 0.0024 | 4.248686
0.27 | 334.584 | 0.0027 | 4.779771
0.3 | 371.76 | 0.003 | 5.310857
0.33 | 408.936 | 0.0033 | 5.841943
0.36 | 446.112 | 0.0036 | 6.373029
0.39 | 483.288 | 0.0039 | 6.904114
0.42 | 520.463 | 0.0042 | 7.435186
0.45 | 557.639 | 0.0045 | 7.966271
0.48 | 594.815 | 0.0048 | 8.497357
0.51 | 631.99 | 0.0051 | 9.028429
0.54 | 669.166 | 0.0054 | 9.559514
0.57 | 706.342 | 0.0057 | 10.0906
0.6 | 743.518 | 0.006 | 10.62169
0.63 | 780.694 | 0.0063 | 11.15277
0.66 | 817.87 | 0.0066 | 11.68386
0.69 | 854.947 | 0.0069 | 12.21353
0.72 | 892.064 | 0.0072 | 12.74377
0.75 | 929.117 | 0.0075 | 13.2731
0.78 | 966.09 | 0.0078 | 13.80129
0.81 | 1002.76 | 0.0081 | 14.32514
0.84 | 1038.36 | 0.0084 | 14.83371
0.87 | 1073.12 | 0.0087 | 15.33029
0.9 | 1108.32 | 0.009 | 15.83314
0.93 | 1143.77 | 0.0093 | 16.33957
0.96 | 1179.33 | 0.0096 | 16.84757
0.99 | 1214.77 | 0.0099 | 17.35386
1.02 | 1250.71 | 0.0102 | 17.86729
1.05 | 1285.86 | 0.0105 | 18.36943
1.08 | 1320.11 | 0.0108 | 18.85871
1.11 | 1350.77 | 0.0111 | 19.29671
1.14 | 1360.03 | 0.0114 | 19.429
1.17 | 1322.5 | 0.0117 | 18.89286
1.2 | 1294.9 | 0.012 | 18.49857
1.23 | 1259.75 | 0.0123 | 17.99643
1.26 | 1254.88 | 0.0126 | 17.92686
1.29 | 1270.04 | 0.0129 | 18.14343
1.32 | 1287.26 | 0.0132 | 18.38943
1.35 | 1304.94 | 0.0135 | 18.642
1.38 | 1320.22 | 0.0138 | 18.86029
1.41 | 1331.65 | 0.0141 | 19.02357
1.44 | 1333.54 | 0.0144 | 19.05057
1.47 | 1329.23 | 0.0147 | 18.989
1.5 | 1314.53 | 0.015 | 18.779
1.53 | 1289.15 | 0.0153 | 18.41643
1.56 | 1259.51 | 0.0156 | 17.993
1.59 | 1222.12 | 0.0159 | 17.45886
1.62 | 1174.55 | 0.0162 | 16.77929
1.65 | 1117.78 | 0.0165 | 15.96829
1.68 | 1049.32 | 0.0168 | 14.99029
1.71 | 922.994 | 0.0171 | 13.18563
1.74 | 609.709 | 0.0174 | 8.710129
1.77 | 296.096 | 0.0177 | 4.229943
1.8 | 191.213 | 0.018 | 2.731614
1.83 | 30.687 | 0.0183 | 0.4383857
1.86 | 9.69224 | 0.0186 | 0.1384606
1.89 | 9.18893 | 0.0189 | 0.1312704
1.92 | 8.57065 | 0.0192 | 0.1224379
1.95 | 8.4313 | 0.0195 | 0.1204471
1.98 | 8.3614 | 0.0198 | 0.1194486
2.01 | 8.27832 | 0.0201 | 0.1182617
2.04 | 8.14378 | 0.0204 | 0.1163397
2.07 | 8.22762 | 0.0207 | 0.1175374
2.1 | 8.34533 | 0.021 | 0.119219
2.13 | 8.36695 | 0.0213 | 0.1195279
2.16 | 8.48044 | 0.0216 | 0.1211491
2.19 | 8.54091 | 0.0219 | 0.122013
2.22 | 8.64595 | 0.0222 | 0.1235136
2.25 | 8.76138 | 0.0225 | 0.1251626
2.28 | 8.87727 | 0.0228 | 0.1268181
2.31 | 8.99384 | 0.0231 | 0.1284834
2.34 | 9.04595 | 0.0234 | 0.1292279
2.37 | 9.13307 | 0.0237 | 0.1304724
2.4 | 9.13919 | 0.024 | 0.1305599
2.43 | 9.25069 | 0.0243 | 0.1321527
2.46 | 9.35955 | 0.0246 | 0.1337079
2.49 | 9.47327 | 0.0249 | 0.1353324
2.52 | 9.54362 | 0.0252 | 0.1363374
2.55 | 9.54507 | 0.0255 | 0.1363581
2.58 | 9.53606 | 0.0258 | 0.1362294
2.61 | 9.62274 | 0.0261 | 0.1374677
2.64 | 9.73326 | 0.0264 | 0.1390466
2.67 | 9.84367 | 0.0267 | 0.1406239
2.7 | 9.94889 | 0.027 | 0.142127
2.73 | 9.99136 | 0.0273 | 0.1427337
2.76 | 10.0988 | 0.0276 | 0.1442686
2.79 | 9.78216 | 0.0279 | 0.1397451
2.82 | 9.39532 | 0.0282 | 0.1342189
2.85 | 9.4321 | 0.0285 | 0.1347443
2.88 | 9.40217 | 0.0288 | 0.1343167
2.91 | 9.49761 | 0.0291 | 0.1356801
2.94 | 9.59552 | 0.0294 | 0.1370789
2.97 | 9.62954 | 0.0297 | 0.1375649
3 | 9.65396 | 0.03 | 0.1379137

## 4_kasa3_th1.0_chd15_hr0.8
TIME | FX | strain | stress | 4\kasa=3\thickness=1.0\ch_dis=15\hoso_rate=0.8\4_kasa3_th1.0_chd15_hr0.8.csv
0.03 | 39.2982 | 0.0003 | 0.5614029 | 最大応力 | 22.99529
0.06 | 78.5964 | 0.0006 | 1.122806 | ヤング率 | 1871.343
0.09 | 117.895 | 0.0009 | 1.684214
0.12 | 157.193 | 0.0012 | 2.245614
0.15 | 196.491 | 0.0015 | 2.807014
0.18 | 235.789 | 0.0018 | 3.368414
0.21 | 275.087 | 0.0021 | 3.929814
0.24 | 314.386 | 0.0024 | 4.491229
0.27 | 353.684 | 0.0027 | 5.052629
0.3 | 392.982 | 0.003 | 5.614029
0.33 | 432.28 | 0.0033 | 6.175429
0.36 | 471.578 | 0.0036 | 6.736829
0.39 | 510.877 | 0.0039 | 7.298243
0.42 | 550.166 | 0.0042 | 7.859514
0.45 | 589.464 | 0.0045 | 8.420914
0.48 | 628.754 | 0.0048 | 8.9822
0.51 | 668.038 | 0.0051 | 9.5434
0.54 | 707.321 | 0.0054 | 10.10459
0.57 | 746.571 | 0.0057 | 10.6653
0.6 | 785.784 | 0.006 | 11.22549
0.63 | 824.895 | 0.0063 | 11.78421
0.66 | 864.029 | 0.0066 | 12.34327
0.69 | 903.198 | 0.0069 | 12.90283
0.72 | 942.388 | 0.0072 | 13.46269
0.75 | 981.558 | 0.0075 | 14.02226
0.78 | 1020.57 | 0.0078 | 14.57957
0.81 | 1059.52 | 0.0081 | 15.136
0.84 | 1098.41 | 0.0084 | 15.69157
0.87 | 1136.75 | 0.0087 | 16.23929
0.9 | 1174.69 | 0.009 | 16.78129
0.93 | 1212.18 | 0.0093 | 17.31686
0.96 | 1248.46 | 0.0096 | 17.83514
0.99 | 1285.95 | 0.0099 | 18.37071
1.02 | 1323.47 | 0.0102 | 18.90671
1.05 | 1361.33 | 0.0105 | 19.44757
1.08 | 1399.03 | 0.0108 | 19.98614
1.11 | 1436.24 | 0.0111 | 20.51771
1.14 | 1473.55 | 0.0114 | 21.05071
1.17 | 1510.83 | 0.0117 | 21.58329
1.2 | 1547.58 | 0.012 | 22.10829
1.23 | 1582.24 | 0.0123 | 22.60343
1.26 | 1609.67 | 0.0126 | 22.99529
1.29 | 1561.58 | 0.0129 | 22.30829
1.32 | 1497.43 | 0.0132 | 21.39186
1.35 | 1504.45 | 0.0135 | 21.49214
1.38 | 1525.79 | 0.0138 | 21.797
1.41 | 1543.6 | 0.0141 | 22.05143
1.44 | 1551.49 | 0.0144 | 22.16414
1.47 | 1543.79 | 0.0147 | 22.05414
1.5 | 1516.31 | 0.015 | 21.66157
1.53 | 1479 | 0.0153 | 21.12857
1.56 | 1432.52 | 0.0156 | 20.46457
1.59 | 1369.99 | 0.0159 | 19.57129
1.62 | 1284.84 | 0.0162 | 18.35486
1.65 | 1156.07 | 0.0165 | 16.51529
1.68 | 503.536 | 0.0168 | 7.193371
1.71 | 344.706 | 0.0171 | 4.924371
1.74 | 191.392 | 0.0174 | 2.734171
1.77 | 4.73342 | 0.0177 | 0.06762029
1.8 | 4.00426 | 0.018 | 0.05720371
1.83 | 3.98121 | 0.0183 | 0.05687443
1.86 | 4.03741 | 0.0186 | 0.05767729
1.89 | 4.09794 | 0.0189 | 0.058542
1.92 | 4.16139 | 0.0192 | 0.05944843
1.95 | 4.21172 | 0.0195 | 0.06016743
1.98 | 4.21549 | 0.0198 | 0.06022129
2.01 | 4.27936 | 0.0201 | 0.06113371
2.04 | 4.34323 | 0.0204 | 0.06204614
2.07 | 4.40672 | 0.0207 | 0.06295314
2.1 | 4.46861 | 0.021 | 0.06383729
2.13 | 4.50953 | 0.0213 | 0.06442186
2.16 | 4.569 | 0.0216 | 0.06527143
2.19 | 4.62305 | 0.0219 | 0.06604357
2.22 | 4.68516 | 0.0222 | 0.06693086
2.25 | 4.74615 | 0.0225 | 0.06780214
2.28 | 4.80943 | 0.0228 | 0.06870614
2.31 | 4.86844 | 0.0231 | 0.06954914
2.34 | 4.93166 | 0.0234 | 0.07045229
2.37 | 4.82275 | 0.0237 | 0.06889643
2.4 | 4.81604 | 0.024 | 0.06880057
2.43 | 4.86893 | 0.0243 | 0.06955614
2.46 | 4.92904 | 0.0246 | 0.07041486
2.49 | 4.88089 | 0.0249 | 0.069727
2.52 | 4.92802 | 0.0252 | 0.07040029
2.55 | 4.97963 | 0.0255 | 0.07113757
2.58 | 5.03351 | 0.0258 | 0.07190729
2.61 | 4.95566 | 0.0261 | 0.07079514
2.64 | 5.01248 | 0.0264 | 0.07160686
2.67 | 5.06326 | 0.0267 | 0.07233229
2.7 | 5.11791 | 0.027 | 0.073113
2.73 | 5.17428 | 0.0273 | 0.07391829
2.76 | 5.23114 | 0.0276 | 0.07473057
2.79 | 5.288 | 0.0279 | 0.07554286
2.82 | 5.34379 | 0.0282 | 0.07633986
2.85 | 5.38117 | 0.0285 | 0.07687386
2.88 | 5.43769 | 0.0288 | 0.07768129
2.91 | 5.49409 | 0.0291 | 0.078487
2.94 | 5.54849 | 0.0294 | 0.07926414
2.97 | 5.54563 | 0.0297 | 0.07922329
3 | 5.37996 | 0.03 | 0.07685657

## 4_kasa3_th1.8_chd10_hr0.2
TIME | FX | strain | stress | 4\kasa=3\thickness=1.8\ch_dis=10\hoso_rate=0.2\4_kasa3_th1.8_chd10_hr0.2.csv
0.03 | 55.7021 | 0.0003 | 0.7957443 | 最大応力 | 28.97186
0.06 | 111.404 | 0.0006 | 1.591486 | ヤング率 | 2652.483
0.09 | 167.106 | 0.0009 | 2.387229
0.12 | 222.809 | 0.0012 | 3.182986
0.15 | 278.511 | 0.0015 | 3.978729
0.18 | 334.213 | 0.0018 | 4.774471
0.21 | 389.915 | 0.0021 | 5.570214
0.24 | 445.617 | 0.0024 | 6.365957
0.27 | 501.319 | 0.0027 | 7.1617
0.3 | 557.021 | 0.003 | 7.957443
0.33 | 612.724 | 0.0033 | 8.7532
0.36 | 668.426 | 0.0036 | 9.548943
0.39 | 724.128 | 0.0039 | 10.34469
0.42 | 779.83 | 0.0042 | 11.14043
0.45 | 835.532 | 0.0045 | 11.93617
0.48 | 891.189 | 0.0048 | 12.73127
0.51 | 946.499 | 0.0051 | 13.52141
0.54 | 1000.82 | 0.0054 | 14.29743
0.57 | 1053.86 | 0.0057 | 15.05514
0.6 | 1104.69 | 0.006 | 15.78129
0.63 | 1153.29 | 0.0063 | 16.47557
0.66 | 1199.63 | 0.0066 | 17.13757
0.69 | 1244.01 | 0.0069 | 17.77157
0.72 | 1288.31 | 0.0072 | 18.40443
0.75 | 1336.03 | 0.0075 | 19.08614
0.78 | 1384.66 | 0.0078 | 19.78086
0.81 | 1432.66 | 0.0081 | 20.46657
0.84 | 1480.42 | 0.0084 | 21.14886
0.87 | 1527.6 | 0.0087 | 21.82286
0.9 | 1576.07 | 0.009 | 22.51529
0.93 | 1625.21 | 0.0093 | 23.21729
0.96 | 1673.9 | 0.0096 | 23.91286
0.99 | 1721.27 | 0.0099 | 24.58957
1.02 | 1767.92 | 0.0102 | 25.256
1.05 | 1815.42 | 0.0105 | 25.93457
1.08 | 1863.17 | 0.0108 | 26.61671
1.11 | 1909.6 | 0.0111 | 27.28
1.14 | 1952.56 | 0.0114 | 27.89371
1.17 | 1989.48 | 0.0117 | 28.42114
1.2 | 2017.31 | 0.012 | 28.81871
1.23 | 2028.03 | 0.0123 | 28.97186
1.26 | 1954.9 | 0.0126 | 27.92714
1.29 | 1851.68 | 0.0129 | 26.45257
1.32 | 1769.19 | 0.0132 | 25.27414
1.35 | 1475.54 | 0.0135 | 21.07914
1.38 | 1200.16 | 0.0138 | 17.14514
1.41 | 1081.63 | 0.0141 | 15.45186
1.44 | 1001.36 | 0.0144 | 14.30514
1.47 | 898.44 | 0.0147 | 12.83486
1.5 | 812.115 | 0.015 | 11.60164
1.53 | 762.435 | 0.0153 | 10.89193
1.56 | 734.286 | 0.0156 | 10.4898
1.59 | 712.73 | 0.0159 | 10.18186
1.62 | 694.591 | 0.0162 | 9.922729
1.65 | 673.333 | 0.0165 | 9.619043
1.68 | 654.305 | 0.0168 | 9.347214
1.71 | 633.865 | 0.0171 | 9.055214
1.74 | 597.13 | 0.0174 | 8.530429
1.77 | 554.877 | 0.0177 | 7.926814
1.8 | 497.026 | 0.018 | 7.100371
1.83 | 420.487 | 0.0183 | 6.006957
1.86 | 333.716 | 0.0186 | 4.767371
1.89 | 246.004 | 0.0189 | 3.514343
1.92 | 180.264 | 0.0192 | 2.5752
1.95 | 134.229 | 0.0195 | 1.917557
1.98 | 112.707 | 0.0198 | 1.6101
2.01 | 102.135 | 0.0201 | 1.459071
2.04 | 94.4807 | 0.0204 | 1.349724
2.07 | 89.7865 | 0.0207 | 1.282664
2.1 | 85.5853 | 0.021 | 1.222647
2.13 | 81.2409 | 0.0213 | 1.160584
2.16 | 78.7231 | 0.0216 | 1.124616
2.19 | 77.3163 | 0.0219 | 1.104519
2.22 | 73.7903 | 0.0222 | 1.054147
2.25 | 63.7081 | 0.0225 | 0.9101157
2.28 | 41.9582 | 0.0228 | 0.5994029
2.31 | 36.2535 | 0.0231 | 0.5179071
2.34 | 35.5492 | 0.0234 | 0.5078457
2.37 | 35.403 | 0.0237 | 0.5057571
2.4 | 35.5176 | 0.024 | 0.5073943
2.43 | 35.5192 | 0.0243 | 0.5074171
2.46 | 35.2501 | 0.0246 | 0.5035729
2.49 | 34.9601 | 0.0249 | 0.49943
2.52 | 34.922 | 0.0252 | 0.4988857
2.55 | 35.2577 | 0.0255 | 0.5036814
2.58 | 35.545 | 0.0258 | 0.5077857
2.61 | 35.85 | 0.0261 | 0.5121429
2.64 | 35.7009 | 0.0264 | 0.5100129
2.67 | 35.6399 | 0.0267 | 0.5091414
2.7 | 35.7907 | 0.027 | 0.5112957
2.73 | 35.8038 | 0.0273 | 0.5114829
2.76 | 35.751 | 0.0276 | 0.5107286
2.79 | 35.6808 | 0.0279 | 0.5097257
2.82 | 35.5984 | 0.0282 | 0.5085486
2.85 | 35.6264 | 0.0285 | 0.5089486
2.88 | 35.9314 | 0.0288 | 0.5133057
2.91 | 36.299 | 0.0291 | 0.5185571
2.94 | 36.4873 | 0.0294 | 0.5212471
2.97 | 36.0729 | 0.0297 | 0.5153271
3 | 35.3149 | 0.03 | 0.5044986

## 4_kasa3_th1.8_chd10_hr0.333
TIME | FX | strain | stress | 4\kasa=3\thickness=1.8\ch_dis=10\hoso_rate=0.333\4_kasa3_th1.8_chd10_hr0.333.csv
0.03 | 58.555 | 0.0003 | 0.8365 | 最大応力 | 30.97086
0.06 | 117.11 | 0.0006 | 1.673 | ヤング率 | 2788.333
0.09 | 175.665 | 0.0009 | 2.5095
0.12 | 234.22 | 0.0012 | 3.346
0.15 | 292.775 | 0.0015 | 4.1825
0.18 | 351.33 | 0.0018 | 5.019
0.21 | 409.885 | 0.0021 | 5.8555
0.24 | 468.44 | 0.0024 | 6.692
0.27 | 526.995 | 0.0027 | 7.5285
0.3 | 585.55 | 0.003 | 8.365
0.33 | 644.105 | 0.0033 | 9.2015
0.36 | 702.66 | 0.0036 | 10.038
0.39 | 761.215 | 0.0039 | 10.8745
0.42 | 819.77 | 0.0042 | 11.711
0.45 | 878.325 | 0.0045 | 12.5475
0.48 | 936.88 | 0.0048 | 13.384
0.51 | 995.36 | 0.0051 | 14.21943
0.54 | 1053.46 | 0.0054 | 15.04943
0.57 | 1111.35 | 0.0057 | 15.87643
0.6 | 1168.01 | 0.006 | 16.68586
0.63 | 1219.72 | 0.0063 | 17.42457
0.66 | 1264.07 | 0.0066 | 18.05814
0.69 | 1310.57 | 0.0069 | 18.72243
0.72 | 1358.79 | 0.0072 | 19.41129
0.75 | 1407.33 | 0.0075 | 20.10471
0.78 | 1457.04 | 0.0078 | 20.81486
0.81 | 1507.95 | 0.0081 | 21.54214
0.84 | 1559.93 | 0.0084 | 22.28471
0.87 | 1611.24 | 0.0087 | 23.01771
0.9 | 1662.54 | 0.009 | 23.75057
0.93 | 1713.36 | 0.0093 | 24.47657
0.96 | 1764.6 | 0.0096 | 25.20857
0.99 | 1815.98 | 0.0099 | 25.94257
1.02 | 1867.22 | 0.0102 | 26.67457
1.05 | 1917.94 | 0.0105 | 27.39914
1.08 | 1967.07 | 0.0108 | 28.101
1.11 | 2013.82 | 0.0111 | 28.76886
1.14 | 2058.49 | 0.0114 | 29.407
1.17 | 2101.72 | 0.0117 | 30.02457
1.2 | 2137.73 | 0.012 | 30.539
1.23 | 2162.48 | 0.0123 | 30.89257
1.26 | 2167.96 | 0.0126 | 30.97086
1.29 | 2154.1 | 0.0129 | 30.77286
1.32 | 2055.92 | 0.0132 | 29.37029
1.35 | 1878.91 | 0.0135 | 26.84157
1.38 | 1698.82 | 0.0138 | 24.26886
1.41 | 1550.99 | 0.0141 | 22.157
1.44 | 1447.77 | 0.0144 | 20.68243
1.47 | 1364.91 | 0.0147 | 19.49871
1.5 | 1298.74 | 0.015 | 18.55343
1.53 | 1239.37 | 0.0153 | 17.70529
1.56 | 1175.77 | 0.0156 | 16.79671
1.59 | 1109.62 | 0.0159 | 15.85171
1.62 | 1030.3 | 0.0162 | 14.71857
1.65 | 844.477 | 0.0165 | 12.06396
1.68 | 359.009 | 0.0168 | 5.1287
1.71 | 263.166 | 0.0171 | 3.759514
1.74 | 222.324 | 0.0174 | 3.176057
1.77 | 203.39 | 0.0177 | 2.905571
1.8 | 190.585 | 0.018 | 2.722643
1.83 | 181.351 | 0.0183 | 2.590729
1.86 | 166.874 | 0.0186 | 2.383914
1.89 | 143.516 | 0.0189 | 2.050229
1.92 | 42.6603 | 0.0192 | 0.6094329
1.95 | 29.3525 | 0.0195 | 0.4193214
1.98 | 28.98 | 0.0198 | 0.414
2.01 | 28.8492 | 0.0201 | 0.4121314
2.04 | 28.7938 | 0.0204 | 0.41134
2.07 | 29.0595 | 0.0207 | 0.4151357
2.1 | 29.1242 | 0.021 | 0.41606
2.13 | 29.4822 | 0.0213 | 0.4211743
2.16 | 29.7562 | 0.0216 | 0.4250886
2.19 | 30.1324 | 0.0219 | 0.4304629
2.22 | 30.0723 | 0.0222 | 0.4296043
2.25 | 29.6363 | 0.0225 | 0.4233757
2.28 | 29.6061 | 0.0228 | 0.4229443
2.31 | 29.6237 | 0.0231 | 0.4231957
2.34 | 29.9461 | 0.0234 | 0.4278014
2.37 | 30.0036 | 0.0237 | 0.4286229
2.4 | 30.2243 | 0.024 | 0.4317757
2.43 | 30.1116 | 0.0243 | 0.4301657
2.46 | 30.3372 | 0.0246 | 0.4333886
2.49 | 30.0766 | 0.0249 | 0.4296657
2.52 | 30.4284 | 0.0252 | 0.4346914
2.55 | 30.7653 | 0.0255 | 0.4395043
2.58 | 31.005 | 0.0258 | 0.4429286
2.61 | 31.1915 | 0.0261 | 0.4455929
2.64 | 31.2275 | 0.0264 | 0.4461071
2.67 | 31.4833 | 0.0267 | 0.4497614
2.7 | 31.8019 | 0.027 | 0.4543129
2.73 | 32.1239 | 0.0273 | 0.4589129
2.76 | 32.4532 | 0.0276 | 0.4636171
2.79 | 32.7531 | 0.0279 | 0.4679014
2.82 | 33.0231 | 0.0282 | 0.4717586
2.85 | 33.2047 | 0.0285 | 0.4743529
2.88 | 32.6933 | 0.0288 | 0.4670471
2.91 | 32.889 | 0.0291 | 0.4698429
2.94 | 33.1629 | 0.0294 | 0.4737557
2.97 | 32.7933 | 0.0297 | 0.4684757
3 | 31.7577 | 0.03 | 0.4536814

## 4_kasa3_th1.8_chd10_hr0.5
TIME | FX | strain | stress | 4\kasa=3\thickness=1.8\ch_dis=10\hoso_rate=0.5\4_kasa3_th1.8_chd10_hr0.5.csv
0.03 | 61.469 | 0.0003 | 0.8781286 | 最大応力 | 34.25929
0.06 | 122.938 | 0.0006 | 1.756257 | ヤング率 | 2927.095
0.09 | 184.407 | 0.0009 | 2.634386
0.12 | 245.876 | 0.0012 | 3.512514
0.15 | 307.345 | 0.0015 | 4.390643
0.18 | 368.814 | 0.0018 | 5.268771
0.21 | 430.283 | 0.0021 | 6.1469
0.24 | 491.752 | 0.0024 | 7.025029
0.27 | 553.221 | 0.0027 | 7.903157
0.3 | 614.69 | 0.003 | 8.781286
0.33 | 676.159 | 0.0033 | 9.659414
0.36 | 737.628 | 0.0036 | 10.53754
0.39 | 799.097 | 0.0039 | 11.41567
0.42 | 860.492 | 0.0042 | 12.29274
0.45 | 921.845 | 0.0045 | 13.16921
0.48 | 983.164 | 0.0048 | 14.0452
0.51 | 1044.34 | 0.0051 | 14.91914
0.54 | 1105.4 | 0.0054 | 15.79143
0.57 | 1165.96 | 0.0057 | 16.65657
0.6 | 1225.13 | 0.006 | 17.50186
0.63 | 1281.69 | 0.0063 | 18.30986
0.66 | 1329.9 | 0.0066 | 18.99857
0.69 | 1376.72 | 0.0069 | 19.66743
0.72 | 1428.05 | 0.0072 | 20.40071
0.75 | 1481.95 | 0.0075 | 21.17071
0.78 | 1536.52 | 0.0078 | 21.95029
0.81 | 1589.97 | 0.0081 | 22.71386
0.84 | 1643.13 | 0.0084 | 23.47329
0.87 | 1697.44 | 0.0087 | 24.24914
0.9 | 1752.76 | 0.009 | 25.03943
0.93 | 1807.93 | 0.0093 | 25.82757
0.96 | 1862.12 | 0.0096 | 26.60171
0.99 | 1916.12 | 0.0099 | 27.37314
1.02 | 1971.06 | 0.0102 | 28.158
1.05 | 2025.17 | 0.0105 | 28.931
1.08 | 2078.39 | 0.0108 | 29.69129
1.11 | 2129.78 | 0.0111 | 30.42543
1.14 | 2179.23 | 0.0114 | 31.13186
1.17 | 2227.41 | 0.0117 | 31.82014
1.2 | 2272.42 | 0.012 | 32.46314
1.23 | 2312.1 | 0.0123 | 33.03
1.26 | 2350.68 | 0.0126 | 33.58114
1.29 | 2378.26 | 0.0129 | 33.97514
1.32 | 2394.23 | 0.0132 | 34.20329
1.35 | 2398.15 | 0.0135 | 34.25929
1.38 | 2397.93 | 0.0138 | 34.25614
1.41 | 2392.05 | 0.0141 | 34.17214
1.44 | 2358.82 | 0.0144 | 33.69743
1.47 | 2251.92 | 0.0147 | 32.17029
1.5 | 1917.18 | 0.015 | 27.38829
1.53 | 1247.93 | 0.0153 | 17.82757
1.56 | 772.652 | 0.0156 | 11.03789
1.59 | 441.824 | 0.0159 | 6.311771
1.62 | 328.093 | 0.0162 | 4.687043
1.65 | 276.133 | 0.0165 | 3.944757
1.68 | 241.935 | 0.0168 | 3.456214
1.71 | 215.9 | 0.0171 | 3.084286
1.74 | 198.663 | 0.0174 | 2.838043
1.77 | 187.948 | 0.0177 | 2.684971
1.8 | 171.878 | 0.018 | 2.4554
1.83 | 108.291 | 0.0183 | 1.547014
1.86 | 24.5032 | 0.0186 | 0.3500457
1.89 | 18.7268 | 0.0189 | 0.2675257
1.92 | 17.1376 | 0.0192 | 0.2448229
1.95 | 16.9268 | 0.0195 | 0.2418114
1.98 | 16.9728 | 0.0198 | 0.2424686
2.01 | 16.9495 | 0.0201 | 0.2421357
2.04 | 17.1468 | 0.0204 | 0.2449543
2.07 | 17.1217 | 0.0207 | 0.2445957
2.1 | 17.2769 | 0.021 | 0.2468129
2.13 | 17.4756 | 0.0213 | 0.2496514
2.16 | 17.6544 | 0.0216 | 0.2522057
2.19 | 17.8647 | 0.0219 | 0.25521
2.22 | 18.0589 | 0.0222 | 0.2579843
2.25 | 18.2506 | 0.0225 | 0.2607229
2.28 | 18.4044 | 0.0228 | 0.26292
2.31 | 18.6073 | 0.0231 | 0.2658186
2.34 | 18.7839 | 0.0234 | 0.2683414
2.37 | 18.8735 | 0.0237 | 0.2696214
2.4 | 19.0644 | 0.024 | 0.2723486
2.43 | 18.9377 | 0.0243 | 0.2705386
2.46 | 19.0164 | 0.0246 | 0.2716629
2.49 | 19.0931 | 0.0249 | 0.2727586
2.52 | 18.8292 | 0.0252 | 0.2689886
2.55 | 18.8439 | 0.0255 | 0.2691986
2.58 | 18.8571 | 0.0258 | 0.2693871
2.61 | 18.9429 | 0.0261 | 0.2706129
2.64 | 18.7688 | 0.0264 | 0.2681257
2.67 | 18.9259 | 0.0267 | 0.27037
2.7 | 18.5835 | 0.027 | 0.2654786
2.73 | 18.6837 | 0.0273 | 0.26691
2.76 | 18.8616 | 0.0276 | 0.2694514
2.79 | 18.996 | 0.0279 | 0.2713714
2.82 | 19.1083 | 0.0282 | 0.2729757
2.85 | 19.167 | 0.0285 | 0.2738143
2.88 | 19.1599 | 0.0288 | 0.2737129
2.91 | 19.0991 | 0.0291 | 0.2728443
2.94 | 18.9842 | 0.0294 | 0.2712029
2.97 | 19.0495 | 0.0297 | 0.2721357
2.985 | 19.1297 | 0.02985 | 0.2732814
3 | 19.0678 | 0.03 | 0.2723971

## 4_kasa3_th1.8_chd10_hr0.8
TIME | FX | strain | stress | 4\kasa=3\thickness=1.8\ch_dis=10\hoso_rate=0.8\4_kasa3_th1.8_chd10_hr0.8.csv
0.03 | 66.8036 | 0.0003 | 0.9543371 | 最大応力 | 30.16829
0.06 | 133.607 | 0.0006 | 1.908671 | ヤング率 | 3181.123
0.09 | 200.411 | 0.0009 | 2.863014
0.12 | 267.214 | 0.0012 | 3.817343
0.15 | 334.018 | 0.0015 | 4.771686
0.18 | 400.821 | 0.0018 | 5.726014
0.21 | 467.625 | 0.0021 | 6.680357
0.24 | 534.429 | 0.0024 | 7.6347
0.27 | 601.232 | 0.0027 | 8.589029
0.3 | 668.036 | 0.003 | 9.543371
0.33 | 734.809 | 0.0033 | 10.49727
0.36 | 801.544 | 0.0036 | 11.45063
0.39 | 868.236 | 0.0039 | 12.40337
0.42 | 934.807 | 0.0042 | 13.35439
0.45 | 1001.31 | 0.0045 | 14.30443
0.48 | 1067.98 | 0.0048 | 15.25686
0.51 | 1134.36 | 0.0051 | 16.20514
0.54 | 1200.73 | 0.0054 | 17.15329
0.57 | 1266.32 | 0.0057 | 18.09029
0.6 | 1331.39 | 0.006 | 19.01986
0.63 | 1395.52 | 0.0063 | 19.936
0.66 | 1459.05 | 0.0066 | 20.84357
0.69 | 1520.12 | 0.0069 | 21.716
0.72 | 1575.84 | 0.0072 | 22.512
0.75 | 1627.08 | 0.0075 | 23.244
0.78 | 1682.56 | 0.0078 | 24.03657
0.81 | 1742.86 | 0.0081 | 24.898
0.84 | 1803.74 | 0.0084 | 25.76771
0.87 | 1864.32 | 0.0087 | 26.63314
0.9 | 1925.1 | 0.009 | 27.50143
0.93 | 1981.98 | 0.0093 | 28.314
0.96 | 2033.92 | 0.0096 | 29.056
0.99 | 2079.8 | 0.0099 | 29.71143
1.02 | 2111.78 | 0.0102 | 30.16829
1.05 | 2070.44 | 0.0105 | 29.57771
1.08 | 2021 | 0.0108 | 28.87143
1.11 | 2007.53 | 0.0111 | 28.679
1.14 | 1991.64 | 0.0114 | 28.452
1.17 | 1963.05 | 0.0117 | 28.04357
1.2 | 1932.67 | 0.012 | 27.60957
1.23 | 1858.96 | 0.0123 | 26.55657
1.26 | 1676.85 | 0.0126 | 23.955
1.29 | 1321.2 | 0.0129 | 18.87429
1.32 | 956.903 | 0.0132 | 13.67004
1.35 | 819.277 | 0.0135 | 11.70396
1.38 | 648.358 | 0.0138 | 9.262257
1.41 | 107.666 | 0.0141 | 1.538086
1.44 | 68.0831 | 0.0144 | 0.9726157
1.47 | 65.586 | 0.0147 | 0.9369429
1.5 | 65.4503 | 0.015 | 0.9350043
1.53 | 65.347 | 0.0153 | 0.9335286
1.56 | 64.974 | 0.0156 | 0.9282
1.59 | 64.6239 | 0.0159 | 0.9231986
1.62 | 64.8855 | 0.0162 | 0.9269357
1.65 | 64.8243 | 0.0165 | 0.9260614
1.68 | 65.6478 | 0.0168 | 0.9378257
1.71 | 66.1897 | 0.0171 | 0.9455671
1.74 | 65.3443 | 0.0174 | 0.93349
1.77 | 65.5011 | 0.0177 | 0.93573
1.8 | 62.3996 | 0.018 | 0.8914229
1.83 | 54.5252 | 0.0183 | 0.7789314
1.86 | 51.2123 | 0.0186 | 0.7316043
1.89 | 51.3397 | 0.0189 | 0.7334243
1.92 | 51.3021 | 0.0192 | 0.7328871
1.95 | 51.6288 | 0.0195 | 0.7375543
1.98 | 51.209 | 0.0198 | 0.7315571
2.01 | 51.1086 | 0.0201 | 0.7301229
2.04 | 50.7683 | 0.0204 | 0.7252614
2.07 | 50.2796 | 0.0207 | 0.71828
2.1 | 50.9115 | 0.021 | 0.7273071
2.13 | 51.2125 | 0.0213 | 0.7316071
2.16 | 51.7787 | 0.0216 | 0.7396957
2.19 | 52.2143 | 0.0219 | 0.7459186
2.22 | 52.0613 | 0.0222 | 0.7437329
2.25 | 52.5702 | 0.0225 | 0.7510029
2.28 | 53.163 | 0.0228 | 0.7594714
2.31 | 53.8211 | 0.0231 | 0.7688729
2.34 | 54.3474 | 0.0234 | 0.7763914
2.37 | 54.876 | 0.0237 | 0.7839429
2.4 | 55.322 | 0.024 | 0.7903143
2.43 | 55.6531 | 0.0243 | 0.7950443
2.46 | 55.6417 | 0.0246 | 0.7948814
2.49 | 56.0188 | 0.0249 | 0.8002686
2.52 | 56.3168 | 0.0252 | 0.8045257
2.55 | 55.4208 | 0.0255 | 0.7917257
2.58 | 54.4622 | 0.0258 | 0.7780314
2.61 | 53.1884 | 0.0261 | 0.7598343
2.64 | 51.5668 | 0.0264 | 0.7366686
2.67 | 49.9177 | 0.0267 | 0.71311
2.7 | 47.6753 | 0.027 | 0.6810757
2.73 | 44.3205 | 0.0273 | 0.63315
2.76 | 42.0469 | 0.0276 | 0.60067
2.79 | 40.4256 | 0.0279 | 0.5775086
2.82 | 38.8378 | 0.0282 | 0.5548257
2.85 | 37.9824 | 0.0285 | 0.5426057
2.88 | 37.0999 | 0.0288 | 0.5299986
2.91 | 36.3631 | 0.0291 | 0.5194729
2.94 | 35.0131 | 0.0294 | 0.5001871
2.97 | 33.0687 | 0.0297 | 0.47241
3 | 29.4216 | 0.03 | 0.4203086

## 4_kasa3_th1.8_chd15_hr0.2
TIME | FX | strain | stress | 4\kasa=3\thickness=1.8\ch_dis=15\hoso_rate=0.2\4_kasa3_th1.8_chd15_hr0.2.csv
0.03 | 55.7021 | 0.0003 | 0.7957443 | 最大応力 | 28.97186
0.06 | 111.404 | 0.0006 | 1.591486 | ヤング率 | 2652.483
0.09 | 167.106 | 0.0009 | 2.387229
0.12 | 222.809 | 0.0012 | 3.182986
0.15 | 278.511 | 0.0015 | 3.978729
0.18 | 334.213 | 0.0018 | 4.774471
0.21 | 389.915 | 0.0021 | 5.570214
0.24 | 445.617 | 0.0024 | 6.365957
0.27 | 501.319 | 0.0027 | 7.1617
0.3 | 557.021 | 0.003 | 7.957443
0.33 | 612.724 | 0.0033 | 8.7532
0.36 | 668.426 | 0.0036 | 9.548943
0.39 | 724.128 | 0.0039 | 10.34469
0.42 | 779.83 | 0.0042 | 11.14043
0.45 | 835.532 | 0.0045 | 11.93617
0.48 | 891.189 | 0.0048 | 12.73127
0.51 | 946.499 | 0.0051 | 13.52141
0.54 | 1000.82 | 0.0054 | 14.29743
0.57 | 1053.86 | 0.0057 | 15.05514
0.6 | 1104.69 | 0.006 | 15.78129
0.63 | 1153.29 | 0.0063 | 16.47557
0.66 | 1199.63 | 0.0066 | 17.13757
0.69 | 1244.01 | 0.0069 | 17.77157
0.72 | 1288.31 | 0.0072 | 18.40443
0.75 | 1336.03 | 0.0075 | 19.08614
0.78 | 1384.66 | 0.0078 | 19.78086
0.81 | 1432.66 | 0.0081 | 20.46657
0.84 | 1480.42 | 0.0084 | 21.14886
0.87 | 1527.6 | 0.0087 | 21.82286
0.9 | 1576.07 | 0.009 | 22.51529
0.93 | 1625.21 | 0.0093 | 23.21729
0.96 | 1673.9 | 0.0096 | 23.91286
0.99 | 1721.27 | 0.0099 | 24.58957
1.02 | 1767.92 | 0.0102 | 25.256
1.05 | 1815.42 | 0.0105 | 25.93457
1.08 | 1863.17 | 0.0108 | 26.61671
1.11 | 1909.6 | 0.0111 | 27.28
1.14 | 1952.56 | 0.0114 | 27.89371
1.17 | 1989.48 | 0.0117 | 28.42114
1.2 | 2017.31 | 0.012 | 28.81871
1.23 | 2028.03 | 0.0123 | 28.97186
1.26 | 1954.9 | 0.0126 | 27.92714
1.29 | 1851.68 | 0.0129 | 26.45257
1.32 | 1769.19 | 0.0132 | 25.27414
1.35 | 1475.54 | 0.0135 | 21.07914
1.38 | 1200.16 | 0.0138 | 17.14514
1.41 | 1081.63 | 0.0141 | 15.45186
1.44 | 1001.36 | 0.0144 | 14.30514
1.47 | 898.44 | 0.0147 | 12.83486
1.5 | 812.115 | 0.015 | 11.60164
1.53 | 762.435 | 0.0153 | 10.89193
1.56 | 734.286 | 0.0156 | 10.4898
1.59 | 712.73 | 0.0159 | 10.18186
1.62 | 694.591 | 0.0162 | 9.922729
1.65 | 673.333 | 0.0165 | 9.619043
1.68 | 654.305 | 0.0168 | 9.347214
1.71 | 633.865 | 0.0171 | 9.055214
1.74 | 597.13 | 0.0174 | 8.530429
1.77 | 554.877 | 0.0177 | 7.926814
1.8 | 497.026 | 0.018 | 7.100371
1.83 | 420.487 | 0.0183 | 6.006957
1.86 | 333.716 | 0.0186 | 4.767371
1.89 | 246.004 | 0.0189 | 3.514343
1.92 | 180.264 | 0.0192 | 2.5752
1.95 | 134.229 | 0.0195 | 1.917557
1.98 | 112.707 | 0.0198 | 1.6101
2.01 | 102.135 | 0.0201 | 1.459071
2.04 | 94.4807 | 0.0204 | 1.349724
2.07 | 89.7865 | 0.0207 | 1.282664
2.1 | 85.5853 | 0.021 | 1.222647
2.13 | 81.2409 | 0.0213 | 1.160584
2.16 | 78.7231 | 0.0216 | 1.124616
2.19 | 77.3163 | 0.0219 | 1.104519
2.22 | 73.7903 | 0.0222 | 1.054147
2.25 | 63.7081 | 0.0225 | 0.9101157
2.28 | 41.9582 | 0.0228 | 0.5994029
2.31 | 36.2535 | 0.0231 | 0.5179071
2.34 | 35.5492 | 0.0234 | 0.5078457
2.37 | 35.403 | 0.0237 | 0.5057571
2.4 | 35.5176 | 0.024 | 0.5073943
2.43 | 35.5192 | 0.0243 | 0.5074171
2.46 | 35.2501 | 0.0246 | 0.5035729
2.49 | 34.9601 | 0.0249 | 0.49943
2.52 | 34.922 | 0.0252 | 0.4988857
2.55 | 35.2577 | 0.0255 | 0.5036814
2.58 | 35.545 | 0.0258 | 0.5077857
2.61 | 35.85 | 0.0261 | 0.5121429
2.64 | 35.7009 | 0.0264 | 0.5100129
2.67 | 35.6399 | 0.0267 | 0.5091414
2.7 | 35.7907 | 0.027 | 0.5112957
2.73 | 35.8038 | 0.0273 | 0.5114829
2.76 | 35.751 | 0.0276 | 0.5107286
2.79 | 35.6808 | 0.0279 | 0.5097257
2.82 | 35.5984 | 0.0282 | 0.5085486
2.85 | 35.6264 | 0.0285 | 0.5089486
2.88 | 35.9314 | 0.0288 | 0.5133057
2.91 | 36.299 | 0.0291 | 0.5185571
2.94 | 36.4873 | 0.0294 | 0.5212471
2.97 | 36.0729 | 0.0297 | 0.5153271
3 | 35.3149 | 0.03 | 0.5044986

## 4_kasa3_th1.8_chd15_hr0.333
TIME | FX | strain | stress | 4\kasa=3\thickness=1.8\ch_dis=15\hoso_rate=0.333\4_kasa3_th1.8_chd15_hr0.333.csv
0.03 | 58.555 | 0.0003 | 0.8365 | 最大応力 | 30.97086
0.06 | 117.11 | 0.0006 | 1.673 | ヤング率 | 2788.333
0.09 | 175.665 | 0.0009 | 2.5095
0.12 | 234.22 | 0.0012 | 3.346
0.15 | 292.775 | 0.0015 | 4.1825
0.18 | 351.33 | 0.0018 | 5.019
0.21 | 409.885 | 0.0021 | 5.8555
0.24 | 468.44 | 0.0024 | 6.692
0.27 | 526.995 | 0.0027 | 7.5285
0.3 | 585.55 | 0.003 | 8.365
0.33 | 644.105 | 0.0033 | 9.2015
0.36 | 702.66 | 0.0036 | 10.038
0.39 | 761.215 | 0.0039 | 10.8745
0.42 | 819.77 | 0.0042 | 11.711
0.45 | 878.325 | 0.0045 | 12.5475
0.48 | 936.88 | 0.0048 | 13.384
0.51 | 995.36 | 0.0051 | 14.21943
0.54 | 1053.46 | 0.0054 | 15.04943
0.57 | 1111.35 | 0.0057 | 15.87643
0.6 | 1168.01 | 0.006 | 16.68586
0.63 | 1219.72 | 0.0063 | 17.42457
0.66 | 1264.07 | 0.0066 | 18.05814
0.69 | 1310.57 | 0.0069 | 18.72243
0.72 | 1358.79 | 0.0072 | 19.41129
0.75 | 1407.33 | 0.0075 | 20.10471
0.78 | 1457.04 | 0.0078 | 20.81486
0.81 | 1507.95 | 0.0081 | 21.54214
0.84 | 1559.93 | 0.0084 | 22.28471
0.87 | 1611.24 | 0.0087 | 23.01771
0.9 | 1662.54 | 0.009 | 23.75057
0.93 | 1713.36 | 0.0093 | 24.47657
0.96 | 1764.6 | 0.0096 | 25.20857
0.99 | 1815.98 | 0.0099 | 25.94257
1.02 | 1867.22 | 0.0102 | 26.67457
1.05 | 1917.94 | 0.0105 | 27.39914
1.08 | 1967.07 | 0.0108 | 28.101
1.11 | 2013.82 | 0.0111 | 28.76886
1.14 | 2058.49 | 0.0114 | 29.407
1.17 | 2101.72 | 0.0117 | 30.02457
1.2 | 2137.73 | 0.012 | 30.539
1.23 | 2162.48 | 0.0123 | 30.89257
1.26 | 2167.96 | 0.0126 | 30.97086
1.29 | 2154.1 | 0.0129 | 30.77286
1.32 | 2055.92 | 0.0132 | 29.37029
1.35 | 1878.91 | 0.0135 | 26.84157
1.38 | 1698.82 | 0.0138 | 24.26886
1.41 | 1550.99 | 0.0141 | 22.157
1.44 | 1447.77 | 0.0144 | 20.68243
1.47 | 1364.91 | 0.0147 | 19.49871
1.5 | 1298.74 | 0.015 | 18.55343
1.53 | 1239.37 | 0.0153 | 17.70529
1.56 | 1175.77 | 0.0156 | 16.79671
1.59 | 1109.62 | 0.0159 | 15.85171
1.62 | 1030.3 | 0.0162 | 14.71857
1.65 | 844.477 | 0.0165 | 12.06396
1.68 | 359.009 | 0.0168 | 5.1287
1.71 | 263.166 | 0.0171 | 3.759514
1.74 | 222.324 | 0.0174 | 3.176057
1.77 | 203.39 | 0.0177 | 2.905571
1.8 | 190.585 | 0.018 | 2.722643
1.83 | 181.351 | 0.0183 | 2.590729
1.86 | 166.874 | 0.0186 | 2.383914
1.89 | 143.516 | 0.0189 | 2.050229
1.92 | 42.6603 | 0.0192 | 0.6094329
1.95 | 29.3525 | 0.0195 | 0.4193214
1.98 | 28.98 | 0.0198 | 0.414
2.01 | 28.8492 | 0.0201 | 0.4121314
2.04 | 28.7938 | 0.0204 | 0.41134
2.07 | 29.0595 | 0.0207 | 0.4151357
2.1 | 29.1242 | 0.021 | 0.41606
2.13 | 29.4822 | 0.0213 | 0.4211743
2.16 | 29.7562 | 0.0216 | 0.4250886
2.19 | 30.1324 | 0.0219 | 0.4304629
2.22 | 30.0723 | 0.0222 | 0.4296043
2.25 | 29.6363 | 0.0225 | 0.4233757
2.28 | 29.6061 | 0.0228 | 0.4229443
2.31 | 29.6237 | 0.0231 | 0.4231957
2.34 | 29.9461 | 0.0234 | 0.4278014
2.37 | 30.0036 | 0.0237 | 0.4286229
2.4 | 30.2243 | 0.024 | 0.4317757
2.43 | 30.1116 | 0.0243 | 0.4301657
2.46 | 30.3372 | 0.0246 | 0.4333886
2.49 | 30.0766 | 0.0249 | 0.4296657
2.52 | 30.4284 | 0.0252 | 0.4346914
2.55 | 30.7653 | 0.0255 | 0.4395043
2.58 | 31.005 | 0.0258 | 0.4429286
2.61 | 31.1915 | 0.0261 | 0.4455929
2.64 | 31.2275 | 0.0264 | 0.4461071
2.67 | 31.4833 | 0.0267 | 0.4497614
2.7 | 31.8019 | 0.027 | 0.4543129
2.73 | 32.1239 | 0.0273 | 0.4589129
2.76 | 32.4532 | 0.0276 | 0.4636171
2.79 | 32.7531 | 0.0279 | 0.4679014
2.82 | 33.0231 | 0.0282 | 0.4717586
2.85 | 33.2047 | 0.0285 | 0.4743529
2.88 | 32.6933 | 0.0288 | 0.4670471
2.91 | 32.889 | 0.0291 | 0.4698429
2.94 | 33.1629 | 0.0294 | 0.4737557
2.97 | 32.7933 | 0.0297 | 0.4684757
3 | 31.7577 | 0.03 | 0.4536814

## 4_kasa3_th1.8_chd15_hr0.5
TIME | FX | strain | stress | 4\kasa=3\thickness=1.8\ch_dis=15\hoso_rate=0.5\4_kasa3_th1.8_chd15_hr0.5.csv
0.03 | 61.469 | 0.0003 | 0.8781286 | 最大応力 | 34.25929
0.06 | 122.938 | 0.0006 | 1.756257 | ヤング率 | 2927.095
0.09 | 184.407 | 0.0009 | 2.634386
0.12 | 245.876 | 0.0012 | 3.512514
0.15 | 307.345 | 0.0015 | 4.390643
0.18 | 368.814 | 0.0018 | 5.268771
0.21 | 430.283 | 0.0021 | 6.1469
0.24 | 491.752 | 0.0024 | 7.025029
0.27 | 553.221 | 0.0027 | 7.903157
0.3 | 614.69 | 0.003 | 8.781286
0.33 | 676.159 | 0.0033 | 9.659414
0.36 | 737.628 | 0.0036 | 10.53754
0.39 | 799.097 | 0.0039 | 11.41567
0.42 | 860.492 | 0.0042 | 12.29274
0.45 | 921.845 | 0.0045 | 13.16921
0.48 | 983.164 | 0.0048 | 14.0452
0.51 | 1044.34 | 0.0051 | 14.91914
0.54 | 1105.4 | 0.0054 | 15.79143
0.57 | 1165.96 | 0.0057 | 16.65657
0.6 | 1225.13 | 0.006 | 17.50186
0.63 | 1281.69 | 0.0063 | 18.30986
0.66 | 1329.9 | 0.0066 | 18.99857
0.69 | 1376.72 | 0.0069 | 19.66743
0.72 | 1428.05 | 0.0072 | 20.40071
0.75 | 1481.95 | 0.0075 | 21.17071
0.78 | 1536.52 | 0.0078 | 21.95029
0.81 | 1589.97 | 0.0081 | 22.71386
0.84 | 1643.13 | 0.0084 | 23.47329
0.87 | 1697.44 | 0.0087 | 24.24914
0.9 | 1752.76 | 0.009 | 25.03943
0.93 | 1807.93 | 0.0093 | 25.82757
0.96 | 1862.12 | 0.0096 | 26.60171
0.99 | 1916.12 | 0.0099 | 27.37314
1.02 | 1971.06 | 0.0102 | 28.158
1.05 | 2025.17 | 0.0105 | 28.931
1.08 | 2078.39 | 0.0108 | 29.69129
1.11 | 2129.78 | 0.0111 | 30.42543
1.14 | 2179.23 | 0.0114 | 31.13186
1.17 | 2227.41 | 0.0117 | 31.82014
1.2 | 2272.42 | 0.012 | 32.46314
1.23 | 2312.1 | 0.0123 | 33.03
1.26 | 2350.68 | 0.0126 | 33.58114
1.29 | 2378.26 | 0.0129 | 33.97514
1.32 | 2394.23 | 0.0132 | 34.20329
1.35 | 2398.15 | 0.0135 | 34.25929
1.38 | 2397.93 | 0.0138 | 34.25614
1.41 | 2392.05 | 0.0141 | 34.17214
1.44 | 2358.82 | 0.0144 | 33.69743
1.47 | 2251.92 | 0.0147 | 32.17029
1.5 | 1917.18 | 0.015 | 27.38829
1.53 | 1247.93 | 0.0153 | 17.82757
1.56 | 772.652 | 0.0156 | 11.03789
1.59 | 441.824 | 0.0159 | 6.311771
1.62 | 328.093 | 0.0162 | 4.687043
1.65 | 276.133 | 0.0165 | 3.944757
1.68 | 241.935 | 0.0168 | 3.456214
1.71 | 215.9 | 0.0171 | 3.084286
1.74 | 198.663 | 0.0174 | 2.838043
1.77 | 187.948 | 0.0177 | 2.684971
1.8 | 171.878 | 0.018 | 2.4554
1.83 | 108.291 | 0.0183 | 1.547014
1.86 | 24.5032 | 0.0186 | 0.3500457
1.89 | 18.7268 | 0.0189 | 0.2675257
1.92 | 17.1376 | 0.0192 | 0.2448229
1.95 | 16.9268 | 0.0195 | 0.2418114
1.98 | 16.9728 | 0.0198 | 0.2424686
2.01 | 16.9495 | 0.0201 | 0.2421357
2.04 | 17.1468 | 0.0204 | 0.2449543
2.07 | 17.1217 | 0.0207 | 0.2445957
2.1 | 17.2769 | 0.021 | 0.2468129
2.13 | 17.4756 | 0.0213 | 0.2496514
2.16 | 17.6544 | 0.0216 | 0.2522057
2.19 | 17.8647 | 0.0219 | 0.25521
2.22 | 18.0589 | 0.0222 | 0.2579843
2.25 | 18.2506 | 0.0225 | 0.2607229
2.28 | 18.4044 | 0.0228 | 0.26292
2.31 | 18.6073 | 0.0231 | 0.2658186
2.34 | 18.7839 | 0.0234 | 0.2683414
2.37 | 18.8735 | 0.0237 | 0.2696214
2.4 | 19.0644 | 0.024 | 0.2723486
2.43 | 18.9377 | 0.0243 | 0.2705386
2.46 | 19.0164 | 0.0246 | 0.2716629
2.49 | 19.0931 | 0.0249 | 0.2727586
2.52 | 18.8292 | 0.0252 | 0.2689886
2.55 | 18.8439 | 0.0255 | 0.2691986
2.58 | 18.8571 | 0.0258 | 0.2693871
2.61 | 18.9429 | 0.0261 | 0.2706129
2.64 | 18.7688 | 0.0264 | 0.2681257
2.67 | 18.9259 | 0.0267 | 0.27037
2.7 | 18.5835 | 0.027 | 0.2654786
2.73 | 18.6837 | 0.0273 | 0.26691
2.76 | 18.8616 | 0.0276 | 0.2694514
2.79 | 18.996 | 0.0279 | 0.2713714
2.82 | 19.1083 | 0.0282 | 0.2729757
2.85 | 19.167 | 0.0285 | 0.2738143
2.88 | 19.1599 | 0.0288 | 0.2737129
2.91 | 19.0991 | 0.0291 | 0.2728443
2.94 | 18.9842 | 0.0294 | 0.2712029
2.97 | 19.0495 | 0.0297 | 0.2721357
2.985 | 19.1297 | 0.02985 | 0.2732814
3 | 19.0678 | 0.03 | 0.2723971

## 4_kasa3_th1.8_chd15_hr0.8
TIME | FX | strain | stress | 4\kasa=3\thickness=1.8\ch_dis=15\hoso_rate=0.8\4_kasa3_th1.8_chd15_hr0.8.csv
0.03 | 66.8036 | 0.0003 | 0.9543371 | 最大応力 | 30.16829
0.06 | 133.607 | 0.0006 | 1.908671 | ヤング率 | 3181.123
0.09 | 200.411 | 0.0009 | 2.863014
0.12 | 267.214 | 0.0012 | 3.817343
0.15 | 334.018 | 0.0015 | 4.771686
0.18 | 400.821 | 0.0018 | 5.726014
0.21 | 467.625 | 0.0021 | 6.680357
0.24 | 534.429 | 0.0024 | 7.6347
0.27 | 601.232 | 0.0027 | 8.589029
0.3 | 668.036 | 0.003 | 9.543371
0.33 | 734.809 | 0.0033 | 10.49727
0.36 | 801.544 | 0.0036 | 11.45063
0.39 | 868.236 | 0.0039 | 12.40337
0.42 | 934.807 | 0.0042 | 13.35439
0.45 | 1001.31 | 0.0045 | 14.30443
0.48 | 1067.98 | 0.0048 | 15.25686
0.51 | 1134.36 | 0.0051 | 16.20514
0.54 | 1200.73 | 0.0054 | 17.15329
0.57 | 1266.32 | 0.0057 | 18.09029
0.6 | 1331.39 | 0.006 | 19.01986
0.63 | 1395.52 | 0.0063 | 19.936
0.66 | 1459.05 | 0.0066 | 20.84357
0.69 | 1520.12 | 0.0069 | 21.716
0.72 | 1575.84 | 0.0072 | 22.512
0.75 | 1627.08 | 0.0075 | 23.244
0.78 | 1682.56 | 0.0078 | 24.03657
0.81 | 1742.86 | 0.0081 | 24.898
0.84 | 1803.74 | 0.0084 | 25.76771
0.87 | 1864.32 | 0.0087 | 26.63314
0.9 | 1925.1 | 0.009 | 27.50143
0.93 | 1981.98 | 0.0093 | 28.314
0.96 | 2033.92 | 0.0096 | 29.056
0.99 | 2079.8 | 0.0099 | 29.71143
1.02 | 2111.78 | 0.0102 | 30.16829
1.05 | 2070.44 | 0.0105 | 29.57771
1.08 | 2021 | 0.0108 | 28.87143
1.11 | 2007.53 | 0.0111 | 28.679
1.14 | 1991.64 | 0.0114 | 28.452
1.17 | 1963.05 | 0.0117 | 28.04357
1.2 | 1932.67 | 0.012 | 27.60957
1.23 | 1858.96 | 0.0123 | 26.55657
1.26 | 1676.85 | 0.0126 | 23.955
1.29 | 1321.2 | 0.0129 | 18.87429
1.32 | 956.903 | 0.0132 | 13.67004
1.35 | 819.277 | 0.0135 | 11.70396
1.38 | 648.358 | 0.0138 | 9.262257
1.41 | 107.666 | 0.0141 | 1.538086
1.44 | 68.0831 | 0.0144 | 0.9726157
1.47 | 65.586 | 0.0147 | 0.9369429
1.5 | 65.4503 | 0.015 | 0.9350043
1.53 | 65.347 | 0.0153 | 0.9335286
1.56 | 64.974 | 0.0156 | 0.9282
1.59 | 64.6239 | 0.0159 | 0.9231986
1.62 | 64.8855 | 0.0162 | 0.9269357
1.65 | 64.8243 | 0.0165 | 0.9260614
1.68 | 65.6478 | 0.0168 | 0.9378257
1.71 | 66.1897 | 0.0171 | 0.9455671
1.74 | 65.3443 | 0.0174 | 0.93349
1.77 | 65.5011 | 0.0177 | 0.93573
1.8 | 62.3996 | 0.018 | 0.8914229
1.83 | 54.5252 | 0.0183 | 0.7789314
1.86 | 51.2123 | 0.0186 | 0.7316043
1.89 | 51.3397 | 0.0189 | 0.7334243
1.92 | 51.3021 | 0.0192 | 0.7328871
1.95 | 51.6288 | 0.0195 | 0.7375543
1.98 | 51.209 | 0.0198 | 0.7315571
2.01 | 51.1086 | 0.0201 | 0.7301229
2.04 | 50.7683 | 0.0204 | 0.7252614
2.07 | 50.2796 | 0.0207 | 0.71828
2.1 | 50.9115 | 0.021 | 0.7273071
2.13 | 51.2125 | 0.0213 | 0.7316071
2.16 | 51.7787 | 0.0216 | 0.7396957
2.19 | 52.2143 | 0.0219 | 0.7459186
2.22 | 52.0613 | 0.0222 | 0.7437329
2.25 | 52.5702 | 0.0225 | 0.7510029
2.28 | 53.163 | 0.0228 | 0.7594714
2.31 | 53.8211 | 0.0231 | 0.7688729
2.34 | 54.3474 | 0.0234 | 0.7763914
2.37 | 54.876 | 0.0237 | 0.7839429
2.4 | 55.322 | 0.024 | 0.7903143
2.43 | 55.6531 | 0.0243 | 0.7950443
2.46 | 55.6417 | 0.0246 | 0.7948814
2.49 | 56.0188 | 0.0249 | 0.8002686
2.52 | 56.3168 | 0.0252 | 0.8045257
2.55 | 55.4208 | 0.0255 | 0.7917257
2.58 | 54.4622 | 0.0258 | 0.7780314
2.61 | 53.1884 | 0.0261 | 0.7598343
2.64 | 51.5668 | 0.0264 | 0.7366686
2.67 | 49.9177 | 0.0267 | 0.71311
2.7 | 47.6753 | 0.027 | 0.6810757
2.73 | 44.3205 | 0.0273 | 0.63315
2.76 | 42.0469 | 0.0276 | 0.60067
2.79 | 40.4256 | 0.0279 | 0.5775086
2.82 | 38.8378 | 0.0282 | 0.5548257
2.85 | 37.9824 | 0.0285 | 0.5426057
2.88 | 37.0999 | 0.0288 | 0.5299986
2.91 | 36.3631 | 0.0291 | 0.5194729
2.94 | 35.0131 | 0.0294 | 0.5001871
2.97 | 33.0687 | 0.0297 | 0.47241
3 | 29.4216 | 0.03 | 0.4203086