## Sheet1
path | output_file_name | key_word | remove_word | finished | plus | speed[mm/s] | length[mm] | cross_section_area[mm2]
pla\\ | pla |  |  |  | 1 | 1 | 120 | 50

## PLA1
TIME | FX | strain | stress | 最大応力 | 69.8024
0.03 | 34.9012 | 0.00025 | 0.698024 | ヤング率 | 2792.092
0.06 | 69.8024 | 0.0005 | 1.396048
0.09 | 104.704 | 0.00075 | 2.09408
0.12 | 139.605 | 0.001 | 2.7921
0.15 | 174.506 | 0.00125 | 3.49012
0.18 | 209.407 | 0.0015 | 4.18814
0.21 | 244.308 | 0.00175 | 4.88616
0.24 | 279.209 | 0.002 | 5.58418
0.27 | 314.111 | 0.00225 | 6.28222
0.3 | 349.012 | 0.0025 | 6.98024
0.33 | 383.913 | 0.00275 | 7.67826
0.36 | 418.814 | 0.003 | 8.37628
0.39 | 453.715 | 0.00325 | 9.0743
0.42 | 488.616 | 0.0035 | 9.77232
0.45 | 523.518 | 0.00375 | 10.47036
0.48 | 558.419 | 0.004 | 11.16838
0.51 | 593.32 | 0.00425 | 11.8664
0.54 | 628.221 | 0.0045 | 12.56442
0.57 | 663.122 | 0.00475 | 13.26244
0.6 | 698.024 | 0.005 | 13.96048
0.63 | 732.925 | 0.00525 | 14.6585
0.66 | 767.826 | 0.0055 | 15.35652
0.69 | 802.727 | 0.00575 | 16.05454
0.72 | 837.628 | 0.006 | 16.75256
0.75 | 872.529 | 0.00625 | 17.45058
0.78 | 907.431 | 0.0065 | 18.14862
0.81 | 942.332 | 0.00675 | 18.84664
0.84 | 977.233 | 0.007 | 19.54466
0.87 | 1012.13 | 0.00725 | 20.2426
0.9 | 1047.04 | 0.0075 | 20.9408
0.93 | 1081.94 | 0.00775 | 21.6388
0.96 | 1116.84 | 0.008 | 22.3368
0.99 | 1151.74 | 0.00825 | 23.0348
1.02 | 1186.64 | 0.0085 | 23.7328
1.05 | 1221.54 | 0.00875 | 24.4308
1.08 | 1256.44 | 0.009 | 25.1288
1.11 | 1291.34 | 0.00925 | 25.8268
1.14 | 1326.24 | 0.0095 | 26.5248
1.17 | 1361.15 | 0.00975 | 27.223
1.2 | 1396.05 | 0.01 | 27.921
1.23 | 1430.95 | 0.01025 | 28.619
1.26 | 1465.85 | 0.0105 | 29.317
1.29 | 1500.75 | 0.01075 | 30.015
1.32 | 1535.65 | 0.011 | 30.713
1.35 | 1570.55 | 0.01125 | 31.411
1.38 | 1605.45 | 0.0115 | 32.109
1.41 | 1640.36 | 0.01175 | 32.8072
1.44 | 1675.26 | 0.012 | 33.5052
1.47 | 1710.16 | 0.01225 | 34.2032
1.5 | 1745.06 | 0.0125 | 34.9012
1.53 | 1779.96 | 0.01275 | 35.5992
1.56 | 1814.86 | 0.013 | 36.2972
1.59 | 1849.76 | 0.01325 | 36.9952
1.62 | 1884.66 | 0.0135 | 37.6932
1.65 | 1919.56 | 0.01375 | 38.3912
1.68 | 1954.47 | 0.014 | 39.0894
1.71 | 1989.37 | 0.01425 | 39.7874
1.74 | 2024.27 | 0.0145 | 40.4854
1.77 | 2059.17 | 0.01475 | 41.1834
1.8 | 2094.07 | 0.015 | 41.8814
1.83 | 2128.97 | 0.01525 | 42.5794
1.86 | 2163.87 | 0.0155 | 43.2774
1.89 | 2198.77 | 0.01575 | 43.9754
1.92 | 2233.68 | 0.016 | 44.6736
1.95 | 2268.58 | 0.01625 | 45.3716
1.98 | 2303.48 | 0.0165 | 46.0696
2.01 | 2338.38 | 0.01675 | 46.7676
2.04 | 2373.28 | 0.017 | 47.4656
2.07 | 2408.18 | 0.01725 | 48.1636
2.1 | 2443.08 | 0.0175 | 48.8616
2.13 | 2477.98 | 0.01775 | 49.5596
2.16 | 2512.88 | 0.018 | 50.2576
2.19 | 2547.79 | 0.01825 | 50.9558
2.22 | 2582.69 | 0.0185 | 51.6538
2.25 | 2617.59 | 0.01875 | 52.3518
2.28 | 2652.49 | 0.019 | 53.0498
2.31 | 2687.39 | 0.01925 | 53.7478
2.34 | 2722.29 | 0.0195 | 54.4458
2.37 | 2757.19 | 0.01975 | 55.1438
2.4 | 2792.09 | 0.02 | 55.8418
2.43 | 2827 | 0.02025 | 56.54
2.46 | 2861.9 | 0.0205 | 57.238
2.49 | 2896.8 | 0.02075 | 57.936
2.52 | 2931.7 | 0.021 | 58.634
2.55 | 2966.6 | 0.02125 | 59.332
2.58 | 3001.5 | 0.0215 | 60.03
2.61 | 3036.4 | 0.02175 | 60.728
2.64 | 3071.3 | 0.022 | 61.426
2.67 | 3106.2 | 0.02225 | 62.124
2.7 | 3141.11 | 0.0225 | 62.8222
2.73 | 3176.01 | 0.02275 | 63.5202
2.76 | 3210.91 | 0.023 | 64.2182
2.79 | 3245.81 | 0.02325 | 64.9162
2.82 | 3280.71 | 0.0235 | 65.6142
2.85 | 3315.61 | 0.02375 | 66.3122
2.88 | 3350.51 | 0.024 | 67.0102
2.91 | 3385.41 | 0.02425 | 67.7082
2.94 | 3420.32 | 0.0245 | 68.4064
2.97 | 3455.22 | 0.02475 | 69.1044
3 | 3490.12 | 0.025 | 69.8024

## PLA2
TIME | FX | strain | stress | 最大応力 | 35.1002
0.03 | 34.9012 | 0.00025 | 0.698024 | ヤング率 | 2792.092
0.06 | 69.8024 | 0.0005 | 1.396048
0.09 | 104.704 | 0.00075 | 2.09408
0.12 | 139.605 | 0.001 | 2.7921
0.15 | 174.506 | 0.00125 | 3.49012
0.18 | 209.407 | 0.0015 | 4.18814
0.21 | 244.308 | 0.00175 | 4.88616
0.24 | 279.209 | 0.002 | 5.58418
0.27 | 314.111 | 0.00225 | 6.28222
0.3 | 349.012 | 0.0025 | 6.98024
0.33 | 383.913 | 0.00275 | 7.67826
0.36 | 418.813 | 0.003 | 8.37626
0.39 | 453.712 | 0.00325 | 9.07424
0.42 | 488.611 | 0.0035 | 9.77222
0.45 | 523.508 | 0.00375 | 10.47016
0.48 | 558.399 | 0.004 | 11.16798
0.51 | 593.286 | 0.00425 | 11.86572
0.54 | 628.168 | 0.0045 | 12.56336
0.57 | 663.046 | 0.00475 | 13.26092
0.6 | 697.922 | 0.005 | 13.95844
0.63 | 732.799 | 0.00525 | 14.65598
0.66 | 767.675 | 0.0055 | 15.3535
0.69 | 802.55 | 0.00575 | 16.051
0.72 | 837.425 | 0.006 | 16.7485
0.75 | 872.296 | 0.00625 | 17.44592
0.78 | 907.166 | 0.0065 | 18.14332
0.81 | 942.033 | 0.00675 | 18.84066
0.84 | 976.899 | 0.007 | 19.53798
0.87 | 1011.76 | 0.00725 | 20.2352
0.9 | 1046.62 | 0.0075 | 20.9324
0.93 | 1081.47 | 0.00775 | 21.6294
0.96 | 1116.31 | 0.008 | 22.3262
0.99 | 1151.15 | 0.00825 | 23.023
1.02 | 1185.98 | 0.0085 | 23.7196
1.05 | 1220.81 | 0.00875 | 24.4162
1.08 | 1255.63 | 0.009 | 25.1126
1.11 | 1290.44 | 0.00925 | 25.8088
1.14 | 1325.25 | 0.0095 | 26.505
1.17 | 1360.06 | 0.00975 | 27.2012
1.2 | 1394.86 | 0.01 | 27.8972
1.23 | 1429.65 | 0.01025 | 28.593
1.26 | 1464.44 | 0.0105 | 29.2888
1.29 | 1499.22 | 0.01075 | 29.9844
1.32 | 1533.99 | 0.011 | 30.6798
1.35 | 1568.74 | 0.01125 | 31.3748
1.38 | 1603.46 | 0.0115 | 32.0692
1.41 | 1638.16 | 0.01175 | 32.7632
1.44 | 1672.72 | 0.012 | 33.4544
1.47 | 1706.73 | 0.01225 | 34.1346
1.5 | 1737.97 | 0.0125 | 34.7594
1.53 | 1752.11 | 0.01275 | 35.0422
1.56 | 1754.54 | 0.013 | 35.0908
1.59 | 1754.91 | 0.01325 | 35.0982
1.62 | 1754.98 | 0.0135 | 35.0996
1.65 | 1753.94 | 0.01375 | 35.0788
1.68 | 1755 | 0.014 | 35.1
1.71 | 1755 | 0.01425 | 35.1
1.74 | 1755 | 0.0145 | 35.1
1.77 | 1755.01 | 0.01475 | 35.1002
1.8 | 1755.01 | 0.015 | 35.1002
1.83 | 1755.01 | 0.01525 | 35.1002
1.86 | 1755.01 | 0.0155 | 35.1002
1.89 | 1755.01 | 0.01575 | 35.1002
1.92 | 1755.01 | 0.016 | 35.1002
1.95 | 1755.01 | 0.01625 | 35.1002
1.98 | 1755.01 | 0.0165 | 35.1002
2.01 | 1755 | 0.01675 | 35.1
2.04 | 1755 | 0.017 | 35.1
2.07 | 1755 | 0.01725 | 35.1
2.1 | 1755 | 0.0175 | 35.1
2.13 | 1755 | 0.01775 | 35.1
2.16 | 1755 | 0.018 | 35.1
2.19 | 1755 | 0.01825 | 35.1
2.22 | 1755 | 0.0185 | 35.1
2.25 | 1755.01 | 0.01875 | 35.1002
2.28 | 1755.01 | 0.019 | 35.1002
2.31 | 1755.01 | 0.01925 | 35.1002
2.34 | 1755.01 | 0.0195 | 35.1002
2.37 | 1755.01 | 0.01975 | 35.1002
2.4 | 1755.01 | 0.02 | 35.1002
2.43 | 1755.01 | 0.02025 | 35.1002
2.46 | 1755.01 | 0.0205 | 35.1002
2.49 | 1755.01 | 0.02075 | 35.1002
2.52 | 1755.01 | 0.021 | 35.1002
2.55 | 1755.01 | 0.02125 | 35.1002
2.58 | 1755.01 | 0.0215 | 35.1002
2.61 | 1755.01 | 0.02175 | 35.1002
2.64 | 1755.01 | 0.022 | 35.1002
2.67 | 1755.01 | 0.02225 | 35.1002
2.7 | 1755.01 | 0.0225 | 35.1002
2.73 | 1755.01 | 0.02275 | 35.1002
2.76 | 1755.01 | 0.023 | 35.1002
2.79 | 1755.01 | 0.02325 | 35.1002
2.82 | 1755.01 | 0.0235 | 35.1002
2.85 | 1755.01 | 0.02375 | 35.1002
2.88 | 1755.01 | 0.024 | 35.1002
2.91 | 1755.01 | 0.02425 | 35.1002
2.94 | 1755.01 | 0.0245 | 35.1002
2.97 | 1755.01 | 0.02475 | 35.1002
3 | 1755.01 | 0.025 | 35.1002

## PLA3
TIME | FX | strain | stress | 最大応力 | 33.7388
0.03 | 34.9012 | 0.00025 | 0.698024 | ヤング率 | 2792.092
0.06 | 69.8024 | 0.0005 | 1.396048
0.09 | 104.704 | 0.00075 | 2.09408
0.12 | 139.605 | 0.001 | 2.7921
0.15 | 174.506 | 0.00125 | 3.49012
0.18 | 209.407 | 0.0015 | 4.18814
0.21 | 244.308 | 0.00175 | 4.88616
0.24 | 279.209 | 0.002 | 5.58418
0.27 | 314.111 | 0.00225 | 6.28222
0.3 | 349.012 | 0.0025 | 6.98024
0.33 | 383.913 | 0.00275 | 7.67826
0.36 | 418.814 | 0.003 | 8.37628
0.39 | 453.715 | 0.00325 | 9.0743
0.42 | 488.616 | 0.0035 | 9.77232
0.45 | 523.518 | 0.00375 | 10.47036
0.48 | 558.419 | 0.004 | 11.16838
0.51 | 593.125 | 0.00425 | 11.8625
0.54 | 627.975 | 0.0045 | 12.5595
0.57 | 662.734 | 0.00475 | 13.25468
0.6 | 697.487 | 0.005 | 13.94974
0.63 | 732.361 | 0.00525 | 14.64722
0.66 | 767.235 | 0.0055 | 15.3447
0.69 | 802.069 | 0.00575 | 16.04138
0.72 | 836.841 | 0.006 | 16.73682
0.75 | 871.592 | 0.00625 | 17.43184
0.78 | 906.387 | 0.0065 | 18.12774
0.81 | 941.103 | 0.00675 | 18.82206
0.84 | 975.911 | 0.007 | 19.51822
0.87 | 1010.61 | 0.00725 | 20.2122
0.9 | 1044.95 | 0.0075 | 20.899
0.93 | 1079.17 | 0.00775 | 21.5834
0.96 | 1113.57 | 0.008 | 22.2714
0.99 | 1147.83 | 0.00825 | 22.9566
1.02 | 1182.09 | 0.0085 | 23.6418
1.05 | 1216.58 | 0.00875 | 24.3316
1.08 | 1251.2 | 0.009 | 25.024
1.11 | 1285.86 | 0.00925 | 25.7172
1.14 | 1320.59 | 0.0095 | 26.4118
1.17 | 1355.34 | 0.00975 | 27.1068
1.2 | 1390.09 | 0.01 | 27.8018
1.23 | 1424.8 | 0.01025 | 28.496
1.26 | 1459.55 | 0.0105 | 29.191
1.29 | 1494.3 | 0.01075 | 29.886
1.32 | 1529.05 | 0.011 | 30.581
1.35 | 1563.8 | 0.01125 | 31.276
1.38 | 1598.56 | 0.0115 | 31.9712
1.41 | 1633.31 | 0.01175 | 32.6662
1.44 | 1668.06 | 0.012 | 33.3612
1.47 | 1686.94 | 0.01225 | 33.7388
1.5 | 0.0010425 | 0.0125 | 2.085e-05
1.53 | 2.9807e-12 | 0.01275 | 5.9614e-14
1.56 | 8.34669e-15 | 0.013 | 1.669338e-16
1.59 | -3.38041e-13 | 0.01325 | -6.76082e-15
1.62 | 1.34289e-12 | 0.0135 | 2.68578e-14
1.65 | -1.07533e-12 | 0.01375 | -2.15066e-14
1.68 | 1.01088e-13 | 0.014 | 2.02176e-15
1.71 | 8.42088e-13 | 0.01425 | 1.684176e-14
1.74 | -2.14046e-12 | 0.0145 | -4.28092e-14
1.77 | 2.98162e-13 | 0.01475 | 5.96324e-15
1.8 | -7.36363e-13 | 0.015 | -1.472726e-14
1.83 | 9.97893e-13 | 0.01525 | 1.995786e-14
1.86 | 2.0723e-12 | 0.0155 | 4.1446e-14
1.89 | -1.39065e-12 | 0.01575 | -2.7813e-14
1.92 | -1.7528e-13 | 0.016 | -3.5056e-15
1.95 | -3.73282e-12 | 0.01625 | -7.46564e-14
1.98 | -4.02635e-12 | 0.0165 | -8.0527e-14
2.01 | -6.82064e-12 | 0.01675 | -1.364128e-13
2.04 | 2.13953e-12 | 0.017 | 4.27906e-14
2.07 | -6.87674e-12 | 0.01725 | -1.375348e-13
2.1 | 5.42628e-12 | 0.0175 | 1.085256e-13
2.13 | -1.56408e-12 | 0.01775 | -3.12816e-14
2.16 | 2.21048e-12 | 0.018 | 4.42096e-14
2.19 | 4.51927e-12 | 0.01825 | 9.03854e-14
2.22 | -1.08182e-12 | 0.0185 | -2.16364e-14
2.25 | 5.2343e-12 | 0.01875 | 1.04686e-13
2.28 | -3.20977e-12 | 0.019 | -6.41954e-14
2.31 | -7.57508e-12 | 0.01925 | -1.515016e-13
2.34 | -5.06551e-12 | 0.0195 | -1.013102e-13
2.37 | 3.03263e-12 | 0.01975 | 6.06526e-14
2.4 | 3.69851e-12 | 0.02 | 7.39702e-14
2.43 | -5.6099e-12 | 0.02025 | -1.12198e-13
2.46 | -6.48352e-12 | 0.0205 | -1.296704e-13
2.49 | 2.80078e-13 | 0.02075 | 5.60156e-15
2.52 | -9.31212e-12 | 0.021 | -1.862424e-13
2.55 | -9.04225e-13 | 0.02125 | -1.80845e-14
2.58 | 2.41127e-14 | 0.0215 | 4.82254e-16
2.61 | -3.39432e-13 | 0.02175 | -6.78864e-15
2.64 | 4.69919e-12 | 0.022 | 9.39838e-14
2.67 | 6.93703e-13 | 0.02225 | 1.387406e-14
2.7 | -8.04992e-13 | 0.0225 | -1.609984e-14
2.73 | 1.10825e-12 | 0.02275 | 2.2165e-14
2.76 | -2.31852e-14 | 0.023 | -4.63704e-16
2.79 | -5.09241e-12 | 0.02325 | -1.018482e-13
2.82 | 3.83948e-12 | 0.0235 | 7.67896e-14
2.85 | -3.27376e-13 | 0.02375 | -6.54752e-15
2.88 | 2.75163e-12 | 0.024 | 5.50326e-14
2.91 | -2.94545e-12 | 0.02425 | -5.8909e-14
2.94 | 5.33353e-12 | 0.0245 | 1.066706e-13
2.97 | -3.83391e-12 | 0.02475 | -7.66782e-14
3 | -2.54296e-12 | 0.025 | -5.08592e-14

## PLA4
TIME | FX | strain | stress | 最大応力 | 20
0.03 | 34.9012 | 0.00025 | 0.698024 | ヤング率 | 2792.024
0.06 | 69.8024 | 0.0005 | 1.396048
0.09 | 104.704 | 0.00075 | 2.09408
0.12 | 139.605 | 0.001 | 2.7921
0.15 | 174.506 | 0.00125 | 3.49012
0.18 | 209.407 | 0.0015 | 4.18814
0.21 | 244.307 | 0.00175 | 4.88614
0.24 | 279.206 | 0.002 | 5.58412
0.27 | 314.101 | 0.00225 | 6.28202
0.3 | 348.987 | 0.0025 | 6.97974
0.33 | 383.865 | 0.00275 | 7.6773
0.36 | 418.742 | 0.003 | 8.37484
0.39 | 453.617 | 0.00325 | 9.07234
0.42 | 488.491 | 0.0035 | 9.76982
0.45 | 523.361 | 0.00375 | 10.46722
0.48 | 558.226 | 0.004 | 11.16452
0.51 | 593.087 | 0.00425 | 11.86174
0.54 | 627.934 | 0.0045 | 12.55868
0.57 | 662.771 | 0.00475 | 13.25542
0.6 | 697.6 | 0.005 | 13.952
0.63 | 732.418 | 0.00525 | 14.64836
0.66 | 767.227 | 0.0055 | 15.34454
0.69 | 802.026 | 0.00575 | 16.04052
0.72 | 836.815 | 0.006 | 16.7363
0.75 | 871.589 | 0.00625 | 17.43178
0.78 | 906.332 | 0.0065 | 18.12664
0.81 | 941.016 | 0.00675 | 18.82032
0.84 | 975.171 | 0.007 | 19.50342
0.87 | 997.869 | 0.00725 | 19.95738
0.9 | 999.866 | 0.0075 | 19.99732
0.93 | 999.985 | 0.00775 | 19.9997
0.96 | 999.997 | 0.008 | 19.99994
0.99 | 999.999 | 0.00825 | 19.99998
1.02 | 1000 | 0.0085 | 20
1.05 | 1000 | 0.00875 | 20
1.08 | 1000 | 0.009 | 20
1.11 | 1000 | 0.00925 | 20
1.14 | 1000 | 0.0095 | 20
1.17 | 1000 | 0.00975 | 20
1.2 | 1000 | 0.01 | 20
1.23 | 1000 | 0.01025 | 20
1.26 | 1000 | 0.0105 | 20
1.29 | 1000 | 0.01075 | 20
1.32 | 1000 | 0.011 | 20
1.35 | 1000 | 0.01125 | 20
1.38 | 1000 | 0.0115 | 20
1.41 | 1000 | 0.01175 | 20
1.44 | 1000 | 0.012 | 20
1.47 | 1000 | 0.01225 | 20
1.5 | 1000 | 0.0125 | 20
1.53 | 1000 | 0.01275 | 20
1.56 | 1000 | 0.013 | 20
1.59 | 1000 | 0.01325 | 20
1.62 | 1000 | 0.0135 | 20
1.65 | 1000 | 0.01375 | 20
1.68 | 1000 | 0.014 | 20
1.71 | 1000 | 0.01425 | 20
1.74 | 1000 | 0.0145 | 20
1.77 | 1000 | 0.01475 | 20
1.8 | 1000 | 0.015 | 20
1.83 | 1000 | 0.01525 | 20
1.86 | 1000 | 0.0155 | 20
1.89 | 1000 | 0.01575 | 20
1.92 | 1000 | 0.016 | 20
1.95 | 1000 | 0.01625 | 20
1.98 | 1000 | 0.0165 | 20
2.01 | 1000 | 0.01675 | 20
2.04 | 1000 | 0.017 | 20
2.07 | 1000 | 0.01725 | 20
2.1 | 1000 | 0.0175 | 20
2.13 | 1000 | 0.01775 | 20
2.16 | 1000 | 0.018 | 20
2.19 | 1000 | 0.01825 | 20
2.22 | 1000 | 0.0185 | 20
2.25 | 1000 | 0.01875 | 20
2.28 | 1000 | 0.019 | 20
2.31 | 1000 | 0.01925 | 20
2.34 | 1000 | 0.0195 | 20
2.37 | 1000 | 0.01975 | 20
2.4 | 1000 | 0.02 | 20
2.43 | 1000 | 0.02025 | 20
2.46 | 1000 | 0.0205 | 20
2.49 | 1000 | 0.02075 | 20
2.52 | 1000 | 0.021 | 20
2.55 | 1000 | 0.02125 | 20
2.58 | 1000 | 0.0215 | 20
2.61 | 1000 | 0.02175 | 20
2.64 | 1000 | 0.022 | 20
2.67 | 1000 | 0.02225 | 20
2.7 | 1000 | 0.0225 | 20
2.73 | 1000 | 0.02275 | 20
2.76 | 1000 | 0.023 | 20
2.79 | 1000 | 0.02325 | 20
2.82 | 1000 | 0.0235 | 20
2.85 | 1000 | 0.02375 | 20
2.88 | 1000 | 0.024 | 20
2.91 | 1000 | 0.02425 | 20
2.94 | 1000 | 0.0245 | 20
2.97 | 1000 | 0.02475 | 20
3 | 1000 | 0.025 | 20

## まとめ
sheet_name | tensile_strength | young's_modulus
PLA1 | 69.8024 | 2792.092
PLA2 | 35.1002 | 2792.092
PLA3 | 33.7388 | 2792.092
PLA4 | 20 | 2792.024