## まとめ
sheet_name | tensile_strength | young's_modulus
4_kasa2_dia0.4_th1.0_l20_sita15 | 25.72071 | 1149.577
4_kasa2_dia0.4_th1.0_l20_sita30 | 29.344 | 1865.47
4_kasa2_dia0.4_th1.0_l30_sita30 | 29.69057 | 1930.534
4_kasa2_dia0.4_th1.8_l20_sita30 | 30.37014 | 2981.626
4_kasa2_dia0.4_th1.8_l30_sita30 | 33.22371 | 3184.53
4_kasa2_dia0.8_th1.0_l20_sita15 | 27.31929 | 1948.152
4_kasa2_dia0.8_th1.0_l20_sita30 | 28.41386 | 1885.719
4_kasa2_dia0.8_th1.0_l30_sita15 | 25.228 | 2000.297
4_kasa2_dia0.8_th1.0_l30_sita30 | 29.65214 | 1949.77
4_kasa2_dia0.8_th1.8_l20_sita15 | 31.61257 | 3059.703
4_kasa2_dia0.8_th1.8_l20_sita30 | 30.63529 | 3013.549
4_kasa2_dia0.8_th1.8_l30_sita15 | 34.425 | 3257.084
4_kasa2_dia0.8_th1.8_l30_sita30 | 33.49657 | 3213.279

## 4_kasa2_dia0.4_th1.0_l20_sita15
TIME | FX | strain | stress | 4\kasa=2\diagnal=0.4\thickness=1.0\lap=20\sita=15\4_kasa2_dia0.4_th1.0_l20_sita15.csv
0.03 | 24.1411 | 0.0003 | 0.3448729 | 最大応力 | 25.72071
0.06 | 48.2822 | 0.0006 | 0.6897457 | ヤング率 | 1149.577
0.09 | 72.4233 | 0.0009 | 1.034619
0.12 | 96.5644 | 0.0012 | 1.379491
0.15 | 120.706 | 0.0015 | 1.724371
0.18 | 144.847 | 0.0018 | 2.069243
0.21 | 168.988 | 0.0021 | 2.414114
0.24 | 193.129 | 0.0024 | 2.758986
0.27 | 217.27 | 0.0027 | 3.103857
0.3 | 241.411 | 0.003 | 3.448729
0.33 | 265.552 | 0.0033 | 3.7936
0.36 | 289.693 | 0.0036 | 4.138471
0.39 | 313.834 | 0.0039 | 4.483343
0.42 | 337.975 | 0.0042 | 4.828214
0.45 | 362.117 | 0.0045 | 5.1731
0.48 | 386.258 | 0.0048 | 5.517971
0.51 | 410.399 | 0.0051 | 5.862843
0.54 | 434.54 | 0.0054 | 6.207714
0.57 | 458.681 | 0.0057 | 6.552586
0.6 | 482.822 | 0.006 | 6.897457
0.63 | 506.963 | 0.0063 | 7.242329
0.66 | 531.104 | 0.0066 | 7.5872
0.69 | 555.245 | 0.0069 | 7.932071
0.72 | 579.387 | 0.0072 | 8.276957
0.75 | 603.528 | 0.0075 | 8.621829
0.78 | 627.669 | 0.0078 | 8.9667
0.81 | 651.81 | 0.0081 | 9.311571
0.84 | 675.824 | 0.0084 | 9.654629
0.87 | 699.895 | 0.0087 | 9.9985
0.9 | 724.029 | 0.009 | 10.34327
0.93 | 748.163 | 0.0093 | 10.68804
0.96 | 772.298 | 0.0096 | 11.03283
0.99 | 796.389 | 0.0099 | 11.37699
1.02 | 820.478 | 0.0102 | 11.72111
1.05 | 844.6 | 0.0105 | 12.06571
1.08 | 868.73 | 0.0108 | 12.41043
1.11 | 892.857 | 0.0111 | 12.7551
1.14 | 916.984 | 0.0114 | 13.09977
1.17 | 941.115 | 0.0117 | 13.4445
1.2 | 965.223 | 0.012 | 13.7889
1.23 | 989.183 | 0.0123 | 14.13119
1.26 | 1013.13 | 0.0126 | 14.47329
1.29 | 1036.9 | 0.0129 | 14.81286
1.32 | 1060.79 | 0.0132 | 15.15414
1.35 | 1084.77 | 0.0135 | 15.49671
1.38 | 1108.68 | 0.0138 | 15.83829
1.41 | 1132.58 | 0.0141 | 16.17971
1.44 | 1156.66 | 0.0144 | 16.52371
1.47 | 1180.71 | 0.0147 | 16.86729
1.5 | 1204.75 | 0.015 | 17.21071
1.53 | 1228.79 | 0.0153 | 17.55414
1.56 | 1252.82 | 0.0156 | 17.89743
1.59 | 1276.83 | 0.0159 | 18.24043
1.62 | 1300.83 | 0.0162 | 18.58329
1.65 | 1324.78 | 0.0165 | 18.92543
1.68 | 1348.7 | 0.0168 | 19.26714
1.71 | 1372.64 | 0.0171 | 19.60914
1.74 | 1396.61 | 0.0174 | 19.95157
1.77 | 1420.52 | 0.0177 | 20.29314
1.8 | 1444.4 | 0.018 | 20.63429
1.83 | 1468.15 | 0.0183 | 20.97357
1.86 | 1491.81 | 0.0186 | 21.31157
1.89 | 1515.58 | 0.0189 | 21.65114
1.92 | 1539.07 | 0.0192 | 21.98671
1.95 | 1562.68 | 0.0195 | 22.324
1.98 | 1586.29 | 0.0198 | 22.66129
2.01 | 1609.71 | 0.0201 | 22.99586
2.04 | 1632.98 | 0.0204 | 23.32829
2.07 | 1656 | 0.0207 | 23.65714
2.1 | 1678.67 | 0.021 | 23.981
2.13 | 1701.04 | 0.0213 | 24.30057
2.16 | 1723.39 | 0.0216 | 24.61986
2.19 | 1745.03 | 0.0219 | 24.929
2.22 | 1766.6 | 0.0222 | 25.23714
2.25 | 1785.96 | 0.0225 | 25.51371
2.28 | 1800.45 | 0.0228 | 25.72071
2.31 | 1792.29 | 0.0231 | 25.60414
2.34 | 1705.41 | 0.0234 | 24.363
2.37 | 1570.77 | 0.0237 | 22.43957
2.4 | 1368.67 | 0.024 | 19.55243
2.43 | 1117.62 | 0.0243 | 15.966
2.46 | 844.264 | 0.0246 | 12.06091
2.49 | 498.611 | 0.0249 | 7.123014
2.52 | 40.7705 | 0.0252 | 0.5824357
2.55 | 2.82549 | 0.0255 | 0.04036414
2.58 | 2.71169 | 0.0258 | 0.03873843
2.61 | 2.72053 | 0.0261 | 0.03886471
2.64 | 2.74691 | 0.0264 | 0.03924157
2.67 | 2.77418 | 0.0267 | 0.03963114
2.7 | 2.80429 | 0.027 | 0.04006129
2.73 | 2.83473 | 0.0273 | 0.04049614
2.76 | 2.84664 | 0.0276 | 0.04066629
2.79 | 2.8771 | 0.0279 | 0.04110143
2.82 | 2.90803 | 0.0282 | 0.04154329
2.85 | 2.93881 | 0.0285 | 0.041983
2.88 | 2.96974 | 0.0288 | 0.04242486
2.91 | 2.91983 | 0.0291 | 0.04171186
2.94 | 2.94876 | 0.0294 | 0.04212514
2.97 | 2.94725 | 0.0297 | 0.04210357
2.985 | 2.96213 | 0.02985 | 0.04231614
3 | 2.9745 | 0.03 | 0.04249286

## 4_kasa2_dia0.4_th1.0_l20_sita30
TIME | FX | strain | stress | 4\kasa=2\diagnal=0.4\thickness=1.0\lap=20\sita=30\4_kasa2_dia0.4_th1.0_l20_sita30.csv
0.03 | 39.1749 | 0.0003 | 0.5596414 | 最大応力 | 29.344
0.06 | 78.3498 | 0.0006 | 1.119283 | ヤング率 | 1865.47
0.09 | 117.525 | 0.0009 | 1.678929
0.12 | 156.7 | 0.0012 | 2.238571
0.15 | 195.875 | 0.0015 | 2.798214
0.18 | 235.05 | 0.0018 | 3.357857
0.21 | 274.224 | 0.0021 | 3.917486
0.24 | 313.399 | 0.0024 | 4.477129
0.27 | 352.574 | 0.0027 | 5.036771
0.3 | 391.749 | 0.003 | 5.596414
0.33 | 430.924 | 0.0033 | 6.156057
0.36 | 470.099 | 0.0036 | 6.7157
0.39 | 509.274 | 0.0039 | 7.275343
0.42 | 548.449 | 0.0042 | 7.834986
0.45 | 587.624 | 0.0045 | 8.394629
0.48 | 626.799 | 0.0048 | 8.954271
0.51 | 665.974 | 0.0051 | 9.513914
0.54 | 705.138 | 0.0054 | 10.0734
0.57 | 744.183 | 0.0057 | 10.63119
0.6 | 782.854 | 0.006 | 11.18363
0.63 | 821.237 | 0.0063 | 11.73196
0.66 | 859.253 | 0.0066 | 12.27504
0.69 | 895.707 | 0.0069 | 12.79581
0.72 | 929.101 | 0.0072 | 13.27287
0.75 | 963.751 | 0.0075 | 13.76787
0.78 | 999.721 | 0.0078 | 14.28173
0.81 | 1036.78 | 0.0081 | 14.81114
0.84 | 1073.94 | 0.0084 | 15.342
0.87 | 1110.59 | 0.0087 | 15.86557
0.9 | 1147.14 | 0.009 | 16.38771
0.93 | 1184.22 | 0.0093 | 16.91743
0.96 | 1220.9 | 0.0096 | 17.44143
0.99 | 1257.44 | 0.0099 | 17.96343
1.02 | 1293.96 | 0.0102 | 18.48514
1.05 | 1330.76 | 0.0105 | 19.01086
1.08 | 1367.76 | 0.0108 | 19.53943
1.11 | 1404.79 | 0.0111 | 20.06843
1.14 | 1441.85 | 0.0114 | 20.59786
1.17 | 1479.11 | 0.0117 | 21.13014
1.2 | 1516.16 | 0.012 | 21.65943
1.23 | 1553.26 | 0.0123 | 22.18943
1.26 | 1589.76 | 0.0126 | 22.71086
1.29 | 1625.99 | 0.0129 | 23.22843
1.32 | 1662.67 | 0.0132 | 23.75243
1.35 | 1699.17 | 0.0135 | 24.27386
1.38 | 1735.95 | 0.0138 | 24.79929
1.41 | 1772.84 | 0.0141 | 25.32629
1.44 | 1809.98 | 0.0144 | 25.85686
1.47 | 1846.98 | 0.0147 | 26.38543
1.5 | 1883.05 | 0.015 | 26.90071
1.53 | 1918.54 | 0.0153 | 27.40771
1.56 | 1952.51 | 0.0156 | 27.893
1.59 | 1983.29 | 0.0159 | 28.33271
1.62 | 2011.66 | 0.0162 | 28.738
1.65 | 2032.36 | 0.0165 | 29.03371
1.68 | 2046.18 | 0.0168 | 29.23114
1.71 | 2054.08 | 0.0171 | 29.344
1.74 | 2048.57 | 0.0174 | 29.26529
1.77 | 2015.17 | 0.0177 | 28.78814
1.8 | 1892.7 | 0.018 | 27.03857
1.83 | 1559.23 | 0.0183 | 22.27471
1.86 | 1119.54 | 0.0186 | 15.99343
1.89 | 557.098 | 0.0189 | 7.958543
1.92 | 325.996 | 0.0192 | 4.657086
1.95 | 166.654 | 0.0195 | 2.380771
1.98 | 64.389 | 0.0198 | 0.9198429
2.01 | 46.4401 | 0.0201 | 0.66343
2.04 | 40.5964 | 0.0204 | 0.5799486
2.07 | 37.6262 | 0.0207 | 0.5375171
2.1 | 34.49 | 0.021 | 0.4927143
2.13 | 31.8617 | 0.0213 | 0.4551671
2.16 | 30.7335 | 0.0216 | 0.43905
2.19 | 29.5093 | 0.0219 | 0.4215614
2.22 | 28.3253 | 0.0222 | 0.4046471
2.25 | 27.3472 | 0.0225 | 0.3906743
2.28 | 25.3551 | 0.0228 | 0.3622157
2.31 | 23.401 | 0.0231 | 0.3343
2.34 | 21.6513 | 0.0234 | 0.3093043
2.37 | 20.9243 | 0.0237 | 0.2989186
2.4 | 20.5234 | 0.024 | 0.2931914
2.43 | 19.5362 | 0.0243 | 0.2790886
2.46 | 18.496 | 0.0246 | 0.2642286
2.49 | 17.2523 | 0.0249 | 0.2464614
2.52 | 15.5318 | 0.0252 | 0.2218829
2.55 | 13.8873 | 0.0255 | 0.19839
2.58 | 13.2628 | 0.0258 | 0.1894686
2.61 | 12.9178 | 0.0261 | 0.18454
2.64 | 12.7124 | 0.0264 | 0.1816057
2.67 | 12.5343 | 0.0267 | 0.1790614
2.7 | 12.1664 | 0.027 | 0.1738057
2.73 | 12.015 | 0.0273 | 0.1716429
2.76 | 12.0118 | 0.0276 | 0.1715971
2.79 | 11.9297 | 0.0279 | 0.1704243
2.82 | 11.9975 | 0.0282 | 0.1713929
2.85 | 12.0621 | 0.0285 | 0.1723157
2.88 | 12.1295 | 0.0288 | 0.1732786
2.91 | 12.2016 | 0.0291 | 0.1743086
2.94 | 12.291 | 0.0294 | 0.1755857
2.97 | 12.3517 | 0.0297 | 0.1764529
2.985 | 12.3541 | 0.02985 | 0.1764871
2.9925 | 12.3144 | 0.029925 | 0.17592
2.9955 | 12.2625 | 0.029955 | 0.1751786
2.9977 | 12.1036 | 0.029977 | 0.1729086
3 | 11.7735 | 0.03 | 0.1681929

## 4_kasa2_dia0.4_th1.0_l30_sita30
TIME | FX | strain | stress | 4\kasa=2\diagnal=0.4\thickness=1.0\lap=30\sita=30\4_kasa2_dia0.4_th1.0_l30_sita30.csv
0.03 | 40.5412 | 0.0003 | 0.57916 | 最大応力 | 29.69057
0.06 | 81.0825 | 0.0006 | 1.158321 | ヤング率 | 1930.534
0.09 | 121.624 | 0.0009 | 1.737486
0.12 | 162.165 | 0.0012 | 2.316643
0.15 | 202.706 | 0.0015 | 2.8958
0.18 | 243.247 | 0.0018 | 3.474957
0.21 | 283.789 | 0.0021 | 4.054129
0.24 | 324.33 | 0.0024 | 4.633286
0.27 | 364.871 | 0.0027 | 5.212443
0.3 | 405.412 | 0.003 | 5.7916
0.33 | 445.954 | 0.0033 | 6.370771
0.36 | 486.495 | 0.0036 | 6.949929
0.39 | 527.036 | 0.0039 | 7.529086
0.42 | 567.577 | 0.0042 | 8.108243
0.45 | 608.119 | 0.0045 | 8.687414
0.48 | 648.66 | 0.0048 | 9.266571
0.51 | 689.201 | 0.0051 | 9.845729
0.54 | 729.742 | 0.0054 | 10.42489
0.57 | 770.219 | 0.0057 | 11.00313
0.6 | 810.401 | 0.006 | 11.57716
0.63 | 850.57 | 0.0063 | 12.151
0.66 | 890.462 | 0.0066 | 12.72089
0.69 | 929.716 | 0.0069 | 13.28166
0.72 | 967.829 | 0.0072 | 13.82613
0.75 | 1003.78 | 0.0075 | 14.33971
0.78 | 1039.57 | 0.0078 | 14.851
0.81 | 1076.69 | 0.0081 | 15.38129
0.84 | 1114.35 | 0.0084 | 15.91929
0.87 | 1152.98 | 0.0087 | 16.47114
0.9 | 1191.61 | 0.009 | 17.023
0.93 | 1230.33 | 0.0093 | 17.57614
0.96 | 1268.52 | 0.0096 | 18.12171
0.99 | 1307.04 | 0.0099 | 18.672
1.02 | 1345.32 | 0.0102 | 19.21886
1.05 | 1383.51 | 0.0105 | 19.76443
1.08 | 1421.84 | 0.0108 | 20.312
1.11 | 1460.56 | 0.0111 | 20.86514
1.14 | 1498.76 | 0.0114 | 21.41086
1.17 | 1536.69 | 0.0117 | 21.95271
1.2 | 1574.6 | 0.012 | 22.49429
1.23 | 1612.88 | 0.0123 | 23.04114
1.26 | 1651.03 | 0.0126 | 23.58614
1.29 | 1688.81 | 0.0129 | 24.12586
1.32 | 1726.45 | 0.0132 | 24.66357
1.35 | 1763.85 | 0.0135 | 25.19786
1.38 | 1801.49 | 0.0138 | 25.73557
1.41 | 1838.21 | 0.0141 | 26.26014
1.44 | 1874.23 | 0.0144 | 26.77471
1.47 | 1909.84 | 0.0147 | 27.28343
1.5 | 1944.47 | 0.015 | 27.77814
1.53 | 1977.41 | 0.0153 | 28.24871
1.56 | 2007.68 | 0.0156 | 28.68114
1.59 | 2034.61 | 0.0159 | 29.06586
1.62 | 2055.73 | 0.0162 | 29.36757
1.65 | 2068.29 | 0.0165 | 29.547
1.68 | 2078.34 | 0.0168 | 29.69057
1.71 | 2063.91 | 0.0171 | 29.48443
1.74 | 1882.44 | 0.0174 | 26.892
1.77 | 1466.22 | 0.0177 | 20.946
1.8 | 1159.43 | 0.018 | 16.56329
1.83 | 829.304 | 0.0183 | 11.8472
1.86 | 399.865 | 0.0186 | 5.712357
1.89 | 209.493 | 0.0189 | 2.992757
1.92 | 64.7916 | 0.0192 | 0.9255943
1.95 | 42.2659 | 0.0195 | 0.6037986
1.98 | 36.7212 | 0.0198 | 0.5245886
2.01 | 33.9436 | 0.0201 | 0.4849086
2.04 | 32.3657 | 0.0204 | 0.4623671
2.07 | 31.1436 | 0.0207 | 0.4449086
2.1 | 29.5189 | 0.021 | 0.4216986
2.13 | 28.3207 | 0.0213 | 0.4045814
2.16 | 27.8387 | 0.0216 | 0.3976957
2.19 | 24.8306 | 0.0219 | 0.3547229
2.22 | 23.1335 | 0.0222 | 0.3304786
2.25 | 22.5759 | 0.0225 | 0.3225129
2.28 | 22.1047 | 0.0228 | 0.3157814
2.31 | 21.5913 | 0.0231 | 0.3084471
2.34 | 21.5072 | 0.0234 | 0.3072457
2.37 | 21.4975 | 0.0237 | 0.3071071
2.4 | 21.1001 | 0.024 | 0.30143
2.43 | 20.1231 | 0.0243 | 0.2874729
2.46 | 19.7301 | 0.0246 | 0.2818586
2.49 | 18.8184 | 0.0249 | 0.2688343
2.52 | 17.5949 | 0.0252 | 0.2513557
2.55 | 16.6364 | 0.0255 | 0.2376629
2.58 | 16.2977 | 0.0258 | 0.2328243
2.61 | 15.9392 | 0.0261 | 0.2277029
2.64 | 15.7688 | 0.0264 | 0.2252686
2.67 | 15.7342 | 0.0267 | 0.2247743
2.7 | 15.6046 | 0.027 | 0.2229229
2.73 | 15.2378 | 0.0273 | 0.2176829
2.76 | 15.1629 | 0.0276 | 0.2166129
2.79 | 15.0656 | 0.0279 | 0.2152229
2.82 | 14.9355 | 0.0282 | 0.2133643
2.85 | 14.9012 | 0.0285 | 0.2128743
2.88 | 14.8873 | 0.0288 | 0.2126757
2.91 | 14.9192 | 0.0291 | 0.2131314
2.94 | 14.4067 | 0.0294 | 0.20581
2.97 | 14.3401 | 0.0297 | 0.2048586
2.985 | 14.2923 | 0.02985 | 0.2041757
2.9925 | 14.2521 | 0.029925 | 0.2036014
2.9955 | 14.2087 | 0.029955 | 0.2029814
2.9977 | 13.9011 | 0.029977 | 0.1985871
3 | 13.8437 | 0.03 | 0.1977671

## 4_kasa2_dia0.4_th1.8_l20_sita30
TIME | FX | strain | stress | 4\kasa=2\diagnal=0.4\thickness=1.8\lap=20\sita=30\4_kasa2_dia0.4_th1.8_l20_sita30.csv
0.03 | 62.6141 | 0.0003 | 0.8944871 | 最大応力 | 30.37014
0.06 | 125.228 | 0.0006 | 1.788971 | ヤング率 | 2981.626
0.09 | 187.842 | 0.0009 | 2.683457
0.12 | 250.456 | 0.0012 | 3.577943
0.15 | 313.071 | 0.0015 | 4.472443
0.18 | 375.685 | 0.0018 | 5.366929
0.21 | 438.299 | 0.0021 | 6.261414
0.24 | 500.913 | 0.0024 | 7.1559
0.27 | 563.527 | 0.0027 | 8.050386
0.3 | 626.141 | 0.003 | 8.944871
0.33 | 688.755 | 0.0033 | 9.839357
0.36 | 751.369 | 0.0036 | 10.73384
0.39 | 813.984 | 0.0039 | 11.62834
0.42 | 876.598 | 0.0042 | 12.52283
0.45 | 939.212 | 0.0045 | 13.41731
0.48 | 1001.83 | 0.0048 | 14.31186
0.51 | 1064.34 | 0.0051 | 15.20486
0.54 | 1126.53 | 0.0054 | 16.09329
0.57 | 1188.53 | 0.0057 | 16.979
0.6 | 1249.43 | 0.006 | 17.849
0.63 | 1310.1 | 0.0063 | 18.71571
0.66 | 1369.43 | 0.0066 | 19.56329
0.69 | 1425.55 | 0.0069 | 20.365
0.72 | 1471.9 | 0.0072 | 21.02714
0.75 | 1508.45 | 0.0075 | 21.54929
0.78 | 1548.14 | 0.0078 | 22.11629
0.81 | 1599.06 | 0.0081 | 22.84371
0.84 | 1654.48 | 0.0084 | 23.63543
0.87 | 1710.24 | 0.0087 | 24.432
0.9 | 1764.22 | 0.009 | 25.20314
0.93 | 1815.39 | 0.0093 | 25.93414
0.96 | 1867.84 | 0.0096 | 26.68343
0.99 | 1914.99 | 0.0099 | 27.357
1.02 | 1960.32 | 0.0102 | 28.00457
1.05 | 2001.22 | 0.0105 | 28.58886
1.08 | 2032.55 | 0.0108 | 29.03643
1.11 | 2060.7 | 0.0111 | 29.43857
1.14 | 2076.52 | 0.0114 | 29.66457
1.17 | 2086.89 | 0.0117 | 29.81271
1.2 | 2101.43 | 0.012 | 30.02043
1.23 | 2109.88 | 0.0123 | 30.14114
1.26 | 2123.06 | 0.0126 | 30.32943
1.29 | 2125.91 | 0.0129 | 30.37014
1.32 | 2086.34 | 0.0132 | 29.80486
1.35 | 1759.9 | 0.0135 | 25.14143
1.38 | 1226.91 | 0.0138 | 17.52729
1.41 | 1055.15 | 0.0141 | 15.07357
1.44 | 827.575 | 0.0144 | 11.8225
1.47 | 633.598 | 0.0147 | 9.0514
1.5 | 546.624 | 0.015 | 7.808914
1.53 | 419.77 | 0.0153 | 5.996714
1.56 | 351.343 | 0.0156 | 5.019186
1.59 | 252.202 | 0.0159 | 3.602886
1.62 | 146.595 | 0.0162 | 2.094214
1.65 | 85.7511 | 0.0165 | 1.225016
1.68 | 57.527 | 0.0168 | 0.8218143
1.71 | 48.6743 | 0.0171 | 0.6953471
1.74 | 43.4101 | 0.0174 | 0.6201443
1.77 | 38.9245 | 0.0177 | 0.5560643
1.8 | 35.9872 | 0.018 | 0.5141029
1.83 | 33.5989 | 0.0183 | 0.4799843
1.86 | 31.1337 | 0.0186 | 0.4447671
1.89 | 29.8364 | 0.0189 | 0.4262343
1.92 | 28.7749 | 0.0192 | 0.41107
1.95 | 27.8435 | 0.0195 | 0.3977643
1.98 | 27.2438 | 0.0198 | 0.3891971
2.01 | 26.6474 | 0.0201 | 0.3806771
2.04 | 25.818 | 0.0204 | 0.3688286
2.07 | 24.9832 | 0.0207 | 0.3569029
2.1 | 24.115 | 0.021 | 0.3445
2.13 | 23.0542 | 0.0213 | 0.3293457
2.16 | 22.6003 | 0.0216 | 0.3228614
2.19 | 22.0217 | 0.0219 | 0.3145957
2.22 | 21.6873 | 0.0222 | 0.3098186
2.25 | 21.2249 | 0.0225 | 0.3032129
2.28 | 20.6319 | 0.0228 | 0.2947414
2.31 | 20.3403 | 0.0231 | 0.2905757
2.34 | 20.1042 | 0.0234 | 0.2872029
2.37 | 20.0116 | 0.0237 | 0.28588
2.4 | 20.0304 | 0.024 | 0.2861486
2.43 | 19.7351 | 0.0243 | 0.28193
2.46 | 19.5631 | 0.0246 | 0.2794729
2.49 | 19.6836 | 0.0249 | 0.2811943
2.52 | 19.7877 | 0.0252 | 0.2826814
2.55 | 19.9531 | 0.0255 | 0.2850443
2.58 | 20.1019 | 0.0258 | 0.28717
2.61 | 20.1271 | 0.0261 | 0.28753
2.64 | 19.9676 | 0.0264 | 0.2852514
2.67 | 19.6904 | 0.0267 | 0.2812914
2.7 | 19.1511 | 0.027 | 0.2735871
2.73 | 18.6591 | 0.0273 | 0.2665586
2.76 | 18.6386 | 0.0276 | 0.2662657
2.79 | 18.5387 | 0.0279 | 0.2648386
2.82 | 18.0954 | 0.0282 | 0.2585057
2.85 | 17.6559 | 0.0285 | 0.2522271
2.88 | 17.4805 | 0.0288 | 0.2497214
2.91 | 17.3605 | 0.0291 | 0.2480071
2.94 | 17.3464 | 0.0294 | 0.2478057
2.97 | 17.4875 | 0.0297 | 0.2498214
2.985 | 17.1322 | 0.02985 | 0.2447457
2.9925 | 16.9928 | 0.029925 | 0.2427543
3 | 16.2735 | 0.03 | 0.2324786

## 4_kasa2_dia0.4_th1.8_l30_sita30
TIME | FX | strain | stress | 4\kasa=2\diagnal=0.4\thickness=1.8\lap=30\sita=30\4_kasa2_dia0.4_th1.8_l30_sita30.csv
0.03 | 66.8751 | 0.0003 | 0.9553586 | 最大応力 | 33.22371
0.06 | 133.75 | 0.0006 | 1.910714 | ヤング率 | 3184.53
0.09 | 200.625 | 0.0009 | 2.866071
0.12 | 267.501 | 0.0012 | 3.821443
0.15 | 334.376 | 0.0015 | 4.7768
0.18 | 401.251 | 0.0018 | 5.732157
0.21 | 468.126 | 0.0021 | 6.687514
0.24 | 535.001 | 0.0024 | 7.642871
0.27 | 601.876 | 0.0027 | 8.598229
0.3 | 668.751 | 0.003 | 9.553586
0.33 | 735.627 | 0.0033 | 10.50896
0.36 | 802.502 | 0.0036 | 11.46431
0.39 | 869.377 | 0.0039 | 12.41967
0.42 | 936.252 | 0.0042 | 13.37503
0.45 | 1003.13 | 0.0045 | 14.33043
0.48 | 1070 | 0.0048 | 15.28571
0.51 | 1136.85 | 0.0051 | 16.24071
0.54 | 1203.57 | 0.0054 | 17.19386
0.57 | 1270 | 0.0057 | 18.14286
0.6 | 1335.14 | 0.006 | 19.07343
0.63 | 1399.99 | 0.0063 | 19.99986
0.66 | 1463.28 | 0.0066 | 20.904
0.69 | 1522.9 | 0.0069 | 21.75571
0.72 | 1576.41 | 0.0072 | 22.52014
0.75 | 1627.54 | 0.0075 | 23.25057
0.78 | 1679.12 | 0.0078 | 23.98743
0.81 | 1723.73 | 0.0081 | 24.62471
0.84 | 1779.64 | 0.0084 | 25.42343
0.87 | 1838.07 | 0.0087 | 26.25814
0.9 | 1897.45 | 0.009 | 27.10643
0.93 | 1956.58 | 0.0093 | 27.95114
0.96 | 2014.15 | 0.0096 | 28.77357
0.99 | 2070.81 | 0.0099 | 29.583
1.02 | 2122 | 0.0102 | 30.31429
1.05 | 2163.95 | 0.0105 | 30.91357
1.08 | 2202.52 | 0.0108 | 31.46457
1.11 | 2235.35 | 0.0111 | 31.93357
1.14 | 2260.93 | 0.0114 | 32.299
1.17 | 2280.31 | 0.0117 | 32.57586
1.2 | 2295.49 | 0.012 | 32.79271
1.23 | 2311.47 | 0.0123 | 33.021
1.26 | 2325.66 | 0.0126 | 33.22371
1.29 | 2323.07 | 0.0129 | 33.18671
1.32 | 2245.91 | 0.0132 | 32.08443
1.35 | 1609.54 | 0.0135 | 22.99343
1.38 | 1240.56 | 0.0138 | 17.72229
1.41 | 958.78 | 0.0141 | 13.69686
1.44 | 723.562 | 0.0144 | 10.3366
1.47 | 587.687 | 0.0147 | 8.395529
1.5 | 448.791 | 0.015 | 6.4113
1.53 | 352.858 | 0.0153 | 5.040829
1.56 | 259.512 | 0.0156 | 3.707314
1.59 | 173.17 | 0.0159 | 2.473857
1.62 | 135.856 | 0.0162 | 1.9408
1.65 | 118.354 | 0.0165 | 1.690771
1.68 | 108.778 | 0.0168 | 1.553971
1.71 | 102.691 | 0.0171 | 1.467014
1.74 | 97.5069 | 0.0174 | 1.392956
1.77 | 93.0302 | 0.0177 | 1.329003
1.8 | 89.0475 | 0.018 | 1.272107
1.83 | 86.5133 | 0.0183 | 1.235904
1.86 | 83.7418 | 0.0186 | 1.196311
1.89 | 80.1272 | 0.0189 | 1.144674
1.92 | 77.7708 | 0.0192 | 1.111011
1.95 | 75.736 | 0.0195 | 1.081943
1.98 | 71.1383 | 0.0198 | 1.016261
2.01 | 56.2357 | 0.0201 | 0.8033671
2.04 | 17.625 | 0.0204 | 0.2517857
2.07 | 11.297 | 0.0207 | 0.1613857
2.1 | 9.72629 | 0.021 | 0.138947
2.13 | 9.23441 | 0.0213 | 0.1319201
2.16 | 9.319 | 0.0216 | 0.1331286
2.19 | 9.44328 | 0.0219 | 0.134904
2.22 | 9.54101 | 0.0222 | 0.1363001
2.25 | 9.66094 | 0.0225 | 0.1380134
2.28 | 9.78975 | 0.0228 | 0.1398536
2.31 | 8.66317 | 0.0231 | 0.1237596
2.34 | 8.59207 | 0.0234 | 0.1227439
2.37 | 8.70107 | 0.0237 | 0.124301
2.4 | 8.80961 | 0.024 | 0.1258516
2.43 | 8.89284 | 0.0243 | 0.1270406
2.46 | 9.00263 | 0.0246 | 0.128609
2.49 | 9.08804 | 0.0249 | 0.1298291
2.52 | 8.93714 | 0.0252 | 0.1276734
2.55 | 8.89123 | 0.0255 | 0.1270176
2.58 | 8.85 | 0.0258 | 0.1264286
2.61 | 8.79882 | 0.0261 | 0.1256974
2.64 | 8.89573 | 0.0264 | 0.1270819
2.67 | 8.99539 | 0.0267 | 0.1285056
2.7 | 9.09534 | 0.027 | 0.1299334
2.73 | 9.17535 | 0.0273 | 0.1310764
2.76 | 9.27456 | 0.0276 | 0.1324937
2.79 | 9.35593 | 0.0279 | 0.1336561
2.82 | 9.45519 | 0.0282 | 0.1350741
2.85 | 9.53746 | 0.0285 | 0.1362494
2.88 | 9.60927 | 0.0288 | 0.1372753
2.91 | 9.37667 | 0.0291 | 0.1339524
2.94 | 9.28426 | 0.0294 | 0.1326323
2.97 | 9.27232 | 0.0297 | 0.1324617
2.985 | 9.29006 | 0.02985 | 0.1327151
3 | 9.07407 | 0.03 | 0.1296296

## 4_kasa2_dia0.8_th1.0_l20_sita15
TIME | FX | strain | stress | 4\kasa=2\diagnal=0.8\thickness=1.0\lap=20\sita=15\4_kasa2_dia0.8_th1.0_l20_sita15.csv
0.03 | 40.9537 | 0.0003 | 0.5850529 | 最大応力 | 27.31929
0.06 | 81.9075 | 0.0006 | 1.170107 | ヤング率 | 1948.152
0.09 | 122.861 | 0.0009 | 1.755157
0.12 | 163.815 | 0.0012 | 2.340214
0.15 | 204.769 | 0.0015 | 2.925271
0.18 | 245.722 | 0.0018 | 3.510314
0.21 | 286.676 | 0.0021 | 4.095371
0.24 | 327.615 | 0.0024 | 4.680214
0.27 | 368.358 | 0.0027 | 5.262257
0.3 | 408.941 | 0.003 | 5.842014
0.33 | 449.278 | 0.0033 | 6.418257
0.36 | 489.631 | 0.0036 | 6.994729
0.39 | 530.034 | 0.0039 | 7.571914
0.42 | 570.119 | 0.0042 | 8.144557
0.45 | 610.455 | 0.0045 | 8.720786
0.48 | 650.212 | 0.0048 | 9.288743
0.51 | 690.237 | 0.0051 | 9.860529
0.54 | 729.759 | 0.0054 | 10.42513
0.57 | 769.18 | 0.0057 | 10.98829
0.6 | 808.473 | 0.006 | 11.54961
0.63 | 847.433 | 0.0063 | 12.10619
0.66 | 886.715 | 0.0066 | 12.66736
0.69 | 924.776 | 0.0069 | 13.21109
0.72 | 961.032 | 0.0072 | 13.72903
0.75 | 998.131 | 0.0075 | 14.25901
0.78 | 1035.43 | 0.0078 | 14.79186
0.81 | 1073.32 | 0.0081 | 15.33314
0.84 | 1112.02 | 0.0084 | 15.886
0.87 | 1150.55 | 0.0087 | 16.43643
0.9 | 1189.75 | 0.009 | 16.99643
0.93 | 1228.71 | 0.0093 | 17.553
0.96 | 1267.08 | 0.0096 | 18.10114
0.99 | 1305.15 | 0.0099 | 18.645
1.02 | 1343.15 | 0.0102 | 19.18786
1.05 | 1381.02 | 0.0105 | 19.72886
1.08 | 1419.02 | 0.0108 | 20.27171
1.11 | 1457.25 | 0.0111 | 20.81786
1.14 | 1495.65 | 0.0114 | 21.36643
1.17 | 1533.82 | 0.0117 | 21.91171
1.2 | 1572.25 | 0.012 | 22.46071
1.23 | 1610.4 | 0.0123 | 23.00571
1.26 | 1648.37 | 0.0126 | 23.54814
1.29 | 1686.05 | 0.0129 | 24.08643
1.32 | 1724.24 | 0.0132 | 24.632
1.35 | 1761.93 | 0.0135 | 25.17043
1.38 | 1799.43 | 0.0138 | 25.70614
1.41 | 1836.39 | 0.0141 | 26.23414
1.44 | 1871.37 | 0.0144 | 26.73386
1.47 | 1899.78 | 0.0147 | 27.13971
1.5 | 1912.35 | 0.015 | 27.31929
1.53 | 1803.77 | 0.0153 | 25.76814
1.56 | 1606.42 | 0.0156 | 22.94886
1.59 | 1582.96 | 0.0159 | 22.61371
1.62 | 1586.8 | 0.0162 | 22.66857
1.65 | 1591.42 | 0.0165 | 22.73457
1.68 | 1580.64 | 0.0168 | 22.58057
1.71 | 1543.85 | 0.0171 | 22.055
1.74 | 1474.47 | 0.0174 | 21.06386
1.77 | 1407.86 | 0.0177 | 20.11229
1.8 | 1334.48 | 0.018 | 19.064
1.83 | 1245.25 | 0.0183 | 17.78929
1.86 | 1148.56 | 0.0186 | 16.408
1.89 | 1020.96 | 0.0189 | 14.58514
1.92 | 660.99 | 0.0192 | 9.442714
1.95 | 219.826 | 0.0195 | 3.140371
1.98 | 55.4598 | 0.0198 | 0.7922829
2.01 | 36.6129 | 0.0201 | 0.5230414
2.04 | 29.7922 | 0.0204 | 0.4256029
2.07 | 27.2998 | 0.0207 | 0.3899971
2.1 | 26.6371 | 0.021 | 0.38053
2.13 | 26.6562 | 0.0213 | 0.3808029
2.16 | 26.724 | 0.0216 | 0.3817714
2.19 | 26.6979 | 0.0219 | 0.3813986
2.22 | 26.4618 | 0.0222 | 0.3780257
2.25 | 26.2721 | 0.0225 | 0.3753157
2.28 | 25.7797 | 0.0228 | 0.3682814
2.31 | 25.5823 | 0.0231 | 0.3654614
2.34 | 24.8228 | 0.0234 | 0.3546114
2.37 | 24.6475 | 0.0237 | 0.3521071
2.4 | 23.8316 | 0.024 | 0.3404514
2.43 | 23.6321 | 0.0243 | 0.3376014
2.46 | 23.658 | 0.0246 | 0.3379714
2.49 | 23.8019 | 0.0249 | 0.3400271
2.52 | 24.0151 | 0.0252 | 0.3430729
2.55 | 23.9923 | 0.0255 | 0.3427471
2.58 | 23.7472 | 0.0258 | 0.3392457
2.61 | 23.6012 | 0.0261 | 0.33716
2.64 | 23.6493 | 0.0264 | 0.3378471
2.67 | 23.8053 | 0.0267 | 0.3400757
2.7 | 23.9613 | 0.027 | 0.3423043
2.73 | 23.8639 | 0.0273 | 0.3409129
2.76 | 22.1938 | 0.0276 | 0.3170543
2.79 | 21.2762 | 0.0279 | 0.3039457
2.82 | 20.5959 | 0.0282 | 0.2942271
2.85 | 20.5024 | 0.0285 | 0.2928914
2.88 | 19.4959 | 0.0288 | 0.2785129
2.91 | 19.1867 | 0.0291 | 0.2740957
2.94 | 19.1534 | 0.0294 | 0.27362
2.97 | 19.1296 | 0.0297 | 0.27328
2.985 | 19.1193 | 0.02985 | 0.2731329
2.9925 | 18.963 | 0.029925 | 0.2709
2.9955 | 18.8044 | 0.029955 | 0.2686343
2.9977 | 18.3901 | 0.029977 | 0.2627157
3 | 18.3539 | 0.03 | 0.2621986

## 4_kasa2_dia0.8_th1.0_l20_sita30
TIME | FX | strain | stress | 4\kasa=2\diagnal=0.8\thickness=1.0\lap=20\sita=30\4_kasa2_dia0.8_th1.0_l20_sita30.csv
0.03 | 39.6011 | 0.0003 | 0.56573 | 最大応力 | 28.41386
0.06 | 79.2021 | 0.0006 | 1.131459 | ヤング率 | 1885.719
0.09 | 118.803 | 0.0009 | 1.697186
0.12 | 158.404 | 0.0012 | 2.262914
0.15 | 198.005 | 0.0015 | 2.828643
0.18 | 237.606 | 0.0018 | 3.394371
0.21 | 277.208 | 0.0021 | 3.960114
0.24 | 316.809 | 0.0024 | 4.525843
0.27 | 356.41 | 0.0027 | 5.091571
0.3 | 395.992 | 0.003 | 5.657029
0.33 | 435.576 | 0.0033 | 6.222514
0.36 | 475.08 | 0.0036 | 6.786857
0.39 | 514.545 | 0.0039 | 7.350643
0.42 | 553.826 | 0.0042 | 7.9118
0.45 | 592.913 | 0.0045 | 8.470186
0.48 | 631.827 | 0.0048 | 9.0261
0.51 | 670.312 | 0.0051 | 9.575886
0.54 | 708.358 | 0.0054 | 10.1194
0.57 | 746.162 | 0.0057 | 10.65946
0.6 | 783.063 | 0.006 | 11.18661
0.63 | 819.236 | 0.0063 | 11.70337
0.66 | 855.203 | 0.0066 | 12.21719
0.69 | 892.56 | 0.0069 | 12.75086
0.72 | 929.527 | 0.0072 | 13.27896
0.75 | 965.96 | 0.0075 | 13.79943
0.78 | 1003.58 | 0.0078 | 14.33686
0.81 | 1041.54 | 0.0081 | 14.87914
0.84 | 1079.77 | 0.0084 | 15.42529
0.87 | 1117.88 | 0.0087 | 15.96971
0.9 | 1155.23 | 0.009 | 16.50329
0.93 | 1192.27 | 0.0093 | 17.03243
0.96 | 1229.63 | 0.0096 | 17.56614
0.99 | 1267 | 0.0099 | 18.1
1.02 | 1304.57 | 0.0102 | 18.63671
1.05 | 1342.13 | 0.0105 | 19.17329
1.08 | 1379.42 | 0.0108 | 19.706
1.11 | 1417.13 | 0.0111 | 20.24471
1.14 | 1454.74 | 0.0114 | 20.782
1.17 | 1492.12 | 0.0117 | 21.316
1.2 | 1529.26 | 0.012 | 21.84657
1.23 | 1566.36 | 0.0123 | 22.37657
1.26 | 1603.45 | 0.0126 | 22.90643
1.29 | 1640.87 | 0.0129 | 23.441
1.32 | 1677.83 | 0.0132 | 23.969
1.35 | 1714.64 | 0.0135 | 24.49486
1.38 | 1750.92 | 0.0138 | 25.01314
1.41 | 1786.95 | 0.0141 | 25.52786
1.44 | 1822.91 | 0.0144 | 26.04157
1.47 | 1857.86 | 0.0147 | 26.54086
1.5 | 1891.6 | 0.015 | 27.02286
1.53 | 1924.82 | 0.0153 | 27.49743
1.56 | 1955.82 | 0.0156 | 27.94029
1.59 | 1980.98 | 0.0159 | 28.29971
1.62 | 1988.97 | 0.0162 | 28.41386
1.65 | 1947.74 | 0.0165 | 27.82486
1.68 | 1704.84 | 0.0168 | 24.35486
1.71 | 1604.34 | 0.0171 | 22.91914
1.74 | 1556.81 | 0.0174 | 22.24014
1.77 | 1519.73 | 0.0177 | 21.71043
1.8 | 1472.49 | 0.018 | 21.03557
1.83 | 1401.1 | 0.0183 | 20.01571
1.86 | 1273.4 | 0.0186 | 18.19143
1.89 | 1074.62 | 0.0189 | 15.35171
1.92 | 623.2 | 0.0192 | 8.902857
1.95 | 241.96 | 0.0195 | 3.456571
1.98 | 186.192 | 0.0198 | 2.659886
2.01 | 154.438 | 0.0201 | 2.206257
2.04 | 132.458 | 0.0204 | 1.892257
2.07 | 118.024 | 0.0207 | 1.686057
2.1 | 107.672 | 0.021 | 1.538171
2.13 | 102.454 | 0.0213 | 1.463629
2.16 | 98.4618 | 0.0216 | 1.406597
2.19 | 96.3099 | 0.0219 | 1.375856
2.22 | 93.9278 | 0.0222 | 1.341826
2.25 | 92.9746 | 0.0225 | 1.328209
2.28 | 92.1481 | 0.0228 | 1.316401
2.31 | 91.4962 | 0.0231 | 1.307089
2.34 | 90.4522 | 0.0234 | 1.292174
2.37 | 89.1969 | 0.0237 | 1.274241
2.4 | 88.305 | 0.024 | 1.2615
2.43 | 87.3503 | 0.0243 | 1.247861
2.46 | 86.8338 | 0.0246 | 1.240483
2.49 | 85.9113 | 0.0249 | 1.227304
2.52 | 84.9246 | 0.0252 | 1.213209
2.55 | 83.2258 | 0.0255 | 1.18894
2.58 | 81.81 | 0.0258 | 1.168714
2.61 | 80.3385 | 0.0261 | 1.147693
2.64 | 78.8801 | 0.0264 | 1.126859
2.67 | 76.9652 | 0.0267 | 1.099503
2.7 | 75.3813 | 0.027 | 1.076876
2.73 | 73.6235 | 0.0273 | 1.051764
2.76 | 71.722 | 0.0276 | 1.0246
2.79 | 70.0106 | 0.0279 | 1.000151
2.82 | 68.4126 | 0.0282 | 0.9773229
2.85 | 67.2432 | 0.0285 | 0.9606171
2.88 | 66.5864 | 0.0288 | 0.9512343
2.91 | 65.8988 | 0.0291 | 0.9414114
2.94 | 64.3454 | 0.0294 | 0.91922
2.97 | 62.4831 | 0.0297 | 0.8926157
2.985 | 61.4286 | 0.02985 | 0.8775514
2.9925 | 60.3722 | 0.029925 | 0.86246
2.9955 | 59.2421 | 0.029955 | 0.8463157
2.9977 | 56.421 | 0.029977 | 0.8060143
3 | 54.3174 | 0.03 | 0.7759629

## 4_kasa2_dia0.8_th1.0_l30_sita15
TIME | FX | strain | stress | 4\kasa=2\diagnal=0.8\thickness=1.0\lap=30\sita=15\4_kasa2_dia0.8_th1.0_l30_sita15.csv
0.03 | 42.0062 | 0.0003 | 0.6000886 | 最大応力 | 25.228
0.06 | 84.0124 | 0.0006 | 1.200177 | ヤング率 | 2000.297
0.09 | 126.019 | 0.0009 | 1.800271
0.12 | 168.025 | 0.0012 | 2.400357
0.15 | 210.031 | 0.0015 | 3.000443
0.18 | 252.037 | 0.0018 | 3.600529
0.21 | 294.044 | 0.0021 | 4.200629
0.24 | 336.05 | 0.0024 | 4.800714
0.27 | 378.056 | 0.0027 | 5.4008
0.3 | 420.035 | 0.003 | 6.0005
0.33 | 462.015 | 0.0033 | 6.600214
0.36 | 504.016 | 0.0036 | 7.200229
0.39 | 545.985 | 0.0039 | 7.799786
0.42 | 587.821 | 0.0042 | 8.397443
0.45 | 629.726 | 0.0045 | 8.996086
0.48 | 671.456 | 0.0048 | 9.592229
0.51 | 713.066 | 0.0051 | 10.18666
0.54 | 754.308 | 0.0054 | 10.77583
0.57 | 795.361 | 0.0057 | 11.3623
0.6 | 836.156 | 0.006 | 11.94509
0.63 | 876.498 | 0.0063 | 12.5214
0.66 | 917.06 | 0.0066 | 13.10086
0.69 | 956.447 | 0.0069 | 13.66353
0.72 | 995.095 | 0.0072 | 14.21564
0.75 | 1033.67 | 0.0075 | 14.76671
0.78 | 1072.71 | 0.0078 | 15.32443
0.81 | 1112.55 | 0.0081 | 15.89357
0.84 | 1153.08 | 0.0084 | 16.47257
0.87 | 1193.53 | 0.0087 | 17.05043
0.9 | 1234.46 | 0.009 | 17.63514
0.93 | 1275.24 | 0.0093 | 18.21771
0.96 | 1315.84 | 0.0096 | 18.79771
0.99 | 1356.09 | 0.0099 | 19.37271
1.02 | 1396.35 | 0.0102 | 19.94786
1.05 | 1436.78 | 0.0105 | 20.52543
1.08 | 1476.41 | 0.0108 | 21.09157
1.11 | 1516.24 | 0.0111 | 21.66057
1.14 | 1556.15 | 0.0114 | 22.23071
1.17 | 1595.7 | 0.0117 | 22.79571
1.2 | 1635.15 | 0.012 | 23.35929
1.23 | 1673.96 | 0.0123 | 23.91371
1.26 | 1710.09 | 0.0126 | 24.42986
1.29 | 1742.91 | 0.0129 | 24.89871
1.32 | 1765.96 | 0.0132 | 25.228
1.35 | 1742.39 | 0.0135 | 24.89129
1.38 | 1647.45 | 0.0138 | 23.535
1.41 | 1638.74 | 0.0141 | 23.41057
1.44 | 1647.45 | 0.0144 | 23.535
1.47 | 1641.99 | 0.0147 | 23.457
1.5 | 1565.73 | 0.015 | 22.36757
1.53 | 1484.67 | 0.0153 | 21.20957
1.56 | 1448.56 | 0.0156 | 20.69371
1.59 | 1408.33 | 0.0159 | 20.119
1.62 | 1364.78 | 0.0162 | 19.49686
1.65 | 1304.6 | 0.0165 | 18.63714
1.68 | 1224.09 | 0.0168 | 17.487
1.71 | 1054.65 | 0.0171 | 15.06643
1.74 | 497.906 | 0.0174 | 7.112943
1.77 | 394.024 | 0.0177 | 5.628914
1.8 | 303.128 | 0.018 | 4.3304
1.83 | 96.7466 | 0.0183 | 1.382094
1.86 | 5.31892 | 0.0186 | 0.07598457
1.89 | 5.06938 | 0.0189 | 0.07241971
1.92 | 5.12422 | 0.0192 | 0.07320314
1.95 | 5.2037 | 0.0195 | 0.07433857
1.98 | 5.18298 | 0.0198 | 0.07404257
2.01 | 5.26151 | 0.0201 | 0.07516443
2.04 | 5.23972 | 0.0204 | 0.07485314
2.07 | 5.30509 | 0.0207 | 0.075787
2.1 | 5.38197 | 0.021 | 0.07688529
2.13 | 5.45834 | 0.0213 | 0.07797629
2.16 | 5.5349 | 0.0216 | 0.07907
2.19 | 5.58912 | 0.0219 | 0.07984457
2.22 | 5.6647 | 0.0222 | 0.08092429
2.25 | 5.74125 | 0.0225 | 0.08201786
2.28 | 5.81758 | 0.0228 | 0.08310829
2.31 | 5.77076 | 0.0231 | 0.08243943
2.34 | 5.8457 | 0.0234 | 0.08351
2.37 | 5.92065 | 0.0237 | 0.08458071
2.4 | 5.99559 | 0.024 | 0.08565129
2.43 | 6.07038 | 0.0243 | 0.08671971
2.46 | 6.14533 | 0.0246 | 0.08779043
2.49 | 6.21926 | 0.0249 | 0.08884657
2.52 | 6.29297 | 0.0252 | 0.08989957
2.55 | 6.1644 | 0.0255 | 0.08806286
2.58 | 6.14356 | 0.0258 | 0.08776514
2.61 | 6.19151 | 0.0261 | 0.08845014
2.64 | 6.25757 | 0.0264 | 0.08939386
2.67 | 6.32868 | 0.0267 | 0.09040971
2.7 | 6.39979 | 0.027 | 0.09142557
2.73 | 6.4709 | 0.0273 | 0.09244143
2.76 | 6.54062 | 0.0276 | 0.09343743
2.79 | 6.61161 | 0.0279 | 0.09445157
2.82 | 6.68271 | 0.0282 | 0.09546729
2.85 | 6.74761 | 0.0285 | 0.09639443
2.88 | 6.81842 | 0.0288 | 0.097406
2.91 | 6.88945 | 0.0291 | 0.09842071
2.94 | 6.95162 | 0.0294 | 0.09930886
2.97 | 7.0194 | 0.0297 | 0.1002771
3 | 6.98002 | 0.03 | 0.09971457

## 4_kasa2_dia0.8_th1.0_l30_sita30
TIME | FX | strain | stress | 4\kasa=2\diagnal=0.8\thickness=1.0\lap=30\sita=30\4_kasa2_dia0.8_th1.0_l30_sita30.csv
0.03 | 40.9464 | 0.0003 | 0.5849486 | 最大応力 | 29.65214
0.06 | 81.8929 | 0.0006 | 1.169899 | ヤング率 | 1949.77
0.09 | 122.839 | 0.0009 | 1.754843
0.12 | 163.786 | 0.0012 | 2.3398
0.15 | 204.732 | 0.0015 | 2.924743
0.18 | 245.679 | 0.0018 | 3.5097
0.21 | 286.625 | 0.0021 | 4.094643
0.24 | 327.571 | 0.0024 | 4.679586
0.27 | 368.499 | 0.0027 | 5.264271
0.3 | 409.443 | 0.003 | 5.849186
0.33 | 450.374 | 0.0033 | 6.433914
0.36 | 491.275 | 0.0036 | 7.018214
0.39 | 532.067 | 0.0039 | 7.600957
0.42 | 572.766 | 0.0042 | 8.182371
0.45 | 613.189 | 0.0045 | 8.759843
0.48 | 653.36 | 0.0048 | 9.333714
0.51 | 693.076 | 0.0051 | 9.901086
0.54 | 732.514 | 0.0054 | 10.46449
0.57 | 771.56 | 0.0057 | 11.02229
0.6 | 810.034 | 0.006 | 11.57191
0.63 | 847.727 | 0.0063 | 12.11039
0.66 | 885.586 | 0.0066 | 12.65123
0.69 | 923.712 | 0.0069 | 13.19589
0.72 | 961.979 | 0.0072 | 13.74256
0.75 | 1000.69 | 0.0075 | 14.29557
0.78 | 1039.94 | 0.0078 | 14.85629
0.81 | 1079.56 | 0.0081 | 15.42229
0.84 | 1118.92 | 0.0084 | 15.98457
0.87 | 1158.25 | 0.0087 | 16.54643
0.9 | 1197.69 | 0.009 | 17.10986
0.93 | 1236.71 | 0.0093 | 17.66729
0.96 | 1275.68 | 0.0096 | 18.224
0.99 | 1314.01 | 0.0099 | 18.77157
1.02 | 1352.02 | 0.0102 | 19.31457
1.05 | 1390.66 | 0.0105 | 19.86657
1.08 | 1428.88 | 0.0108 | 20.41257
1.11 | 1466.63 | 0.0111 | 20.95186
1.14 | 1504.55 | 0.0114 | 21.49357
1.17 | 1542.8 | 0.0117 | 22.04
1.2 | 1581.34 | 0.012 | 22.59057
1.23 | 1619.58 | 0.0123 | 23.13686
1.26 | 1657.98 | 0.0126 | 23.68543
1.29 | 1696.3 | 0.0129 | 24.23286
1.32 | 1734.28 | 0.0132 | 24.77543
1.35 | 1772.61 | 0.0135 | 25.323
1.38 | 1810.86 | 0.0138 | 25.86943
1.41 | 1849.14 | 0.0141 | 26.41629
1.44 | 1887.31 | 0.0144 | 26.96157
1.47 | 1925.13 | 0.0147 | 27.50186
1.5 | 1962.26 | 0.015 | 28.03229
1.53 | 1999.03 | 0.0153 | 28.55757
1.56 | 2033.83 | 0.0156 | 29.05471
1.59 | 2062.6 | 0.0159 | 29.46571
1.62 | 2075.65 | 0.0162 | 29.65214
1.65 | 1955.34 | 0.0165 | 27.93343
1.68 | 1716.1 | 0.0168 | 24.51571
1.71 | 1623.51 | 0.0171 | 23.193
1.74 | 1565.71 | 0.0174 | 22.36729
1.77 | 1510.55 | 0.0177 | 21.57929
1.8 | 1456.78 | 0.018 | 20.81114
1.83 | 1383.4 | 0.0183 | 19.76286
1.86 | 1300.81 | 0.0186 | 18.583
1.89 | 1202.44 | 0.0189 | 17.17771
1.92 | 1028.23 | 0.0192 | 14.689
1.95 | 485.884 | 0.0195 | 6.9412
1.98 | 175.685 | 0.0198 | 2.509786
2.01 | 120.201 | 0.0201 | 1.717157
2.04 | 95.9789 | 0.0204 | 1.371127
2.07 | 89.9279 | 0.0207 | 1.284684
2.1 | 86.5275 | 0.021 | 1.236107
2.13 | 84.4677 | 0.0213 | 1.206681
2.16 | 83.414 | 0.0216 | 1.191629
2.19 | 80.9688 | 0.0219 | 1.156697
2.22 | 74.4755 | 0.0222 | 1.063936
2.25 | 45.9754 | 0.0225 | 0.6567914
2.28 | 23.5295 | 0.0228 | 0.3361357
2.31 | 20.3815 | 0.0231 | 0.2911643
2.34 | 19.2423 | 0.0234 | 0.27489
2.37 | 16.6902 | 0.0237 | 0.2384314
2.4 | 15.5329 | 0.024 | 0.2218986
2.43 | 15.4521 | 0.0243 | 0.2207443
2.46 | 15.3558 | 0.0246 | 0.2193686
2.49 | 15.2719 | 0.0249 | 0.21817
2.52 | 15.4044 | 0.0252 | 0.2200629
2.55 | 15.4977 | 0.0255 | 0.2213957
2.58 | 15.6439 | 0.0258 | 0.2234843
2.61 | 15.7834 | 0.0261 | 0.2254771
2.64 | 15.9367 | 0.0264 | 0.2276671
2.67 | 16.0865 | 0.0267 | 0.2298071
2.7 | 16.2404 | 0.027 | 0.2320057
2.73 | 16.373 | 0.0273 | 0.2339
2.76 | 16.3743 | 0.0276 | 0.2339186
2.79 | 16.3366 | 0.0279 | 0.23338
2.82 | 16.4561 | 0.0282 | 0.2350871
2.85 | 16.3587 | 0.0285 | 0.2336957
2.88 | 16.4937 | 0.0288 | 0.2356243
2.91 | 16.6279 | 0.0291 | 0.2375414
2.94 | 16.7986 | 0.0294 | 0.23998
2.97 | 16.9684 | 0.0297 | 0.2424057
3 | 17.1359 | 0.03 | 0.2447986

## 4_kasa2_dia0.8_th1.8_l20_sita15
TIME | FX | strain | stress | 4\kasa=2\diagnal=0.8\thickness=1.8\lap=20\sita=15\4_kasa2_dia0.8_th1.8_l20_sita15.csv
0.03 | 64.2538 | 0.0003 | 0.9179114 | 最大応力 | 31.61257
0.06 | 128.508 | 0.0006 | 1.835829 | ヤング率 | 3059.703
0.09 | 192.761 | 0.0009 | 2.753729
0.12 | 257.015 | 0.0012 | 3.671643
0.15 | 321.269 | 0.0015 | 4.589557
0.18 | 385.523 | 0.0018 | 5.507471
0.21 | 449.776 | 0.0021 | 6.425371
0.24 | 514.03 | 0.0024 | 7.343286
0.27 | 578.284 | 0.0027 | 8.2612
0.3 | 642.538 | 0.003 | 9.179114
0.33 | 706.791 | 0.0033 | 10.09701
0.36 | 771.045 | 0.0036 | 11.01493
0.39 | 835.299 | 0.0039 | 11.93284
0.42 | 899.553 | 0.0042 | 12.85076
0.45 | 963.736 | 0.0045 | 13.76766
0.48 | 1027.8 | 0.0048 | 14.68286
0.51 | 1091.8 | 0.0051 | 15.59714
0.54 | 1155.25 | 0.0054 | 16.50357
0.57 | 1217.13 | 0.0057 | 17.38757
0.6 | 1278.92 | 0.006 | 18.27029
0.63 | 1338.28 | 0.0063 | 19.11829
0.66 | 1394.6 | 0.0066 | 19.92286
0.69 | 1445.72 | 0.0069 | 20.65314
0.72 | 1487.81 | 0.0072 | 21.25443
0.75 | 1528.42 | 0.0075 | 21.83457
0.78 | 1581.5 | 0.0078 | 22.59286
0.81 | 1638.24 | 0.0081 | 23.40343
0.84 | 1694.7 | 0.0084 | 24.21
0.87 | 1751.51 | 0.0087 | 25.02157
0.9 | 1808.57 | 0.009 | 25.83671
0.93 | 1865.57 | 0.0093 | 26.651
0.96 | 1921.63 | 0.0096 | 27.45186
0.99 | 1973.68 | 0.0099 | 28.19543
1.02 | 2025.47 | 0.0102 | 28.93529
1.05 | 2071.12 | 0.0105 | 29.58743
1.08 | 2110.36 | 0.0108 | 30.148
1.11 | 2139.63 | 0.0111 | 30.56614
1.14 | 2168.74 | 0.0114 | 30.982
1.17 | 2185.57 | 0.0117 | 31.22243
1.2 | 2199.38 | 0.012 | 31.41971
1.23 | 2209.44 | 0.0123 | 31.56343
1.26 | 2212.88 | 0.0126 | 31.61257
1.29 | 2210.99 | 0.0129 | 31.58557
1.32 | 2191.11 | 0.0132 | 31.30157
1.35 | 2107.03 | 0.0135 | 30.10043
1.38 | 1719.76 | 0.0138 | 24.568
1.41 | 1260.97 | 0.0141 | 18.01386
1.44 | 1080.16 | 0.0144 | 15.43086
1.47 | 852.139 | 0.0147 | 12.17341
1.5 | 685.007 | 0.015 | 9.785814
1.53 | 564.266 | 0.0153 | 8.060943
1.56 | 430.825 | 0.0156 | 6.154643
1.59 | 318.059 | 0.0159 | 4.5437
1.62 | 171.181 | 0.0162 | 2.445443
1.65 | 101.129 | 0.0165 | 1.4447
1.68 | 75.9818 | 0.0168 | 1.085454
1.71 | 62.6574 | 0.0171 | 0.8951057
1.74 | 53.6376 | 0.0174 | 0.7662514
1.77 | 49.2116 | 0.0177 | 0.7030229
1.8 | 46.3999 | 0.018 | 0.6628557
1.83 | 44.6155 | 0.0183 | 0.6373643
1.86 | 41.874 | 0.0186 | 0.5982
1.89 | 39.7769 | 0.0189 | 0.5682414
1.92 | 38.9627 | 0.0192 | 0.55661
1.95 | 38.399 | 0.0195 | 0.5485571
1.98 | 37.7865 | 0.0198 | 0.5398071
2.01 | 37.4014 | 0.0201 | 0.5343057
2.04 | 37.3811 | 0.0204 | 0.5340157
2.07 | 37.566 | 0.0207 | 0.5366571
2.1 | 37.621 | 0.021 | 0.5374429
2.13 | 37.5957 | 0.0213 | 0.5370814
2.16 | 37.7008 | 0.0216 | 0.5385829
2.19 | 37.9079 | 0.0219 | 0.5415414
2.22 | 37.4276 | 0.0222 | 0.53468
2.25 | 36.6187 | 0.0225 | 0.5231243
2.28 | 36.5357 | 0.0228 | 0.5219386
2.31 | 36.2837 | 0.0231 | 0.5183386
2.34 | 36.0482 | 0.0234 | 0.5149743
2.37 | 36.0293 | 0.0237 | 0.5147043
2.4 | 36.1069 | 0.024 | 0.5158129
2.43 | 36.1438 | 0.0243 | 0.51634
2.46 | 36.3744 | 0.0246 | 0.5196343
2.49 | 36.5042 | 0.0249 | 0.5214886
2.52 | 36.5546 | 0.0252 | 0.5222086
2.55 | 36.39 | 0.0255 | 0.5198571
2.58 | 36.6481 | 0.0258 | 0.5235443
2.61 | 36.844 | 0.0261 | 0.5263429
2.64 | 36.7407 | 0.0264 | 0.5248671
2.67 | 36.4399 | 0.0267 | 0.52057
2.7 | 36.1016 | 0.027 | 0.5157371
2.73 | 35.9507 | 0.0273 | 0.5135814
2.76 | 35.8782 | 0.0276 | 0.5125457
2.79 | 35.9461 | 0.0279 | 0.5135157
2.82 | 35.8118 | 0.0282 | 0.5115971
2.85 | 35.7547 | 0.0285 | 0.5107814
2.88 | 35.6889 | 0.0288 | 0.5098414
2.91 | 35.4227 | 0.0291 | 0.5060386
2.94 | 34.979 | 0.0294 | 0.4997
2.97 | 34.8907 | 0.0297 | 0.4984386
2.985 | 34.868 | 0.02985 | 0.4981143
2.9925 | 34.7852 | 0.029925 | 0.4969314
2.9955 | 34.6362 | 0.029955 | 0.4948029
2.9977 | 34.3111 | 0.029977 | 0.4901586
3 | 33.9581 | 0.03 | 0.4851157

## 4_kasa2_dia0.8_th1.8_l20_sita30
TIME | FX | strain | stress | 4\kasa=2\diagnal=0.8\thickness=1.8\lap=20\sita=30\4_kasa2_dia0.8_th1.8_l20_sita30.csv
0.03 | 63.2845 | 0.0003 | 0.9040643 | 最大応力 | 30.63529
0.06 | 126.569 | 0.0006 | 1.808129 | ヤング率 | 3013.549
0.09 | 189.854 | 0.0009 | 2.7122
0.12 | 253.138 | 0.0012 | 3.616257
0.15 | 316.423 | 0.0015 | 4.520329
0.18 | 379.707 | 0.0018 | 5.424386
0.21 | 442.992 | 0.0021 | 6.328457
0.24 | 506.276 | 0.0024 | 7.232514
0.27 | 569.561 | 0.0027 | 8.136586
0.3 | 632.845 | 0.003 | 9.040643
0.33 | 696.13 | 0.0033 | 9.944714
0.36 | 759.414 | 0.0036 | 10.84877
0.39 | 822.699 | 0.0039 | 11.75284
0.42 | 885.984 | 0.0042 | 12.65691
0.45 | 949.268 | 0.0045 | 13.56097
0.48 | 1012.55 | 0.0048 | 14.465
0.51 | 1075.84 | 0.0051 | 15.36914
0.54 | 1138.72 | 0.0054 | 16.26743
0.57 | 1201.36 | 0.0057 | 17.16229
0.6 | 1263.18 | 0.006 | 18.04543
0.63 | 1322.98 | 0.0063 | 18.89971
0.66 | 1378.26 | 0.0066 | 19.68943
0.69 | 1426.52 | 0.0069 | 20.37886
0.72 | 1464.27 | 0.0072 | 20.91814
0.75 | 1498.63 | 0.0075 | 21.409
0.78 | 1550 | 0.0078 | 22.14286
0.81 | 1603.24 | 0.0081 | 22.90343
0.84 | 1656.89 | 0.0084 | 23.66986
0.87 | 1713.38 | 0.0087 | 24.47686
0.9 | 1770.53 | 0.009 | 25.29329
0.93 | 1827.18 | 0.0093 | 26.10257
0.96 | 1882.36 | 0.0096 | 26.89086
0.99 | 1936.5 | 0.0099 | 27.66429
1.02 | 1987.87 | 0.0102 | 28.39814
1.05 | 2033.99 | 0.0105 | 29.057
1.08 | 2074.4 | 0.0108 | 29.63429
1.11 | 2105.29 | 0.0111 | 30.07557
1.14 | 2126.24 | 0.0114 | 30.37486
1.17 | 2131.25 | 0.0117 | 30.44643
1.2 | 2137.65 | 0.012 | 30.53786
1.23 | 2141.15 | 0.0123 | 30.58786
1.26 | 2144.47 | 0.0126 | 30.63529
1.29 | 2142.12 | 0.0129 | 30.60171
1.32 | 2092.58 | 0.0132 | 29.894
1.35 | 1821.49 | 0.0135 | 26.02129
1.38 | 1467.29 | 0.0138 | 20.96129
1.41 | 1165.96 | 0.0141 | 16.65657
1.44 | 879.502 | 0.0144 | 12.56431
1.47 | 742.78 | 0.0147 | 10.61114
1.5 | 544.886 | 0.015 | 7.784086
1.53 | 486.348 | 0.0153 | 6.947829
1.56 | 377.213 | 0.0156 | 5.388757
1.59 | 212.653 | 0.0159 | 3.0379
1.62 | 152.76 | 0.0162 | 2.182286
1.65 | 112.802 | 0.0165 | 1.611457
1.68 | 91.2044 | 0.0168 | 1.30292
1.71 | 84.0867 | 0.0171 | 1.201239
1.74 | 78.504 | 0.0174 | 1.121486
1.77 | 75.359 | 0.0177 | 1.076557
1.8 | 73.8474 | 0.018 | 1.054963
1.83 | 72.9202 | 0.0183 | 1.041717
1.86 | 71.9202 | 0.0186 | 1.027431
1.89 | 71.0862 | 0.0189 | 1.015517
1.92 | 70.0281 | 0.0192 | 1.000401
1.95 | 68.9317 | 0.0195 | 0.9847386
1.98 | 62.4841 | 0.0198 | 0.89263
2.01 | 55.3628 | 0.0201 | 0.7908971
2.04 | 41.3892 | 0.0204 | 0.5912743
2.07 | 36.6159 | 0.0207 | 0.5230843
2.1 | 32.0534 | 0.021 | 0.4579057
2.13 | 28.742 | 0.0213 | 0.4106
2.16 | 25.9986 | 0.0216 | 0.3714086
2.19 | 23.4462 | 0.0219 | 0.3349457
2.22 | 22.1881 | 0.0222 | 0.3169729
2.25 | 21.7382 | 0.0225 | 0.3105457
2.28 | 21.2011 | 0.0228 | 0.3028729
2.31 | 20.8567 | 0.0231 | 0.2979529
2.34 | 20.3805 | 0.0234 | 0.29115
2.37 | 20.2078 | 0.0237 | 0.2886829
2.4 | 19.7378 | 0.024 | 0.2819686
2.43 | 19.4681 | 0.0243 | 0.2781157
2.46 | 19.512 | 0.0246 | 0.2787429
2.49 | 19.3519 | 0.0249 | 0.2764557
2.52 | 19.1938 | 0.0252 | 0.2741971
2.55 | 18.7835 | 0.0255 | 0.2683357
2.58 | 18.6314 | 0.0258 | 0.2661629
2.61 | 18.4605 | 0.0261 | 0.2637214
2.64 | 18.4574 | 0.0264 | 0.2636771
2.67 | 18.2813 | 0.0267 | 0.2611614
2.7 | 18.2875 | 0.027 | 0.26125
2.73 | 17.7192 | 0.0273 | 0.2531314
2.76 | 17.7298 | 0.0276 | 0.2532829
2.79 | 17.6938 | 0.0279 | 0.2527686
2.82 | 17.8486 | 0.0282 | 0.25498
2.85 | 18.0313 | 0.0285 | 0.25759
2.88 | 18.2119 | 0.0288 | 0.26017
2.91 | 18.1188 | 0.0291 | 0.25884
2.94 | 18.0284 | 0.0294 | 0.2575486
2.97 | 18.0356 | 0.0297 | 0.2576514
3 | 17.3199 | 0.03 | 0.2474271

## 4_kasa2_dia0.8_th1.8_l30_sita15
TIME | FX | strain | stress | 4\kasa=2\diagnal=0.8\thickness=1.8\lap=30\sita=15\4_kasa2_dia0.8_th1.8_l30_sita15.csv
0.03 | 68.3988 | 0.0003 | 0.9771257 | 最大応力 | 34.425
0.06 | 136.798 | 0.0006 | 1.954257 | ヤング率 | 3257.084
0.09 | 205.196 | 0.0009 | 2.931371
0.12 | 273.595 | 0.0012 | 3.9085
0.15 | 341.994 | 0.0015 | 4.885629
0.18 | 410.393 | 0.0018 | 5.862757
0.21 | 478.791 | 0.0021 | 6.839871
0.24 | 547.19 | 0.0024 | 7.817
0.27 | 615.589 | 0.0027 | 8.794129
0.3 | 683.988 | 0.003 | 9.771257
0.33 | 752.386 | 0.0033 | 10.74837
0.36 | 820.785 | 0.0036 | 11.7255
0.39 | 889.184 | 0.0039 | 12.70263
0.42 | 957.583 | 0.0042 | 13.67976
0.45 | 1025.98 | 0.0045 | 14.65686
0.48 | 1094.24 | 0.0048 | 15.632
0.51 | 1162.35 | 0.0051 | 16.605
0.54 | 1230.44 | 0.0054 | 17.57771
0.57 | 1298.29 | 0.0057 | 18.547
0.6 | 1365.69 | 0.006 | 19.50986
0.63 | 1431.72 | 0.0063 | 20.45314
0.66 | 1496.2 | 0.0066 | 21.37429
0.69 | 1558.58 | 0.0069 | 22.26543
0.72 | 1616.78 | 0.0072 | 23.09686
0.75 | 1672.52 | 0.0075 | 23.89314
0.78 | 1720.99 | 0.0078 | 24.58557
0.81 | 1766.15 | 0.0081 | 25.23071
0.84 | 1819.11 | 0.0084 | 25.98729
0.87 | 1879.04 | 0.0087 | 26.84343
0.9 | 1940.02 | 0.009 | 27.71457
0.93 | 2001.18 | 0.0093 | 28.58829
0.96 | 2061.38 | 0.0096 | 29.44829
0.99 | 2120.98 | 0.0099 | 30.29971
1.02 | 2177.03 | 0.0102 | 31.10043
1.05 | 2224.96 | 0.0105 | 31.78514
1.08 | 2269.45 | 0.0108 | 32.42071
1.11 | 2308.99 | 0.0111 | 32.98557
1.14 | 2340.93 | 0.0114 | 33.44186
1.17 | 2364.25 | 0.0117 | 33.775
1.2 | 2385.92 | 0.012 | 34.08457
1.23 | 2397.95 | 0.0123 | 34.25643
1.26 | 2403.56 | 0.0126 | 34.33657
1.29 | 2409.75 | 0.0129 | 34.425
1.32 | 2393.47 | 0.0132 | 34.19243
1.35 | 2285.14 | 0.0135 | 32.64486
1.38 | 1512.24 | 0.0138 | 21.60343
1.41 | 1240.62 | 0.0141 | 17.72314
1.44 | 954.655 | 0.0144 | 13.63793
1.47 | 718.028 | 0.0147 | 10.25754
1.5 | 555.659 | 0.015 | 7.937986
1.53 | 356.168 | 0.0153 | 5.088114
1.56 | 249.918 | 0.0156 | 3.570257
1.59 | 143.157 | 0.0159 | 2.0451
1.62 | 97.5678 | 0.0162 | 1.393826
1.65 | 73.8352 | 0.0165 | 1.054789
1.68 | 61.3722 | 0.0168 | 0.8767457
1.71 | 54.1002 | 0.0171 | 0.77286
1.74 | 51.3489 | 0.0174 | 0.7335557
1.77 | 48.921 | 0.0177 | 0.6988714
1.8 | 47.009 | 0.018 | 0.6715571
1.83 | 45.6652 | 0.0183 | 0.65236
1.86 | 44.4972 | 0.0186 | 0.6356743
1.89 | 43.8216 | 0.0189 | 0.6260229
1.92 | 43.586 | 0.0192 | 0.6226571
1.95 | 42.9689 | 0.0195 | 0.6138414
1.98 | 42.6362 | 0.0198 | 0.6090886
2.01 | 42.6502 | 0.0201 | 0.6092886
2.04 | 42.5546 | 0.0204 | 0.6079229
2.07 | 42.493 | 0.0207 | 0.6070429
2.1 | 42.1075 | 0.021 | 0.6015357
2.13 | 41.3992 | 0.0213 | 0.5914171
2.16 | 40.4206 | 0.0216 | 0.5774371
2.19 | 39.025 | 0.0219 | 0.5575
2.22 | 37.688 | 0.0222 | 0.5384
2.25 | 37.2852 | 0.0225 | 0.5326457
2.28 | 37.2209 | 0.0228 | 0.5317271
2.31 | 37.2243 | 0.0231 | 0.5317757
2.34 | 37.3227 | 0.0234 | 0.5331814
2.37 | 37.3551 | 0.0237 | 0.5336443
2.4 | 36.7434 | 0.024 | 0.5249057
2.43 | 36.7781 | 0.0243 | 0.5254014
2.46 | 36.8525 | 0.0246 | 0.5264643
2.49 | 36.0849 | 0.0249 | 0.5154986
2.52 | 35.3807 | 0.0252 | 0.5054386
2.55 | 35.2025 | 0.0255 | 0.5028929
2.58 | 35.1325 | 0.0258 | 0.5018929
2.61 | 35.2144 | 0.0261 | 0.5030629
2.64 | 35.1812 | 0.0264 | 0.5025886
2.67 | 34.8871 | 0.0267 | 0.4983871
2.7 | 34.8142 | 0.027 | 0.4973457
2.73 | 34.9792 | 0.0273 | 0.4997029
2.76 | 35.0999 | 0.0276 | 0.5014271
2.79 | 35.1981 | 0.0279 | 0.50283
2.82 | 35.2709 | 0.0282 | 0.50387
2.85 | 35.0607 | 0.0285 | 0.5008671
2.88 | 35.1828 | 0.0288 | 0.5026114
2.91 | 35.3642 | 0.0291 | 0.5052029
2.94 | 35.5767 | 0.0294 | 0.5082386
2.97 | 35.7202 | 0.0297 | 0.5102886
2.9835 | 35.8337 | 0.029835 | 0.51191
2.9917 | 35.6322 | 0.029917 | 0.5090314
2.9947 | 35.5854 | 0.029947 | 0.5083629
2.9974 | 35.2604 | 0.029974 | 0.50372
3 | 35.1208 | 0.03 | 0.5017257

## 4_kasa2_dia0.8_th1.8_l30_sita30
TIME | FX | strain | stress | 4\kasa=2\diagnal=0.8\thickness=1.8\lap=30\sita=30\4_kasa2_dia0.8_th1.8_l30_sita30.csv
0.03 | 67.4789 | 0.0003 | 0.9639843 | 最大応力 | 33.49657
0.06 | 134.958 | 0.0006 | 1.927971 | ヤング率 | 3213.279
0.09 | 202.437 | 0.0009 | 2.891957
0.12 | 269.916 | 0.0012 | 3.855943
0.15 | 337.395 | 0.0015 | 4.819929
0.18 | 404.873 | 0.0018 | 5.7839
0.21 | 472.352 | 0.0021 | 6.747886
0.24 | 539.831 | 0.0024 | 7.711871
0.27 | 607.31 | 0.0027 | 8.675857
0.3 | 674.789 | 0.003 | 9.639843
0.33 | 742.268 | 0.0033 | 10.60383
0.36 | 809.747 | 0.0036 | 11.56781
0.39 | 877.226 | 0.0039 | 12.5318
0.42 | 944.705 | 0.0042 | 13.49579
0.45 | 1012.18 | 0.0045 | 14.45971
0.48 | 1079.61 | 0.0048 | 15.423
0.51 | 1146.75 | 0.0051 | 16.38214
0.54 | 1213.11 | 0.0054 | 17.33014
0.57 | 1279.07 | 0.0057 | 18.27243
0.6 | 1343.83 | 0.006 | 19.19757
0.63 | 1406.88 | 0.0063 | 20.09829
0.66 | 1465.98 | 0.0066 | 20.94257
0.69 | 1513.74 | 0.0069 | 21.62486
0.72 | 1555.11 | 0.0072 | 22.21586
0.75 | 1605.9 | 0.0075 | 22.94143
0.78 | 1663.15 | 0.0078 | 23.75929
0.81 | 1721.4 | 0.0081 | 24.59143
0.84 | 1781.81 | 0.0084 | 25.45443
0.87 | 1842.2 | 0.0087 | 26.31714
0.9 | 1902.66 | 0.009 | 27.18086
0.93 | 1962.19 | 0.0093 | 28.03129
0.96 | 2022.45 | 0.0096 | 28.89214
0.99 | 2081.62 | 0.0099 | 29.73743
1.02 | 2135.26 | 0.0102 | 30.50371
1.05 | 2179.85 | 0.0105 | 31.14071
1.08 | 2222.41 | 0.0108 | 31.74871
1.11 | 2251.12 | 0.0111 | 32.15886
1.14 | 2284.51 | 0.0114 | 32.63586
1.17 | 2307.4 | 0.0117 | 32.96286
1.2 | 2323.41 | 0.012 | 33.19157
1.23 | 2336.55 | 0.0123 | 33.37929
1.26 | 2344.76 | 0.0126 | 33.49657
1.29 | 2338.69 | 0.0129 | 33.40986
1.32 | 2262.58 | 0.0132 | 32.32257
1.35 | 1982.54 | 0.0135 | 28.322
1.38 | 1418.16 | 0.0138 | 20.25943
1.41 | 1102.18 | 0.0141 | 15.74543
1.44 | 760.857 | 0.0144 | 10.86939
1.47 | 645.339 | 0.0147 | 9.219129
1.5 | 522.588 | 0.015 | 7.465543
1.53 | 369.947 | 0.0153 | 5.284957
1.56 | 265.074 | 0.0156 | 3.786771
1.59 | 168.405 | 0.0159 | 2.405786
1.62 | 111.344 | 0.0162 | 1.590629
1.65 | 89.5973 | 0.0165 | 1.279961
1.68 | 76.9786 | 0.0168 | 1.099694
1.71 | 67.8342 | 0.0171 | 0.96906
1.74 | 57.1635 | 0.0174 | 0.8166214
1.77 | 50.9873 | 0.0177 | 0.72839
1.8 | 46.7126 | 0.018 | 0.6673229
1.83 | 42.9218 | 0.0183 | 0.6131686
1.86 | 39.0083 | 0.0186 | 0.5572614
1.89 | 35.8635 | 0.0189 | 0.5123357
1.92 | 34.3518 | 0.0192 | 0.49074
1.95 | 32.9645 | 0.0195 | 0.4709214
1.98 | 31.6322 | 0.0198 | 0.4518886
2.01 | 31.291 | 0.0201 | 0.4470143
2.04 | 30.8222 | 0.0204 | 0.4403171
2.07 | 30.4638 | 0.0207 | 0.4351971
2.1 | 30.1906 | 0.021 | 0.4312943
2.13 | 30.0887 | 0.0213 | 0.4298386
2.16 | 29.7771 | 0.0216 | 0.4253871
2.19 | 29.3112 | 0.0219 | 0.4187314
2.22 | 29.2055 | 0.0222 | 0.4172214
2.25 | 29.1403 | 0.0225 | 0.41629
2.28 | 28.9612 | 0.0228 | 0.4137314
2.31 | 29.1916 | 0.0231 | 0.4170229
2.34 | 29.2421 | 0.0234 | 0.4177443
2.37 | 28.9823 | 0.0237 | 0.4140329
2.4 | 29.0606 | 0.024 | 0.4151514
2.43 | 28.6564 | 0.0243 | 0.4093771
2.46 | 28.7726 | 0.0246 | 0.4110371
2.49 | 28.3807 | 0.0249 | 0.4054386
2.52 | 28.1092 | 0.0252 | 0.40156
2.55 | 27.6708 | 0.0255 | 0.3952971
2.58 | 27.6819 | 0.0258 | 0.3954557
2.61 | 27.4272 | 0.0261 | 0.3918171
2.64 | 27.1729 | 0.0264 | 0.3881843
2.67 | 27.1697 | 0.0267 | 0.3881386
2.7 | 27.3427 | 0.027 | 0.39061
2.73 | 27.3795 | 0.0273 | 0.3911357
2.76 | 27.4294 | 0.0276 | 0.3918486
2.79 | 27.4792 | 0.0279 | 0.39256
2.82 | 27.4193 | 0.0282 | 0.3917043
2.85 | 26.7833 | 0.0285 | 0.3826186
2.88 | 26.4127 | 0.0288 | 0.3773243
2.91 | 26.1628 | 0.0291 | 0.3737543
2.94 | 25.9718 | 0.0294 | 0.3710257
2.97 | 25.4207 | 0.0297 | 0.3631529
2.985 | 25.4246 | 0.02985 | 0.3632086
2.9925 | 25.1389 | 0.029925 | 0.3591271
3 | 23.6244 | 0.03 | 0.3374914