## まとめ
sheet_name | tensile_strength | young's_modulus
9_lap_th0.395_hei55 | 37.52729 | 2340.81
9_lap_th0.395_hei60 | 37.20343 | 2303.649
9_lap_th0.395_hei65 | 35.46257 | 2272.198
9_lap_th0.395_hei50 | 37.99114 | 2386.456
9_lap_th0.395_hei70 | 34.71229 | 2243.429
9_lap_th0.395_hei75 | 32.05086 | 2216.258

## 9_lap_th0.395_hei55
TIME | FX | strain | stress | 9\lap_effective\thickness=0.395\a_height=55\9_lap_th0.395_hei55.csv
0.02 | 59.5841 | 0.0003636364 | 0.8512014 | 最大応力 | 37.52729
0.04 | 119.168 | 0.0007272727 | 1.7024 | ヤング率 | 2340.81
0.06 | 178.752 | 0.001090909 | 2.5536
0.08 | 238.337 | 0.001454545 | 3.404814
0.1 | 297.921 | 0.001818182 | 4.256014
0.12 | 357.505 | 0.002181818 | 5.107214
0.14 | 417.089 | 0.002545455 | 5.958414
0.16 | 476.673 | 0.002909091 | 6.809614
0.18 | 536.257 | 0.003272727 | 7.660814
0.2 | 595.841 | 0.003636364 | 8.512014
0.22 | 655.425 | 0.004 | 9.363214
0.24 | 715.01 | 0.004363636 | 10.21443
0.26 | 774.594 | 0.004727273 | 11.06563
0.28 | 834.178 | 0.005090909 | 11.91683
0.3 | 893.749 | 0.005454545 | 12.76784
0.32 | 953.288 | 0.005818182 | 13.6184
0.34 | 1012.82 | 0.006181818 | 14.46886
0.36 | 1072.32 | 0.006545455 | 15.31886
0.38 | 1131.78 | 0.006909091 | 16.16829
0.4 | 1191.05 | 0.007272727 | 17.015
0.42 | 1250.04 | 0.007636364 | 17.85771
0.44 | 1308.42 | 0.008 | 18.69171
0.46 | 1366.07 | 0.008363636 | 19.51529
0.48 | 1422.18 | 0.008727273 | 20.31686
0.5 | 1479.02 | 0.009090909 | 21.12886
0.52 | 1534.96 | 0.009454545 | 21.928
0.54 | 1592.44 | 0.009818182 | 22.74914
0.56 | 1650.28 | 0.01018182 | 23.57543
0.58 | 1708.14 | 0.01054545 | 24.402
0.6 | 1766.27 | 0.01090909 | 25.23243
0.62 | 1824.25 | 0.01127273 | 26.06071
0.64 | 1882 | 0.01163636 | 26.88571
0.66 | 1939.32 | 0.012 | 27.70457
0.68 | 1996.3 | 0.01236364 | 28.51857
0.7 | 2053.16 | 0.01272727 | 29.33086
0.72 | 2109.97 | 0.01309091 | 30.14243
0.74 | 2166.39 | 0.01345455 | 30.94843
0.76 | 2222.99 | 0.01381818 | 31.757
0.78 | 2279.68 | 0.01418182 | 32.56686
0.8 | 2336.12 | 0.01454545 | 33.37314
0.82 | 2392.78 | 0.01490909 | 34.18257
0.84 | 2448.91 | 0.01527273 | 34.98443
0.86 | 2504.63 | 0.01563636 | 35.78043
0.88 | 2559.61 | 0.016 | 36.56586
0.9 | 2608.22 | 0.01636364 | 37.26029
0.92 | 2626.91 | 0.01672727 | 37.52729
0.94 | 2536.96 | 0.01709091 | 36.24229
0.96 | 2035.12 | 0.01745455 | 29.07314
0.98 | 1711.18 | 0.01781818 | 24.44543
1 | 1376.53 | 0.01818182 | 19.66471
1.02 | 1141.67 | 0.01854545 | 16.30957
1.04 | 1022.78 | 0.01890909 | 14.61114
1.06 | 910.036 | 0.01927273 | 13.00051
1.08 | 816.522 | 0.01963636 | 11.6646
1.1 | 717.169 | 0.02 | 10.24527
1.12 | 583.663 | 0.02036364 | 8.338043
1.14 | 417.502 | 0.02072727 | 5.964314
1.16 | 249.528 | 0.02109091 | 3.564686
1.18 | 165.867 | 0.02145455 | 2.369529
1.2 | 128.317 | 0.02181818 | 1.8331
1.22 | 108 | 0.02218182 | 1.542857

## 9_lap_th0.395_hei60
TIME | FX | strain | stress | 9\lap_effective\thickness=0.395\a_height=60\9_lap_th0.395_hei60.csv
0.02 | 53.7518 | 0.0003333333 | 0.7678829 | 最大応力 | 37.20343
0.04 | 107.504 | 0.0006666667 | 1.535771 | ヤング率 | 2303.649
0.06 | 161.255 | 0.001 | 2.303643
0.08 | 215.007 | 0.001333333 | 3.071529
0.1 | 268.759 | 0.001666667 | 3.839414
0.12 | 322.511 | 0.002 | 4.6073
0.14 | 376.262 | 0.002333333 | 5.375171
0.16 | 430.014 | 0.002666667 | 6.143057
0.18 | 483.766 | 0.003 | 6.910943
0.2 | 537.518 | 0.003333333 | 7.678829
0.22 | 591.27 | 0.003666667 | 8.446714
0.24 | 645.018 | 0.004 | 9.214543
0.26 | 698.765 | 0.004333333 | 9.982357
0.28 | 752.516 | 0.004666667 | 10.75023
0.3 | 806.265 | 0.005 | 11.51807
0.32 | 860.016 | 0.005333333 | 12.28594
0.34 | 913.747 | 0.005666667 | 13.05353
0.36 | 967.445 | 0.006 | 13.82064
0.38 | 1021.09 | 0.006333333 | 14.587
0.4 | 1074.75 | 0.006666667 | 15.35357
0.42 | 1128.31 | 0.007 | 16.11871
0.44 | 1181.66 | 0.007333333 | 16.88086
0.46 | 1234.49 | 0.007666667 | 17.63557
0.48 | 1286.59 | 0.008 | 18.37986
0.5 | 1337.4 | 0.008333333 | 19.10571
0.52 | 1386.48 | 0.008666667 | 19.80686
0.54 | 1438.72 | 0.009 | 20.55314
0.56 | 1491.02 | 0.009333333 | 21.30029
0.58 | 1543.55 | 0.009666667 | 22.05071
0.6 | 1595.73 | 0.01 | 22.79614
0.62 | 1647.78 | 0.01033333 | 23.53971
0.64 | 1699.64 | 0.01066667 | 24.28057
0.66 | 1751.81 | 0.011 | 25.02586
0.68 | 1803.71 | 0.01133333 | 25.76729
0.7 | 1855.7 | 0.01166667 | 26.51
0.72 | 1907.43 | 0.012 | 27.249
0.74 | 1959.21 | 0.01233333 | 27.98871
0.76 | 2011.1 | 0.01266667 | 28.73
0.78 | 2062.75 | 0.013 | 29.46786
0.8 | 2114.35 | 0.01333333 | 30.205
0.82 | 2165.99 | 0.01366667 | 30.94271
0.84 | 2217.54 | 0.014 | 31.67914
0.86 | 2269.27 | 0.01433333 | 32.41814
0.88 | 2321.02 | 0.01466667 | 33.15743
0.9 | 2372.67 | 0.015 | 33.89529
0.92 | 2424.09 | 0.01533333 | 34.62986
0.94 | 2475.18 | 0.01566667 | 35.35971
0.96 | 2525.34 | 0.016 | 36.07629
0.98 | 2571.19 | 0.01633333 | 36.73129
1 | 2604.24 | 0.01666667 | 37.20343
1.02 | 2597.83 | 0.017 | 37.11186
1.04 | 2479.6 | 0.01733333 | 35.42286
1.06 | 2006.39 | 0.01766667 | 28.66271
1.08 | 1505.97 | 0.018 | 21.51386
1.1 | 1252.82 | 0.01833333 | 17.89743
1.12 | 1091.55 | 0.01866667 | 15.59357
1.14 | 952.707 | 0.019 | 13.6101
1.16 | 808.604 | 0.01933333 | 11.55149
1.18 | 586.997 | 0.01966667 | 8.385671
1.2 | 453.853 | 0.02 | 6.483614
1.22 | 396.306 | 0.02033333 | 5.661514
1.24 | 359.719 | 0.02066667 | 5.138843
1.26 | 327.998 | 0.021 | 4.685686
1.28 | 298.831 | 0.02133333 | 4.269014
1.3 | 277.673 | 0.02166667 | 3.966757
1.32 | 257.183 | 0.022 | 3.674043
1.34 | 236.6 | 0.02233333 | 3.38

## 9_lap_th0.395_hei65
TIME | FX | strain | stress | 9\lap_effective\thickness=0.395\a_height=65\9_lap_th0.395_hei65.csv
0.02 | 48.9397 | 0.0003076923 | 0.6991386 | 最大応力 | 35.46257
0.04 | 97.8793 | 0.0006153846 | 1.398276 | ヤング率 | 2272.198
0.06 | 146.819 | 0.0009230769 | 2.097414
0.08 | 195.759 | 0.001230769 | 2.796557
0.1 | 244.698 | 0.001538462 | 3.495686
0.12 | 293.638 | 0.001846154 | 4.194829
0.14 | 342.578 | 0.002153846 | 4.893971
0.16 | 391.517 | 0.002461538 | 5.5931
0.18 | 440.457 | 0.002769231 | 6.292243
0.2 | 489.397 | 0.003076923 | 6.991386
0.22 | 538.336 | 0.003384615 | 7.690514
0.24 | 587.276 | 0.003692308 | 8.389657
0.26 | 636.216 | 0.004 | 9.0888
0.28 | 685.155 | 0.004307692 | 9.787929
0.3 | 734.095 | 0.004615385 | 10.48707
0.32 | 783.028 | 0.004923077 | 11.18611
0.34 | 831.952 | 0.005230769 | 11.88503
0.36 | 880.853 | 0.005538462 | 12.58361
0.38 | 929.749 | 0.005846154 | 13.28213
0.4 | 978.633 | 0.006153846 | 13.98047
0.42 | 1027.5 | 0.006461538 | 14.67857
0.44 | 1076.29 | 0.006769231 | 15.37557
0.46 | 1124.93 | 0.007076923 | 16.07043
0.48 | 1173.4 | 0.007384615 | 16.76286
0.5 | 1221.38 | 0.007692308 | 17.44829
0.52 | 1268.68 | 0.008 | 18.124
0.54 | 1314.66 | 0.008307692 | 18.78086
0.56 | 1360.01 | 0.008615385 | 19.42871
0.58 | 1407.05 | 0.008923077 | 20.10071
0.6 | 1454.46 | 0.009230769 | 20.778
0.62 | 1501.95 | 0.009538462 | 21.45643
0.64 | 1549.54 | 0.009846154 | 22.13629
0.66 | 1597.12 | 0.01015385 | 22.816
0.68 | 1644.66 | 0.01046154 | 23.49514
0.7 | 1692.24 | 0.01076923 | 24.17486
0.72 | 1739.73 | 0.01107692 | 24.85329
0.74 | 1787.09 | 0.01138462 | 25.52986
0.76 | 1834.42 | 0.01169231 | 26.206
0.78 | 1881.53 | 0.012 | 26.879
0.8 | 1928.56 | 0.01230769 | 27.55086
0.82 | 1975.45 | 0.01261538 | 28.22071
0.84 | 2022.26 | 0.01292308 | 28.88943
0.86 | 2069.44 | 0.01323077 | 29.56343
0.88 | 2116.67 | 0.01353846 | 30.23814
0.9 | 2163.59 | 0.01384615 | 30.90843
0.92 | 2210.41 | 0.01415385 | 31.57729
0.94 | 2257.36 | 0.01446154 | 32.248
0.96 | 2304 | 0.01476923 | 32.91429
0.98 | 2350.78 | 0.01507692 | 33.58257
1 | 2395.99 | 0.01538462 | 34.22843
1.02 | 2438.59 | 0.01569231 | 34.837
1.04 | 2473.97 | 0.016 | 35.34243
1.06 | 2482.38 | 0.01630769 | 35.46257
1.08 | 2446.7 | 0.01661538 | 34.95286
1.1 | 2332.23 | 0.01692308 | 33.31757
1.12 | 2063.92 | 0.01723077 | 29.48457
1.14 | 1494.08 | 0.01753846 | 21.344
1.16 | 1207.81 | 0.01784615 | 17.25443
1.18 | 1022.96 | 0.01815385 | 14.61371
1.2 | 833.775 | 0.01846154 | 11.91107
1.22 | 606.193 | 0.01876923 | 8.6599

## 9_lap_th0.395_hei50
TIME | FX | strain | stress | 9\lap_effective\thickness=0.395\height=50\9_lap_th0.395_hei50.csv
0.02 | 66.8207 | 0.0004 | 0.9545814 | 最大応力 | 37.99114
0.04 | 133.641 | 0.0008 | 1.909157 | ヤング率 | 2386.456
0.06 | 200.462 | 0.0012 | 2.863743
0.08 | 267.283 | 0.0016 | 3.818329
0.1 | 334.104 | 0.002 | 4.772914
0.12 | 400.924 | 0.0024 | 5.727486
0.14 | 467.745 | 0.0028 | 6.682071
0.16 | 534.566 | 0.0032 | 7.636657
0.18 | 601.387 | 0.0036 | 8.591243
0.2 | 668.207 | 0.004 | 9.545814
0.22 | 735.028 | 0.0044 | 10.5004
0.24 | 801.849 | 0.0048 | 11.45499
0.26 | 868.662 | 0.0052 | 12.40946
0.28 | 935.469 | 0.0056 | 13.36384
0.3 | 1002.25 | 0.006 | 14.31786
0.32 | 1069 | 0.0064 | 15.27143
0.34 | 1135.71 | 0.0068 | 16.22443
0.36 | 1202.24 | 0.0072 | 17.17486
0.38 | 1268.4 | 0.0076 | 18.12
0.4 | 1333.92 | 0.008 | 19.056
0.42 | 1398.18 | 0.0084 | 19.974
0.44 | 1459.7 | 0.0088 | 20.85286
0.46 | 1521.49 | 0.0092 | 21.73557
0.48 | 1586.09 | 0.0096 | 22.65843
0.5 | 1651.04 | 0.01 | 23.58629
0.52 | 1715.75 | 0.0104 | 24.51071
0.54 | 1780.53 | 0.0108 | 25.43614
0.56 | 1845.13 | 0.0112 | 26.359
0.58 | 1909.14 | 0.0116 | 27.27343
0.6 | 1973.37 | 0.012 | 28.191
0.62 | 2037.46 | 0.0124 | 29.10657
0.64 | 2101.38 | 0.0128 | 30.01971
0.66 | 2164.66 | 0.0132 | 30.92371
0.68 | 2228.09 | 0.0136 | 31.82986
0.7 | 2291.4 | 0.014 | 32.73429
0.72 | 2354.74 | 0.0144 | 33.63914
0.74 | 2418.22 | 0.0148 | 34.546
0.76 | 2481.43 | 0.0152 | 35.449
0.78 | 2544.25 | 0.0156 | 36.34643
0.8 | 2607.25 | 0.016 | 37.24643
0.82 | 2659.38 | 0.0164 | 37.99114
0.84 | 2331.57 | 0.0168 | 33.30814
0.86 | 2259.72 | 0.0172 | 32.28171
0.88 | 2070 | 0.0176 | 29.57143
0.9 | 1724.86 | 0.018 | 24.64086
0.92 | 1285.99 | 0.0184 | 18.37129
0.94 | 1118.08 | 0.0188 | 15.97257
0.96 | 993.674 | 0.0192 | 14.19534
0.98 | 878.957 | 0.0196 | 12.55653
1 | 750.407 | 0.02 | 10.7201
1.02 | 635.483 | 0.0204 | 9.078329
1.04 | 521.415 | 0.0208 | 7.448786
1.06 | 410.424 | 0.0212 | 5.8632
1.08 | 341.996 | 0.0216 | 4.885657
1.1 | 307.714 | 0.022 | 4.395914
1.12 | 284.387 | 0.0224 | 4.062671
1.14 | 267.115 | 0.0228 | 3.815929
1.16 | 252.243 | 0.0232 | 3.603471
1.18 | 242.653 | 0.0236 | 3.466471
1.2 | 233.513 | 0.024 | 3.3359
1.22 | 225.544 | 0.0244 | 3.222057
1.24 | 216.172 | 0.0248 | 3.088171
1.26 | 204.203 | 0.0252 | 2.917186
1.28 | 193.983 | 0.0256 | 2.771186
1.3 | 187.518 | 0.026 | 2.678829
1.32 | 181.569 | 0.0264 | 2.593843
1.34 | 175.951 | 0.0268 | 2.513586
1.36 | 171.459 | 0.0272 | 2.449414
1.38 | 166.552 | 0.0276 | 2.379314
1.4 | 162.06 | 0.028 | 2.315143
1.42 | 158.781 | 0.0284 | 2.2683
1.44 | 155.903 | 0.0288 | 2.227186
1.46 | 152.603 | 0.0292 | 2.180043
1.48 | 150.214 | 0.0296 | 2.145914
1.5 | 148.827 | 0.03 | 2.1261
1.52 | 147.173 | 0.0304 | 2.102471
1.54 | 146.158 | 0.0308 | 2.087971
1.56 | 144.51 | 0.0312 | 2.064429
1.58 | 142.336 | 0.0316 | 2.033371
1.6 | 139.508 | 0.032 | 1.992971
1.62 | 134.391 | 0.0324 | 1.919871
1.64 | 131.9 | 0.0328 | 1.884286
1.66 | 129.606 | 0.0332 | 1.851514
1.68 | 125.461 | 0.0336 | 1.7923
1.7 | 120.721 | 0.034 | 1.724586
1.72 | 109.861 | 0.0344 | 1.569443
1.74 | 97.128 | 0.0348 | 1.387543
1.76 | 89.7117 | 0.0352 | 1.281596
1.78 | 84.8166 | 0.0356 | 1.211666
1.8 | 78.5479 | 0.036 | 1.122113
1.82 | 71.779 | 0.0364 | 1.025414
1.84 | 66.1563 | 0.0368 | 0.94509
1.86 | 61.5998 | 0.0372 | 0.8799971
1.88 | 57.071 | 0.0376 | 0.8153
1.9 | 52.7685 | 0.038 | 0.7538357
1.92 | 49.6169 | 0.0384 | 0.7088129
1.94 | 47.1479 | 0.0388 | 0.6735414
1.96 | 44.9467 | 0.0392 | 0.6420957
1.98 | 42.9752 | 0.0396 | 0.6139314
1.99 | 42.4939 | 0.0398 | 0.6070557
1.995 | 41.9816 | 0.0399 | 0.5997371
1.997 | 41.4068 | 0.03994 | 0.5915257
1.9985 | 39.5315 | 0.03997 | 0.5647357
2 | 39.0324 | 0.04 | 0.5576057

## 9_lap_th0.395_hei70
TIME | FX | strain | stress | 9\lap_effective\thickness=0.395\height=70\9_lap_th0.395_hei70.csv
0.02 | 44.8686 | 0.0002857143 | 0.64098 | 最大応力 | 34.71229
0.04 | 89.7372 | 0.0005714286 | 1.28196 | ヤング率 | 2243.429
0.06 | 134.606 | 0.0008571429 | 1.922943
0.08 | 179.474 | 0.001142857 | 2.563914
0.1 | 224.343 | 0.001428571 | 3.2049
0.12 | 269.212 | 0.001714286 | 3.845886
0.14 | 314.08 | 0.002 | 4.486857
0.16 | 358.949 | 0.002285714 | 5.127843
0.18 | 403.817 | 0.002571429 | 5.768814
0.2 | 448.686 | 0.002857143 | 6.4098
0.22 | 493.554 | 0.003142857 | 7.050771
0.24 | 538.423 | 0.003428571 | 7.691757
0.26 | 583.292 | 0.003714286 | 8.332743
0.28 | 628.154 | 0.004 | 8.973629
0.3 | 673.015 | 0.004285714 | 9.6145
0.32 | 717.877 | 0.004571429 | 10.25539
0.34 | 762.719 | 0.004857143 | 10.89599
0.36 | 807.562 | 0.005142857 | 11.5366
0.38 | 852.391 | 0.005428571 | 12.17701
0.4 | 897.232 | 0.005714286 | 12.8176
0.42 | 942.045 | 0.006 | 13.45779
0.44 | 986.846 | 0.006285714 | 14.0978
0.46 | 1031.55 | 0.006571429 | 14.73643
0.48 | 1075.96 | 0.006857143 | 15.37086
0.5 | 1120.18 | 0.007142857 | 16.00257
0.52 | 1163.95 | 0.007428571 | 16.62786
0.54 | 1207 | 0.007714286 | 17.24286
0.56 | 1248.36 | 0.008 | 17.83371
0.58 | 1290.6 | 0.008285714 | 18.43714
0.6 | 1334.1 | 0.008571429 | 19.05857
0.62 | 1377.65 | 0.008857143 | 19.68071
0.64 | 1421.44 | 0.009142857 | 20.30629
0.66 | 1465.25 | 0.009428571 | 20.93214
0.68 | 1508.91 | 0.009714286 | 21.55586
0.7 | 1552.37 | 0.01 | 22.17671
0.72 | 1595.84 | 0.01028571 | 22.79771
0.74 | 1639.38 | 0.01057143 | 23.41971
0.76 | 1682.48 | 0.01085714 | 24.03543
0.78 | 1725.86 | 0.01114286 | 24.65514
0.8 | 1769.04 | 0.01142857 | 25.272
0.82 | 1812.11 | 0.01171429 | 25.88729
0.84 | 1854.92 | 0.012 | 26.49886
0.86 | 1897.64 | 0.01228571 | 27.10914
0.88 | 1940.4 | 0.01257143 | 27.72
0.9 | 1983.49 | 0.01285714 | 28.33557
0.92 | 2026.75 | 0.01314286 | 28.95357
0.94 | 2070.13 | 0.01342857 | 29.57329
0.96 | 2113.54 | 0.01371429 | 30.19343
0.98 | 2156.77 | 0.014 | 30.811
1 | 2200.01 | 0.01428571 | 31.42871
1.02 | 2243.28 | 0.01457143 | 32.04686
1.04 | 2286.65 | 0.01485714 | 32.66643
1.06 | 2329.6 | 0.01514286 | 33.28
1.08 | 2371.97 | 0.01542857 | 33.88529
1.1 | 2409.47 | 0.01571429 | 34.421
1.12 | 2429.86 | 0.016 | 34.71229
1.14 | 2409.19 | 0.01628571 | 34.417
1.16 | 2330.24 | 0.01657143 | 33.28914
1.18 | 2195.35 | 0.01685714 | 31.36214
1.2 | 1835.53 | 0.01714286 | 26.22186
1.22 | 1470.19 | 0.01742857 | 21.00271
1.24 | 1267.92 | 0.01771429 | 18.11314
1.26 | 1050.46 | 0.018 | 15.00657
1.28 | 731.571 | 0.01828571 | 10.45101
1.3 | 431.087 | 0.01857143 | 6.158386
1.32 | 303.863 | 0.01885714 | 4.3409
1.34 | 254.845 | 0.01914286 | 3.640643
1.36 | 224.967 | 0.01942857 | 3.213814
1.38 | 202.54 | 0.01971429 | 2.893429
1.4 | 181.873 | 0.02 | 2.598186
1.42 | 167.992 | 0.02028571 | 2.399886
1.44 | 159.896 | 0.02057143 | 2.284229
1.46 | 149.042 | 0.02085714 | 2.129171
1.48 | 140.934 | 0.02114286 | 2.013343
1.5 | 133.273 | 0.02142857 | 1.9039
1.52 | 126.352 | 0.02171429 | 1.805029
1.54 | 119.225 | 0.022 | 1.703214
1.56 | 107.779 | 0.02228571 | 1.5397
1.58 | 104.047 | 0.02257143 | 1.486386
1.6 | 98.7107 | 0.02285714 | 1.410153
1.62 | 93.8567 | 0.02314286 | 1.34081
1.64 | 90.4427 | 0.02342857 | 1.292039
1.66 | 87.5916 | 0.02371429 | 1.251309
1.68 | 85.4937 | 0.024 | 1.221339
1.7 | 83.6895 | 0.02428571 | 1.195564
1.72 | 81.3302 | 0.02457143 | 1.16186
1.74 | 78.6467 | 0.02485714 | 1.123524
1.76 | 74.4714 | 0.02514286 | 1.063877
1.78 | 67.8841 | 0.02542857 | 0.9697729
1.8 | 64.9874 | 0.02571429 | 0.9283914
1.82 | 62.1946 | 0.026 | 0.8884943
1.84 | 58.399 | 0.02628571 | 0.8342714
1.86 | 57.0728 | 0.02657143 | 0.8153257
1.88 | 56.3169 | 0.02685714 | 0.8045271
1.9 | 54.5172 | 0.02714286 | 0.7788171
1.92 | 53.6895 | 0.02742857 | 0.7669929
1.94 | 52.4941 | 0.02771429 | 0.7499157
1.96 | 52.1863 | 0.028 | 0.7455186
1.98 | 51.9169 | 0.02828571 | 0.74167
1.99 | 51.4893 | 0.02842857 | 0.7355614
1.995 | 51.0515 | 0.0285 | 0.7293071
1.997 | 50.7906 | 0.02852857 | 0.72558
1.9985 | 50.2647 | 0.02855 | 0.7180671
2 | 49.9259 | 0.02857143 | 0.7132271

## 9_lap_th0.395_hei75
TIME | FX | strain | stress | 9\lap_effective\thickness=0.395\height=75\9_lap_th0.395_hei75.csv
0.02 | 41.3701 | 0.0002666667 | 0.5910014 | 最大応力 | 32.05086
0.04 | 82.7402 | 0.0005333333 | 1.182003 | ヤング率 | 2216.258
0.06 | 124.11 | 0.0008 | 1.773
0.08 | 165.48 | 0.001066667 | 2.364
0.1 | 206.85 | 0.001333333 | 2.955
0.12 | 248.221 | 0.0016 | 3.546014
0.14 | 289.591 | 0.001866667 | 4.137014
0.16 | 330.961 | 0.002133333 | 4.728014
0.18 | 372.331 | 0.0024 | 5.319014
0.2 | 413.701 | 0.002666667 | 5.910014
0.22 | 455.071 | 0.002933333 | 6.501014
0.24 | 496.441 | 0.0032 | 7.092014
0.26 | 537.811 | 0.003466667 | 7.683014
0.28 | 579.181 | 0.003733333 | 8.274014
0.3 | 620.551 | 0.004 | 8.865014
0.32 | 661.922 | 0.004266667 | 9.456029
0.34 | 703.279 | 0.004533333 | 10.04684
0.36 | 744.622 | 0.0048 | 10.63746
0.38 | 785.97 | 0.005066667 | 11.22814
0.4 | 827.303 | 0.005333333 | 11.81861
0.42 | 868.613 | 0.0056 | 12.40876
0.44 | 909.862 | 0.005866667 | 12.99803
0.46 | 951.039 | 0.006133333 | 13.58627
0.48 | 992.119 | 0.0064 | 14.17313
0.5 | 1032.97 | 0.006666667 | 14.75671
0.52 | 1073.47 | 0.006933333 | 15.33529
0.54 | 1113.31 | 0.0072 | 15.90443
0.56 | 1152.16 | 0.007466667 | 16.45943
0.58 | 1190.38 | 0.007733333 | 17.00543
0.6 | 1229.99 | 0.008 | 17.57129
0.62 | 1269.93 | 0.008266667 | 18.14186
0.64 | 1310.2 | 0.008533333 | 18.71714
0.66 | 1350.36 | 0.0088 | 19.29086
0.68 | 1390.69 | 0.009066667 | 19.867
0.7 | 1430.66 | 0.009333333 | 20.438
0.72 | 1470.49 | 0.0096 | 21.007
0.74 | 1510.47 | 0.009866667 | 21.57814
0.76 | 1550.35 | 0.01013333 | 22.14786
0.78 | 1589.81 | 0.0104 | 22.71157
0.8 | 1629.3 | 0.01066667 | 23.27571
0.82 | 1669.01 | 0.01093333 | 23.843
0.84 | 1708.54 | 0.0112 | 24.40771
0.86 | 1748.09 | 0.01146667 | 24.97271
0.88 | 1787.87 | 0.01173333 | 25.541
0.9 | 1827.63 | 0.012 | 26.109
0.92 | 1867.69 | 0.01226667 | 26.68129
0.94 | 1907.85 | 0.01253333 | 27.255
0.96 | 1947.91 | 0.0128 | 27.82729
0.98 | 1987.71 | 0.01306667 | 28.39586
1 | 2027.34 | 0.01333333 | 28.962
1.02 | 2066.76 | 0.0136 | 29.52514
1.04 | 2106.18 | 0.01386667 | 30.08829
1.06 | 2145.49 | 0.01413333 | 30.64986
1.08 | 2184.12 | 0.0144 | 31.20171
1.1 | 2220.34 | 0.01466667 | 31.71914
1.12 | 2243.56 | 0.01493333 | 32.05086
1.14 | 2226.7 | 0.0152 | 31.81
1.16 | 2166.99 | 0.01546667 | 30.957
1.18 | 2051.09 | 0.01573333 | 29.30129
1.2 | 1870.62 | 0.016 | 26.72314
1.22 | 1439.08 | 0.01626667 | 20.55829
1.24 | 1103.78 | 0.01653333 | 15.76829
1.26 | 801.211 | 0.0168 | 11.44587
1.28 | 436.035 | 0.01706667 | 6.229071
1.3 | 157.888 | 0.01733333 | 2.255543
1.32 | 75.3245 | 0.0176 | 1.076064
1.34 | 58.608 | 0.01786667 | 0.8372571
1.36 | 52.5732 | 0.01813333 | 0.7510457
1.38 | 49.2346 | 0.0184 | 0.7033514
1.4 | 45.4707 | 0.01866667 | 0.6495814
1.42 | 42.8989 | 0.01893333 | 0.6128414
1.44 | 40.9732 | 0.0192 | 0.5853314
1.46 | 39.428 | 0.01946667 | 0.5632571
1.48 | 37.9541 | 0.01973333 | 0.5422014
1.5 | 36.5107 | 0.02 | 0.5215814
1.52 | 34.6036 | 0.02026667 | 0.4943371
1.54 | 31.2439 | 0.02053333 | 0.4463414
1.56 | 29.4155 | 0.0208 | 0.4202214
1.58 | 29.1378 | 0.02106667 | 0.4162543
1.6 | 28.6297 | 0.02133333 | 0.4089957
1.62 | 28.0238 | 0.0216 | 0.40034
1.64 | 27.2915 | 0.02186667 | 0.3898786
1.66 | 26.8048 | 0.02213333 | 0.3829257
1.68 | 26.6273 | 0.0224 | 0.38039
1.7 | 25.5437 | 0.02266667 | 0.36491
1.72 | 23.9146 | 0.02293333 | 0.3416371
1.74 | 21.8399 | 0.0232 | 0.3119986
1.76 | 21.766 | 0.02346667 | 0.3109429
1.78 | 21.8768 | 0.02373333 | 0.3125257
1.8 | 22.0487 | 0.024 | 0.3149814
1.82 | 22.03 | 0.02426667 | 0.3147143
1.84 | 21.9977 | 0.02453333 | 0.3142529
1.86 | 21.4269 | 0.0248 | 0.3060986
1.88 | 21.6268 | 0.02506667 | 0.3089543
1.9 | 21.8219 | 0.02533333 | 0.3117414
1.92 | 21.885 | 0.0256 | 0.3126429
1.94 | 22.0693 | 0.02586667 | 0.3152757
1.96 | 22.1275 | 0.02613333 | 0.3161071
1.98 | 21.9399 | 0.0264 | 0.3134271
2 | 21.7813 | 0.02666667 | 0.3111614