## まとめ
sheet_name | tensile_strength | young's_modulus
3_110_epo1 | 5.766257 | 896.8598
3_110_epo2 | 6.771414 | 2021.214
3_110_epo3 | 13.30617 | 896.8598
3_110_epo4 | 5.767886 | 896.8598
3_110_epo5 | 5.973957 | 897.1544
3_110_epo6.1 | 8.185429 | 891.5929
3_110_epo6.2 | 8.915657 | 2009.882
3_110_epo6.3 | 13.37389 | 891.5929

## 3_110_epo1
TIME | FX | strain | stress | 3\1107\epoxy=1\3_110_epo1.csv
0.015 | 9.41703 | 0.00015 | 0.134529 | 最大応力 | 5.766257
0.03 | 18.8341 | 0.0003 | 0.2690586 | ヤング率 | 896.8598
0.045 | 28.2511 | 0.00045 | 0.4035871
0.06 | 37.6681 | 0.0006 | 0.5381157
0.075 | 47.0851 | 0.00075 | 0.6726443
0.09 | 56.5022 | 0.0009 | 0.8071743
0.105 | 65.9192 | 0.00105 | 0.9417029
0.12 | 75.3362 | 0.0012 | 1.076231
0.135 | 84.7533 | 0.00135 | 1.210761
0.15 | 94.1703 | 0.0015 | 1.34529
0.165 | 103.587 | 0.00165 | 1.479814
0.18 | 113.004 | 0.0018 | 1.614343
0.195 | 122.421 | 0.00195 | 1.748871
0.21 | 131.838 | 0.0021 | 1.8834
0.225 | 141.255 | 0.00225 | 2.017929
0.24 | 150.672 | 0.0024 | 2.152457
0.255 | 160.089 | 0.00255 | 2.286986
0.27 | 169.507 | 0.0027 | 2.421529
0.285 | 178.924 | 0.00285 | 2.556057
0.3 | 188.341 | 0.003 | 2.690586
0.315 | 197.758 | 0.00315 | 2.825114
0.33 | 207.175 | 0.0033 | 2.959643
0.345 | 216.592 | 0.00345 | 3.094171
0.36 | 226.009 | 0.0036 | 3.2287
0.375 | 235.426 | 0.00375 | 3.363229
0.39 | 244.843 | 0.0039 | 3.497757
0.405 | 254.26 | 0.00405 | 3.632286
0.42 | 263.677 | 0.0042 | 3.766814
0.435 | 273.094 | 0.00435 | 3.901343
0.45 | 282.511 | 0.0045 | 4.035871
0.465 | 291.928 | 0.00465 | 4.1704
0.48 | 301.345 | 0.0048 | 4.304929
0.495 | 310.762 | 0.00495 | 4.439457
0.51 | 320.179 | 0.0051 | 4.573986
0.525 | 329.596 | 0.00525 | 4.708514
0.54 | 339.013 | 0.0054 | 4.843043
0.555 | 348.43 | 0.00555 | 4.977571
0.57 | 357.847 | 0.0057 | 5.1121
0.585 | 367.264 | 0.00585 | 5.246629
0.6 | 376.094 | 0.006 | 5.372771
0.615 | 384.875 | 0.00615 | 5.498214
0.63 | 392.386 | 0.0063 | 5.605514
0.645 | 398.794 | 0.00645 | 5.697057
0.66 | 403.638 | 0.0066 | 5.766257
0.675 | 400.643 | 0.00675 | 5.723471
0.69 | 0.000122406 | 0.0069 | 1.748657e-06
0.705 | -6.06149e-14 | 0.00705 | -8.659271e-16
0.72 | -1.25718e-13 | 0.0072 | -1.795971e-15
0.735 | -3.40743e-13 | 0.00735 | -4.867757e-15
0.75 | -8.31213e-13 | 0.0075 | -1.187447e-14
0.765 | 4.05548e-12 | 0.00765 | 5.793543e-14
0.78 | -3.05797e-12 | 0.0078 | -4.368529e-14
0.795 | -6.57275e-13 | 0.00795 | -9.389643e-15
0.81 | 3.1906e-12 | 0.0081 | 4.558e-14
0.825 | 1.73849e-12 | 0.00825 | 2.483557e-14
0.84 | 2.06659e-12 | 0.0084 | 2.952271e-14
0.855 | 9.18607e-13 | 0.00855 | 1.312296e-14
0.87 | -1.96723e-12 | 0.0087 | -2.810329e-14
0.885 | -2.49879e-13 | 0.00885 | -3.5697e-15
0.9 | 1.63434e-12 | 0.009 | 2.334771e-14
0.915 | -1.94952e-12 | 0.00915 | -2.785029e-14
0.93 | 4.64473e-12 | 0.0093 | 6.635329e-14
0.945 | 2.64139e-12 | 0.00945 | 3.773414e-14
0.96 | -2.15822e-12 | 0.0096 | -3.083171e-14
0.975 | 4.05016e-12 | 0.00975 | 5.785943e-14
0.99 | 4.27454e-12 | 0.0099 | 6.106486e-14
1.005 | -2.11477e-12 | 0.01005 | -3.0211e-14
1.02 | -2.35803e-12 | 0.0102 | -3.368614e-14
1.035 | -1.76087e-12 | 0.01035 | -2.515529e-14
1.05 | 3.20618e-12 | 0.0105 | 4.580257e-14
1.065 | -9.70278e-14 | 0.01065 | -1.386111e-15
1.08 | 3.05755e-12 | 0.0108 | 4.367929e-14
1.095 | -8.18802e-13 | 0.01095 | -1.169717e-14
1.11 | 1.0179e-12 | 0.0111 | 1.454143e-14
1.125 | 7.05879e-14 | 0.01125 | 1.008399e-15
1.14 | -1.67713e-12 | 0.0114 | -2.3959e-14
1.155 | 7.22883e-12 | 0.01155 | 1.03269e-13
1.17 | 1.25587e-13 | 0.0117 | 1.7941e-15
1.185 | 3.37039e-12 | 0.01185 | 4.814843e-14
1.2 | 5.166e-12 | 0.012 | 7.38e-14
1.215 | -7.98904e-13 | 0.01215 | -1.141291e-14
1.23 | 3.91952e-12 | 0.0123 | 5.599314e-14
1.245 | -4.48914e-12 | 0.01245 | -6.413057e-14
1.26 | -3.608e-12 | 0.0126 | -5.154286e-14
1.275 | 5.04316e-12 | 0.01275 | 7.204514e-14
1.29 | 5.4104e-13 | 0.0129 | 7.729143e-15
1.305 | 4.12872e-12 | 0.01305 | 5.898171e-14
1.32 | -3.06556e-12 | 0.0132 | -4.379371e-14
1.335 | 4.62396e-13 | 0.01335 | 6.605657e-15
1.35 | -1.76206e-12 | 0.0135 | -2.517229e-14
1.365 | -5.94952e-12 | 0.01365 | -8.499314e-14
1.38 | -1.55414e-12 | 0.0138 | -2.2202e-14
1.395 | 2.74153e-12 | 0.01395 | 3.916471e-14
1.41 | -5.49268e-12 | 0.0141 | -7.846686e-14
1.425 | -6.76702e-12 | 0.01425 | -9.667171e-14
1.44 | 5.61262e-12 | 0.0144 | 8.018029e-14
1.455 | 5.73272e-12 | 0.01455 | 8.1896e-14
1.47 | 5.35858e-12 | 0.0147 | 7.655114e-14
1.485 | 3.78714e-12 | 0.01485 | 5.4102e-14
1.5 | 3.40797e-12 | 0.015 | 4.868529e-14

## 3_110_epo2
TIME | FX | strain | stress | 3\1107\epoxy=2\3_110_epo2.csv
0.015 | 21.2228 | 0.00015 | 0.3031829 | 最大応力 | 6.771414
0.03 | 42.4456 | 0.0003 | 0.6063657 | ヤング率 | 2021.214
0.045 | 63.6684 | 0.00045 | 0.9095486
0.06 | 84.8911 | 0.0006 | 1.21273
0.075 | 106.114 | 0.00075 | 1.515914
0.09 | 127.337 | 0.0009 | 1.8191
0.105 | 148.559 | 0.00105 | 2.122271
0.12 | 169.782 | 0.0012 | 2.425457
0.135 | 191.005 | 0.00135 | 2.728643
0.15 | 212.228 | 0.0015 | 3.031829
0.165 | 233.451 | 0.00165 | 3.335014
0.18 | 254.673 | 0.0018 | 3.638186
0.195 | 275.896 | 0.00195 | 3.941371
0.21 | 297.119 | 0.0021 | 4.244557
0.225 | 318.342 | 0.00225 | 4.547743
0.24 | 339.565 | 0.0024 | 4.850929
0.255 | 360.787 | 0.00255 | 5.1541
0.27 | 382.01 | 0.0027 | 5.457286
0.285 | 402.571 | 0.00285 | 5.751014
0.3 | 423.067 | 0.003 | 6.043814
0.315 | 442.101 | 0.00315 | 6.315729
0.33 | 459.661 | 0.0033 | 6.566586
0.345 | 473.999 | 0.00345 | 6.771414
0.36 | 444.797 | 0.0036 | 6.354243
0.375 | 3.78939 | 0.00375 | 0.05413414
0.39 | 3.00802 | 0.0039 | 0.04297171
0.405 | 3.12095 | 0.00405 | 0.044585
0.42 | 3.23654 | 0.0042 | 0.04623629
0.435 | 3.35213 | 0.00435 | 0.04788757
0.45 | 3.46772 | 0.0045 | 0.04953886
0.465 | 3.58332 | 0.00465 | 0.05119029
0.48 | 3.69891 | 0.0048 | 0.05284157
0.495 | 3.8145 | 0.00495 | 0.05449286
0.51 | 3.93009 | 0.0051 | 0.05614414
0.525 | 4.04568 | 0.00525 | 0.05779543
0.54 | 4.16127 | 0.0054 | 0.05944671
0.555 | 4.27686 | 0.00555 | 0.061098
0.57 | 4.39245 | 0.0057 | 0.06274929
0.585 | 4.50804 | 0.00585 | 0.06440057
0.6 | 4.62363 | 0.006 | 0.06605186
0.615 | 4.73922 | 0.00615 | 0.06770314
0.63 | 3.94668 | 0.0063 | 0.05638114
0.645 | 3.97084 | 0.00645 | 0.05672629
0.66 | 4.06318 | 0.0066 | 0.05804543
0.675 | 4.15553 | 0.00675 | 0.05936471
0.69 | 4.24787 | 0.0069 | 0.06068386
0.705 | 4.34022 | 0.00705 | 0.06200314
0.72 | 4.43256 | 0.0072 | 0.06332229
0.735 | 4.52491 | 0.00735 | 0.06464157
0.75 | 4.61725 | 0.0075 | 0.06596071
0.765 | 4.7096 | 0.00765 | 0.06728
0.78 | 4.80194 | 0.0078 | 0.06859914
0.795 | 4.89429 | 0.00795 | 0.06991843
0.81 | 4.98663 | 0.0081 | 0.07123757
0.825 | 5.07898 | 0.00825 | 0.07255686
0.84 | 5.17132 | 0.0084 | 0.073876
0.855 | 5.26367 | 0.00855 | 0.07519529
0.87 | 5.35601 | 0.0087 | 0.07651443
0.885 | 5.44836 | 0.00885 | 0.07783371
0.9 | 5.5407 | 0.009 | 0.07915286
0.915 | 5.63305 | 0.00915 | 0.08047214
0.93 | 5.72539 | 0.0093 | 0.08179129
0.945 | 5.81774 | 0.00945 | 0.08311057
0.96 | 5.91008 | 0.0096 | 0.08442971
0.975 | 6.00243 | 0.00975 | 0.085749
0.99 | 6.09477 | 0.0099 | 0.08706814
1.005 | 6.18712 | 0.01005 | 0.08838743
1.02 | 6.27946 | 0.0102 | 0.08970657
1.035 | 6.37181 | 0.01035 | 0.09102586
1.05 | 6.46415 | 0.0105 | 0.092345
1.065 | 6.5565 | 0.01065 | 0.09366429
1.08 | 6.56956 | 0.0108 | 0.09385086
1.095 | 6.54041 | 0.01095 | 0.09343443
1.11 | 6.63 | 0.0111 | 0.09471429
1.125 | 6.7196 | 0.01125 | 0.09599429
1.14 | 6.80919 | 0.0114 | 0.09727414
1.155 | 6.89879 | 0.01155 | 0.09855414
1.17 | 6.98838 | 0.0117 | 0.099834
1.185 | 7.07798 | 0.01185 | 0.101114
1.2 | 7.16757 | 0.012 | 0.1023939
1.215 | 7.25716 | 0.01215 | 0.1036737
1.23 | 7.34676 | 0.0123 | 0.1049537
1.245 | 7.43635 | 0.01245 | 0.1062336
1.26 | 7.52595 | 0.0126 | 0.1075136
1.275 | 7.51459 | 0.01275 | 0.1073513
1.29 | 7.47738 | 0.0129 | 0.1068197
1.305 | 7.56433 | 0.01305 | 0.1080619
1.32 | 7.65128 | 0.0132 | 0.109304
1.335 | 7.73822 | 0.01335 | 0.110546
1.35 | 7.82517 | 0.0135 | 0.1117881
1.365 | 7.91211 | 0.01365 | 0.1130301
1.38 | 7.99906 | 0.0138 | 0.1142723
1.395 | 8.08601 | 0.01395 | 0.1155144
1.41 | 8.17295 | 0.0141 | 0.1167564
1.425 | 8.2599 | 0.01425 | 0.1179986
1.44 | 8.34685 | 0.0144 | 0.1192407
1.455 | 8.43379 | 0.01455 | 0.1204827
1.47 | 8.52074 | 0.0147 | 0.1217249
1.485 | 8.60769 | 0.01485 | 0.122967
1.5 | 8.69463 | 0.015 | 0.124209

## 3_110_epo3
TIME | FX | strain | stress | 3\1107\epoxy=3\3_110_epo3.csv
0.015 | 9.41703 | 0.00015 | 0.134529 | 最大応力 | 13.30617
0.03 | 18.8341 | 0.0003 | 0.2690586 | ヤング率 | 896.8598
0.045 | 28.2511 | 0.00045 | 0.4035871
0.06 | 37.6681 | 0.0006 | 0.5381157
0.075 | 47.0851 | 0.00075 | 0.6726443
0.09 | 56.5022 | 0.0009 | 0.8071743
0.105 | 65.9192 | 0.00105 | 0.9417029
0.12 | 75.3362 | 0.0012 | 1.076231
0.135 | 84.7533 | 0.00135 | 1.210761
0.15 | 94.1703 | 0.0015 | 1.34529
0.165 | 103.587 | 0.00165 | 1.479814
0.18 | 113.004 | 0.0018 | 1.614343
0.195 | 122.421 | 0.00195 | 1.748871
0.21 | 131.838 | 0.0021 | 1.8834
0.225 | 141.255 | 0.00225 | 2.017929
0.24 | 150.672 | 0.0024 | 2.152457
0.255 | 160.089 | 0.00255 | 2.286986
0.27 | 169.507 | 0.0027 | 2.421529
0.285 | 178.924 | 0.00285 | 2.556057
0.3 | 188.341 | 0.003 | 2.690586
0.315 | 197.758 | 0.00315 | 2.825114
0.33 | 207.175 | 0.0033 | 2.959643
0.345 | 216.592 | 0.00345 | 3.094171
0.36 | 226.009 | 0.0036 | 3.2287
0.375 | 235.426 | 0.00375 | 3.363229
0.39 | 244.843 | 0.0039 | 3.497757
0.405 | 254.26 | 0.00405 | 3.632286
0.42 | 263.677 | 0.0042 | 3.766814
0.435 | 273.094 | 0.00435 | 3.901343
0.45 | 282.511 | 0.0045 | 4.035871
0.465 | 291.928 | 0.00465 | 4.1704
0.48 | 301.345 | 0.0048 | 4.304929
0.495 | 310.762 | 0.00495 | 4.439457
0.51 | 320.179 | 0.0051 | 4.573986
0.525 | 329.596 | 0.00525 | 4.708514
0.54 | 339.013 | 0.0054 | 4.843043
0.555 | 348.43 | 0.00555 | 4.977571
0.57 | 357.847 | 0.0057 | 5.1121
0.585 | 367.264 | 0.00585 | 5.246629
0.6 | 376.681 | 0.006 | 5.381157
0.615 | 386.098 | 0.00615 | 5.515686
0.63 | 395.515 | 0.0063 | 5.650214
0.645 | 404.932 | 0.00645 | 5.784743
0.66 | 414.349 | 0.0066 | 5.919271
0.675 | 423.766 | 0.00675 | 6.0538
0.69 | 433.183 | 0.0069 | 6.188329
0.705 | 442.6 | 0.00705 | 6.322857
0.72 | 452.017 | 0.0072 | 6.457386
0.735 | 461.434 | 0.00735 | 6.591914
0.75 | 470.851 | 0.0075 | 6.726443
0.765 | 480.268 | 0.00765 | 6.860971
0.78 | 489.685 | 0.0078 | 6.9955
0.795 | 499.103 | 0.00795 | 7.130043
0.81 | 508.52 | 0.0081 | 7.264571
0.825 | 517.937 | 0.00825 | 7.3991
0.84 | 526.997 | 0.0084 | 7.528529
0.855 | 535.371 | 0.00855 | 7.648157
0.87 | 544.176 | 0.0087 | 7.773943
0.885 | 552.778 | 0.00885 | 7.896829
0.9 | 560.973 | 0.009 | 8.0139
0.915 | 569.785 | 0.00915 | 8.139786
0.93 | 578.383 | 0.0093 | 8.262614
0.945 | 587.338 | 0.00945 | 8.390543
0.96 | 596.116 | 0.0096 | 8.515943
0.975 | 605.43 | 0.00975 | 8.649
0.99 | 614.745 | 0.0099 | 8.782071
1.005 | 624.059 | 0.01005 | 8.915129
1.02 | 633.373 | 0.0102 | 9.048186
1.035 | 642.688 | 0.01035 | 9.181257
1.05 | 652.002 | 0.0105 | 9.314314
1.065 | 661.316 | 0.01065 | 9.447371
1.08 | 670.631 | 0.0108 | 9.580443
1.095 | 679.945 | 0.01095 | 9.7135
1.11 | 689.259 | 0.0111 | 9.846557
1.125 | 698.574 | 0.01125 | 9.979629
1.14 | 707.888 | 0.0114 | 10.11269
1.155 | 717.202 | 0.01155 | 10.24574
1.17 | 726.517 | 0.0117 | 10.37881
1.185 | 735.831 | 0.01185 | 10.51187
1.2 | 745.145 | 0.012 | 10.64493
1.215 | 754.46 | 0.01215 | 10.778
1.23 | 763.774 | 0.0123 | 10.91106
1.245 | 773.088 | 0.01245 | 11.04411
1.26 | 782.402 | 0.0126 | 11.17717
1.275 | 791.717 | 0.01275 | 11.31024
1.29 | 801.031 | 0.0129 | 11.4433
1.305 | 810.345 | 0.01305 | 11.57636
1.32 | 819.66 | 0.0132 | 11.70943
1.335 | 828.974 | 0.01335 | 11.84249
1.35 | 838.288 | 0.0135 | 11.97554
1.365 | 847.603 | 0.01365 | 12.10861
1.38 | 856.917 | 0.0138 | 12.24167
1.395 | 866.231 | 0.01395 | 12.37473
1.41 | 875.546 | 0.0141 | 12.5078
1.425 | 884.86 | 0.01425 | 12.64086
1.44 | 894.174 | 0.0144 | 12.77391
1.455 | 903.489 | 0.01455 | 12.90699
1.47 | 912.803 | 0.0147 | 13.04004
1.485 | 922.117 | 0.01485 | 13.1731
1.5 | 931.432 | 0.015 | 13.30617

## 3_110_epo4
TIME | FX | strain | stress | 3\1107\epoxy=4\3_110_epo4.csv
0.015 | 9.41703 | 0.00015 | 0.134529 | 最大応力 | 5.767886
0.03 | 18.8341 | 0.0003 | 0.2690586 | ヤング率 | 896.8598
0.045 | 28.2511 | 0.00045 | 0.4035871
0.06 | 37.6681 | 0.0006 | 0.5381157
0.075 | 47.0851 | 0.00075 | 0.6726443
0.09 | 56.5022 | 0.0009 | 0.8071743
0.105 | 65.9192 | 0.00105 | 0.9417029
0.12 | 75.3362 | 0.0012 | 1.076231
0.135 | 84.7533 | 0.00135 | 1.210761
0.15 | 94.1703 | 0.0015 | 1.34529
0.165 | 103.587 | 0.00165 | 1.479814
0.18 | 113.004 | 0.0018 | 1.614343
0.195 | 122.421 | 0.00195 | 1.748871
0.21 | 131.838 | 0.0021 | 1.8834
0.225 | 141.255 | 0.00225 | 2.017929
0.24 | 150.672 | 0.0024 | 2.152457
0.255 | 160.089 | 0.00255 | 2.286986
0.27 | 169.507 | 0.0027 | 2.421529
0.285 | 178.924 | 0.00285 | 2.556057
0.3 | 188.341 | 0.003 | 2.690586
0.315 | 197.758 | 0.00315 | 2.825114
0.33 | 207.175 | 0.0033 | 2.959643
0.345 | 216.592 | 0.00345 | 3.094171
0.36 | 226.009 | 0.0036 | 3.2287
0.375 | 235.426 | 0.00375 | 3.363229
0.39 | 244.843 | 0.0039 | 3.497757
0.405 | 254.26 | 0.00405 | 3.632286
0.42 | 263.677 | 0.0042 | 3.766814
0.435 | 273.094 | 0.00435 | 3.901343
0.45 | 282.511 | 0.0045 | 4.035871
0.465 | 291.928 | 0.00465 | 4.1704
0.48 | 301.345 | 0.0048 | 4.304929
0.495 | 310.762 | 0.00495 | 4.439457
0.51 | 320.179 | 0.0051 | 4.573986
0.525 | 329.596 | 0.00525 | 4.708514
0.54 | 339.013 | 0.0054 | 4.843043
0.555 | 348.43 | 0.00555 | 4.977571
0.57 | 357.847 | 0.0057 | 5.1121
0.585 | 367.264 | 0.00585 | 5.246629
0.6 | 376.094 | 0.006 | 5.372771
0.615 | 384.876 | 0.00615 | 5.498229
0.63 | 392.393 | 0.0063 | 5.605614
0.645 | 398.794 | 0.00645 | 5.697057
0.66 | 403.645 | 0.0066 | 5.766357
0.675 | 403.752 | 0.00675 | 5.767886
0.69 | 0.000122406 | 0.0069 | 1.748657e-06
0.705 | -7.51138e-13 | 0.00705 | -1.073054e-14
0.72 | -2.01553e-12 | 0.0072 | -2.879329e-14
0.735 | 4.86755e-12 | 0.00735 | 6.953643e-14
0.75 | 3.8642e-13 | 0.0075 | 5.520286e-15
0.765 | 3.27171e-12 | 0.00765 | 4.673871e-14
0.78 | -4.8655e-12 | 0.0078 | -6.950714e-14
0.795 | -1.46393e-12 | 0.00795 | -2.091329e-14
0.81 | -3.08588e-12 | 0.0081 | -4.4084e-14
0.825 | -3.01413e-12 | 0.00825 | -4.3059e-14
0.84 | -2.02356e-13 | 0.0084 | -2.8908e-15
0.855 | -2.56232e-12 | 0.00855 | -3.660457e-14
0.87 | -1.76252e-12 | 0.0087 | -2.517886e-14
0.885 | 6.23435e-13 | 0.00885 | 8.906214e-15
0.9 | 3.37303e-12 | 0.009 | 4.818614e-14
0.915 | 3.2592e-14 | 0.00915 | 4.656e-16
0.93 | -2.80694e-12 | 0.0093 | -4.009914e-14
0.945 | -3.65169e-13 | 0.00945 | -5.2167e-15
0.96 | -3.74117e-12 | 0.0096 | -5.344529e-14
0.975 | 3.60703e-12 | 0.00975 | 5.1529e-14
0.99 | -3.39568e-12 | 0.0099 | -4.850971e-14
1.005 | 1.16641e-12 | 0.01005 | 1.6663e-14
1.02 | -3.04828e-12 | 0.0102 | -4.354686e-14
1.035 | -4.39081e-12 | 0.01035 | -6.272586e-14
1.05 | 1.63606e-12 | 0.0105 | 2.337229e-14
1.065 | 4.86467e-13 | 0.01065 | 6.949529e-15
1.08 | -9.59919e-13 | 0.0108 | -1.371313e-14
1.095 | 3.24887e-12 | 0.01095 | 4.641243e-14
1.11 | -8.75399e-12 | 0.0111 | -1.25057e-13
1.125 | -2.15654e-12 | 0.01125 | -3.080771e-14
1.14 | 7.49191e-12 | 0.0114 | 1.070273e-13
1.155 | -6.11684e-12 | 0.01155 | -8.738343e-14
1.17 | -3.68563e-12 | 0.0117 | -5.265186e-14
1.185 | -4.9946e-13 | 0.01185 | -7.135143e-15
1.2 | 5.37049e-12 | 0.012 | 7.672129e-14
1.215 | 4.80078e-12 | 0.01215 | 6.858257e-14
1.23 | -2.91834e-12 | 0.0123 | -4.169057e-14
1.245 | 5.13211e-13 | 0.01245 | 7.331586e-15
1.26 | -2.92437e-12 | 0.0126 | -4.177671e-14
1.275 | -4.11094e-13 | 0.01275 | -5.872771e-15
1.29 | -1.14198e-12 | 0.0129 | -1.6314e-14
1.305 | -1.78457e-12 | 0.01305 | -2.549386e-14
1.32 | 2.43208e-12 | 0.0132 | 3.4744e-14
1.335 | 3.90257e-12 | 0.01335 | 5.5751e-14
1.35 | 5.24557e-13 | 0.0135 | 7.493671e-15
1.365 | 3.20941e-13 | 0.01365 | 4.584871e-15
1.38 | -1.13098e-11 | 0.0138 | -1.615686e-13
1.395 | 3.98282e-12 | 0.01395 | 5.689743e-14
1.41 | -4.02633e-12 | 0.0141 | -5.7519e-14
1.425 | 3.5716e-12 | 0.01425 | 5.102286e-14
1.44 | 3.60038e-12 | 0.0144 | 5.1434e-14
1.455 | 4.85776e-12 | 0.01455 | 6.939657e-14
1.47 | -3.73884e-12 | 0.0147 | -5.3412e-14
1.485 | -5.82441e-12 | 0.01485 | -8.320586e-14
1.5 | -3.40151e-12 | 0.015 | -4.8593e-14

## 3_110_epo5
TIME | FX | strain | stress | 3\1107\epoxy=5\3_110_epo5.csv
0.015 | 9.42013 | 0.00015 | 0.1345733 | 最大応力 | 5.973957
0.03 | 18.8403 | 0.0003 | 0.2691471 | ヤング率 | 897.1544
0.045 | 28.2604 | 0.00045 | 0.40372
0.06 | 37.6805 | 0.0006 | 0.5382929
0.075 | 47.1006 | 0.00075 | 0.6728657
0.09 | 56.5208 | 0.0009 | 0.80744
0.105 | 65.9409 | 0.00105 | 0.9420129
0.12 | 75.361 | 0.0012 | 1.076586
0.135 | 84.7811 | 0.00135 | 1.211159
0.15 | 94.2013 | 0.0015 | 1.345733
0.165 | 103.621 | 0.00165 | 1.4803
0.18 | 113.042 | 0.0018 | 1.614886
0.195 | 122.462 | 0.00195 | 1.749457
0.21 | 131.882 | 0.0021 | 1.884029
0.225 | 141.302 | 0.00225 | 2.0186
0.24 | 150.722 | 0.0024 | 2.153171
0.255 | 160.142 | 0.00255 | 2.287743
0.27 | 169.562 | 0.0027 | 2.422314
0.285 | 178.982 | 0.00285 | 2.556886
0.3 | 188.403 | 0.003 | 2.691471
0.315 | 197.823 | 0.00315 | 2.826043
0.33 | 207.243 | 0.0033 | 2.960614
0.345 | 216.663 | 0.00345 | 3.095186
0.36 | 226.083 | 0.0036 | 3.229757
0.375 | 235.503 | 0.00375 | 3.364329
0.39 | 244.923 | 0.0039 | 3.4989
0.405 | 254.343 | 0.00405 | 3.633471
0.42 | 263.764 | 0.0042 | 3.768057
0.435 | 273.184 | 0.00435 | 3.902629
0.45 | 282.604 | 0.0045 | 4.0372
0.465 | 292.024 | 0.00465 | 4.171771
0.48 | 301.444 | 0.0048 | 4.306343
0.495 | 310.864 | 0.00495 | 4.440914
0.51 | 320.284 | 0.0051 | 4.575486
0.525 | 329.704 | 0.00525 | 4.710057
0.54 | 339.125 | 0.0054 | 4.844643
0.555 | 348.545 | 0.00555 | 4.979214
0.57 | 357.965 | 0.0057 | 5.113786
0.585 | 367.385 | 0.00585 | 5.248357
0.6 | 376.805 | 0.006 | 5.382929
0.615 | 385.658 | 0.00615 | 5.5094
0.63 | 394.231 | 0.0063 | 5.631871
0.645 | 402.172 | 0.00645 | 5.745314
0.66 | 409.682 | 0.0066 | 5.8526
0.675 | 414.575 | 0.00675 | 5.9225
0.69 | 418.177 | 0.0069 | 5.973957
0.705 | 410.869 | 0.00705 | 5.869557
0.72 | 0.000127728 | 0.0072 | 1.824686e-06
0.735 | -1.71933e-12 | 0.00735 | -2.456186e-14
0.75 | -2.19642e-12 | 0.0075 | -3.137743e-14
0.765 | 1.11345e-13 | 0.00765 | 1.590643e-15
0.78 | 4.89432e-12 | 0.0078 | 6.991886e-14
0.795 | -1.70661e-12 | 0.00795 | -2.438014e-14
0.81 | 1.25119e-12 | 0.0081 | 1.787414e-14
0.825 | 3.16894e-12 | 0.00825 | 4.527057e-14
0.84 | 6.47569e-13 | 0.0084 | 9.250986e-15
0.855 | -6.17206e-12 | 0.00855 | -8.817229e-14
0.87 | 2.43814e-12 | 0.0087 | 3.483057e-14
0.885 | -2.92369e-12 | 0.00885 | -4.1767e-14
0.9 | 2.04538e-12 | 0.009 | 2.921971e-14
0.915 | 1.60299e-12 | 0.00915 | 2.289986e-14
0.93 | -9.62437e-13 | 0.0093 | -1.37491e-14
0.945 | -2.54679e-15 | 0.00945 | -3.638271e-17
0.96 | -8.38226e-12 | 0.0096 | -1.197466e-13
0.975 | 3.91841e-12 | 0.00975 | 5.597729e-14
0.99 | -2.94581e-12 | 0.0099 | -4.2083e-14
1.005 | -1.98139e-12 | 0.01005 | -2.830557e-14
1.02 | -5.13454e-12 | 0.0102 | -7.335057e-14
1.035 | 3.09078e-12 | 0.01035 | 4.4154e-14
1.05 | 4.95376e-12 | 0.0105 | 7.0768e-14
1.065 | 3.93085e-12 | 0.01065 | 5.6155e-14
1.08 | -1.41919e-12 | 0.0108 | -2.027414e-14
1.095 | -5.6312e-12 | 0.01095 | -8.044571e-14
1.11 | 1.91676e-12 | 0.0111 | 2.738229e-14
1.125 | 2.23092e-12 | 0.01125 | 3.187029e-14
1.14 | -1.40302e-12 | 0.0114 | -2.004314e-14
1.155 | -1.3078e-12 | 0.01155 | -1.868286e-14
1.17 | -2.70885e-12 | 0.0117 | -3.869786e-14
1.185 | -7.96356e-13 | 0.01185 | -1.137651e-14
1.2 | 1.99743e-12 | 0.012 | 2.853471e-14
1.215 | -4.80167e-12 | 0.01215 | -6.859529e-14
1.23 | -1.097e-12 | 0.0123 | -1.567143e-14
1.245 | -4.97418e-12 | 0.01245 | -7.105971e-14
1.26 | 4.60166e-12 | 0.0126 | 6.5738e-14
1.275 | -1.25314e-12 | 0.01275 | -1.7902e-14
1.29 | 6.30145e-12 | 0.0129 | 9.002071e-14
1.305 | -1.03417e-12 | 0.01305 | -1.477386e-14
1.32 | -3.33143e-12 | 0.0132 | -4.759186e-14
1.335 | 2.97659e-12 | 0.01335 | 4.252271e-14
1.35 | 9.91928e-13 | 0.0135 | 1.41704e-14
1.365 | 5.78666e-12 | 0.01365 | 8.266657e-14
1.38 | -4.30975e-12 | 0.0138 | -6.156786e-14
1.395 | 4.44117e-12 | 0.01395 | 6.344529e-14
1.41 | -4.37217e-12 | 0.0141 | -6.245957e-14
1.425 | 1.14689e-12 | 0.01425 | 1.638414e-14
1.44 | 6.21616e-12 | 0.0144 | 8.880229e-14
1.455 | -1.68829e-12 | 0.01455 | -2.411843e-14
1.47 | 4.03725e-12 | 0.0147 | 5.7675e-14
1.485 | 8.90661e-12 | 0.01485 | 1.272373e-13
1.5 | -1.3425e-12 | 0.015 | -1.917857e-14

## 3_110_epo6.1
TIME | FX | strain | stress | 3\1107\epoxy=6.1\3_110_epo6.1.csv
0.015 | 9.36172 | 0.00015 | 0.1337389 | 最大応力 | 8.185429
0.03 | 18.7234 | 0.0003 | 0.2674771 | ヤング率 | 891.5929
0.045 | 28.0852 | 0.00045 | 0.4012171
0.06 | 37.4469 | 0.0006 | 0.5349557
0.075 | 46.8086 | 0.00075 | 0.6686943
0.09 | 56.1703 | 0.0009 | 0.8024329
0.105 | 65.5321 | 0.00105 | 0.9361729
0.12 | 74.8938 | 0.0012 | 1.069911
0.135 | 84.2555 | 0.00135 | 1.20365
0.15 | 93.6172 | 0.0015 | 1.337389
0.165 | 102.979 | 0.00165 | 1.471129
0.18 | 112.341 | 0.0018 | 1.604871
0.195 | 121.702 | 0.00195 | 1.7386
0.21 | 131.064 | 0.0021 | 1.872343
0.225 | 140.426 | 0.00225 | 2.006086
0.24 | 149.788 | 0.0024 | 2.139829
0.255 | 159.149 | 0.00255 | 2.273557
0.27 | 168.511 | 0.0027 | 2.4073
0.285 | 177.873 | 0.00285 | 2.541043
0.3 | 187.234 | 0.003 | 2.674771
0.315 | 196.596 | 0.00315 | 2.808514
0.33 | 205.958 | 0.0033 | 2.942257
0.345 | 215.32 | 0.00345 | 3.076
0.36 | 224.681 | 0.0036 | 3.209729
0.375 | 234.043 | 0.00375 | 3.343471
0.39 | 243.405 | 0.0039 | 3.477214
0.405 | 252.767 | 0.00405 | 3.610957
0.42 | 262.128 | 0.0042 | 3.744686
0.435 | 271.49 | 0.00435 | 3.878429
0.45 | 280.852 | 0.0045 | 4.012171
0.465 | 290.213 | 0.00465 | 4.1459
0.48 | 299.575 | 0.0048 | 4.279643
0.495 | 308.937 | 0.00495 | 4.413386
0.51 | 318.299 | 0.0051 | 4.547129
0.525 | 327.66 | 0.00525 | 4.680857
0.54 | 337.022 | 0.0054 | 4.8146
0.555 | 346.384 | 0.00555 | 4.948343
0.57 | 355.746 | 0.0057 | 5.082086
0.585 | 365.107 | 0.00585 | 5.215814
0.6 | 374.469 | 0.006 | 5.349557
0.615 | 383.831 | 0.00615 | 5.4833
0.63 | 393.192 | 0.0063 | 5.617029
0.645 | 402.554 | 0.00645 | 5.750771
0.66 | 411.916 | 0.0066 | 5.884514
0.675 | 421.278 | 0.00675 | 6.018257
0.69 | 430.639 | 0.0069 | 6.151986
0.705 | 440.001 | 0.00705 | 6.285729
0.72 | 449.363 | 0.0072 | 6.419471
0.735 | 458.724 | 0.00735 | 6.5532
0.75 | 468.086 | 0.0075 | 6.686943
0.765 | 477.448 | 0.00765 | 6.820686
0.78 | 486.81 | 0.0078 | 6.954429
0.795 | 496.171 | 0.00795 | 7.088157
0.81 | 505.533 | 0.0081 | 7.2219
0.825 | 514.895 | 0.00825 | 7.355643
0.84 | 524.257 | 0.0084 | 7.489386
0.855 | 533.618 | 0.00855 | 7.623114
0.87 | 542.98 | 0.0087 | 7.756857
0.885 | 552.342 | 0.00885 | 7.8906
0.9 | 560.925 | 0.009 | 8.013214
0.915 | 568.396 | 0.00915 | 8.119943
0.93 | 572.98 | 0.0093 | 8.185429
0.945 | 572.126 | 0.00945 | 8.173229
0.96 | 417.782 | 0.0096 | 5.968314
0.975 | 33.3338 | 0.00975 | 0.4761971
0.99 | 1.2377 | 0.0099 | 0.01768143
1.005 | 1.21269 | 0.01005 | 0.01732414
1.02 | 1.20232 | 0.0102 | 0.017176
1.035 | 1.22 | 0.01035 | 0.01742857
1.05 | 1.23768 | 0.0105 | 0.01768114
1.065 | 1.25536 | 0.01065 | 0.01793371
1.08 | 1.27304 | 0.0108 | 0.01818629
1.095 | 1.29072 | 0.01095 | 0.01843886
1.11 | 1.3084 | 0.0111 | 0.01869143
1.125 | 1.32608 | 0.01125 | 0.018944
1.14 | 1.34376 | 0.0114 | 0.01919657
1.155 | 1.36145 | 0.01155 | 0.01944929
1.17 | 1.37913 | 0.0117 | 0.01970186
1.185 | 1.39681 | 0.01185 | 0.01995443
1.2 | 1.41449 | 0.012 | 0.020207
1.215 | 1.43217 | 0.01215 | 0.02045957
1.23 | 1.44985 | 0.0123 | 0.02071214
1.245 | 1.46753 | 0.01245 | 0.02096471
1.26 | 1.48521 | 0.0126 | 0.02121729
1.275 | 1.50289 | 0.01275 | 0.02146986
1.29 | 1.52058 | 0.0129 | 0.02172257
1.305 | 1.53826 | 0.01305 | 0.02197514
1.32 | 1.55594 | 0.0132 | 0.02222771
1.335 | 1.57362 | 0.01335 | 0.02248029
1.35 | 1.5913 | 0.0135 | 0.02273286
1.365 | 1.60898 | 0.01365 | 0.02298543
1.38 | 1.62666 | 0.0138 | 0.023238
1.395 | 1.64434 | 0.01395 | 0.02349057
1.41 | 1.66202 | 0.0141 | 0.02374314
1.425 | 1.6797 | 0.01425 | 0.02399571
1.44 | 1.69739 | 0.0144 | 0.02424843
1.455 | 1.71507 | 0.01455 | 0.024501
1.47 | 1.73275 | 0.0147 | 0.02475357
1.485 | 1.75043 | 0.01485 | 0.02500614
1.5 | 1.76811 | 0.015 | 0.02525871

## 3_110_epo6.2
TIME | FX | strain | stress | 3\1107\epoxy=6.2\3_110_epo6.2.csv
0.015 | 21.1038 | 0.00015 | 0.3014829 | 最大応力 | 8.915657
0.03 | 42.2075 | 0.0003 | 0.6029643 | ヤング率 | 2009.882
0.045 | 63.3113 | 0.00045 | 0.9044471
0.06 | 84.415 | 0.0006 | 1.205929
0.075 | 105.519 | 0.00075 | 1.507414
0.09 | 126.623 | 0.0009 | 1.8089
0.105 | 147.726 | 0.00105 | 2.110371
0.12 | 168.83 | 0.0012 | 2.411857
0.135 | 189.934 | 0.00135 | 2.713343
0.15 | 211.038 | 0.0015 | 3.014829
0.165 | 232.141 | 0.00165 | 3.3163
0.18 | 253.245 | 0.0018 | 3.617786
0.195 | 274.349 | 0.00195 | 3.919271
0.21 | 295.453 | 0.0021 | 4.220757
0.225 | 316.556 | 0.00225 | 4.522229
0.24 | 337.66 | 0.0024 | 4.823714
0.255 | 358.764 | 0.00255 | 5.1252
0.27 | 379.868 | 0.0027 | 5.426686
0.285 | 400.971 | 0.00285 | 5.728157
0.3 | 422.075 | 0.003 | 6.029643
0.315 | 443.179 | 0.00315 | 6.331129
0.33 | 464.283 | 0.0033 | 6.632614
0.345 | 485.387 | 0.00345 | 6.9341
0.36 | 506.49 | 0.0036 | 7.235571
0.375 | 527.594 | 0.00375 | 7.537057
0.39 | 548.698 | 0.0039 | 7.838543
0.405 | 569.802 | 0.00405 | 8.140029
0.42 | 590.094 | 0.0042 | 8.429914
0.435 | 609.142 | 0.00435 | 8.702029
0.45 | 624.096 | 0.0045 | 8.915657
0.465 | 600.367 | 0.00465 | 8.576671
0.48 | 82.4395 | 0.0048 | 1.177707
0.495 | 6.51773 | 0.00495 | 0.09311043
0.51 | 0.27039 | 0.0051 | 0.003862714
0.525 | 0.269981 | 0.00525 | 0.003856871
0.54 | 0.277683 | 0.0054 | 0.0039669
0.555 | 0.285396 | 0.00555 | 0.004077086
0.57 | 0.29311 | 0.0057 | 0.004187286
0.585 | 0.300823 | 0.00585 | 0.004297471
0.6 | 0.308536 | 0.006 | 0.004407657
0.615 | 0.31625 | 0.00615 | 0.004517857
0.63 | 0.323963 | 0.0063 | 0.004628043
0.645 | 0.331677 | 0.00645 | 0.004738243
0.66 | 0.33939 | 0.0066 | 0.004848429
0.675 | 0.347103 | 0.00675 | 0.004958614
0.69 | 0.354817 | 0.0069 | 0.005068814
0.705 | 0.36253 | 0.00705 | 0.005179
0.72 | 0.370244 | 0.0072 | 0.0052892
0.735 | 0.377957 | 0.00735 | 0.005399386
0.75 | 0.38567 | 0.0075 | 0.005509571
0.765 | 0.393384 | 0.00765 | 0.005619771
0.78 | 0.401097 | 0.0078 | 0.005729957
0.795 | 0.408811 | 0.00795 | 0.005840157
0.81 | 0.416524 | 0.0081 | 0.005950343
0.825 | 0.424237 | 0.00825 | 0.006060529
0.84 | 0.431951 | 0.0084 | 0.006170729
0.855 | 0.439664 | 0.00855 | 0.006280914
0.87 | 0.447378 | 0.0087 | 0.006391114
0.885 | 0.455091 | 0.00885 | 0.0065013
0.9 | 0.462805 | 0.009 | 0.0066115
0.915 | 0.470518 | 0.00915 | 0.006721686
0.93 | 0.478231 | 0.0093 | 0.006831871
0.945 | 0.485945 | 0.00945 | 0.006942071
0.96 | 0.493658 | 0.0096 | 0.007052257
0.975 | 0.501372 | 0.00975 | 0.007162457
0.99 | 0.509085 | 0.0099 | 0.007272643
1.005 | 0.516798 | 0.01005 | 0.007382829
1.02 | 0.524512 | 0.0102 | 0.007493029
1.035 | 0.532225 | 0.01035 | 0.007603214
1.05 | 0.539939 | 0.0105 | 0.007713414
1.065 | 0.547652 | 0.01065 | 0.0078236
1.08 | 0.555365 | 0.0108 | 0.007933786
1.095 | 0.563079 | 0.01095 | 0.008043986
1.11 | 0.570792 | 0.0111 | 0.008154171
1.125 | 0.578506 | 0.01125 | 0.008264371
1.14 | 0.586219 | 0.0114 | 0.008374557
1.155 | 0.593932 | 0.01155 | 0.008484743
1.17 | 0.601646 | 0.0117 | 0.008594943
1.185 | 0.609359 | 0.01185 | 0.008705129
1.2 | 0.617073 | 0.012 | 0.008815329
1.215 | 0.624786 | 0.01215 | 0.008925514
1.23 | 0.6325 | 0.0123 | 0.009035714
1.245 | 0.640213 | 0.01245 | 0.0091459
1.26 | 0.647926 | 0.0126 | 0.009256086
1.275 | 0.65564 | 0.01275 | 0.009366286
1.29 | 0.663353 | 0.0129 | 0.009476471
1.305 | 0.671067 | 0.01305 | 0.009586671
1.32 | 0.67878 | 0.0132 | 0.009696857
1.335 | 0.686493 | 0.01335 | 0.009807043
1.35 | 0.694207 | 0.0135 | 0.009917243
1.365 | 0.70192 | 0.01365 | 0.01002743
1.38 | 0.709634 | 0.0138 | 0.01013763
1.395 | 0.717347 | 0.01395 | 0.01024781
1.41 | 0.723317 | 0.0141 | 0.0103331
1.425 | 0.731012 | 0.01425 | 0.01044303
1.44 | 0.738707 | 0.0144 | 0.01055296
1.455 | 0.746402 | 0.01455 | 0.01066289
1.47 | 0.754096 | 0.0147 | 0.0107728
1.485 | 0.761791 | 0.01485 | 0.01088273
1.5 | 0.769486 | 0.015 | 0.01099266

## 3_110_epo6.3
TIME | FX | strain | stress | 3\1107\epoxy=6.3\3_110_epo6.3.csv
0.015 | 9.36172 | 0.00015 | 0.1337389 | 最大応力 | 13.37389
0.03 | 18.7234 | 0.0003 | 0.2674771 | ヤング率 | 891.5929
0.045 | 28.0852 | 0.00045 | 0.4012171
0.06 | 37.4469 | 0.0006 | 0.5349557
0.075 | 46.8086 | 0.00075 | 0.6686943
0.09 | 56.1703 | 0.0009 | 0.8024329
0.105 | 65.5321 | 0.00105 | 0.9361729
0.12 | 74.8938 | 0.0012 | 1.069911
0.135 | 84.2555 | 0.00135 | 1.20365
0.15 | 93.6172 | 0.0015 | 1.337389
0.165 | 102.979 | 0.00165 | 1.471129
0.18 | 112.341 | 0.0018 | 1.604871
0.195 | 121.702 | 0.00195 | 1.7386
0.21 | 131.064 | 0.0021 | 1.872343
0.225 | 140.426 | 0.00225 | 2.006086
0.24 | 149.788 | 0.0024 | 2.139829
0.255 | 159.149 | 0.00255 | 2.273557
0.27 | 168.511 | 0.0027 | 2.4073
0.285 | 177.873 | 0.00285 | 2.541043
0.3 | 187.234 | 0.003 | 2.674771
0.315 | 196.596 | 0.00315 | 2.808514
0.33 | 205.958 | 0.0033 | 2.942257
0.345 | 215.32 | 0.00345 | 3.076
0.36 | 224.681 | 0.0036 | 3.209729
0.375 | 234.043 | 0.00375 | 3.343471
0.39 | 243.405 | 0.0039 | 3.477214
0.405 | 252.767 | 0.00405 | 3.610957
0.42 | 262.128 | 0.0042 | 3.744686
0.435 | 271.49 | 0.00435 | 3.878429
0.45 | 280.852 | 0.0045 | 4.012171
0.465 | 290.213 | 0.00465 | 4.1459
0.48 | 299.575 | 0.0048 | 4.279643
0.495 | 308.937 | 0.00495 | 4.413386
0.51 | 318.299 | 0.0051 | 4.547129
0.525 | 327.66 | 0.00525 | 4.680857
0.54 | 337.022 | 0.0054 | 4.8146
0.555 | 346.384 | 0.00555 | 4.948343
0.57 | 355.746 | 0.0057 | 5.082086
0.585 | 365.107 | 0.00585 | 5.215814
0.6 | 374.469 | 0.006 | 5.349557
0.615 | 383.831 | 0.00615 | 5.4833
0.63 | 393.192 | 0.0063 | 5.617029
0.645 | 402.554 | 0.00645 | 5.750771
0.66 | 411.916 | 0.0066 | 5.884514
0.675 | 421.278 | 0.00675 | 6.018257
0.69 | 430.639 | 0.0069 | 6.151986
0.705 | 440.001 | 0.00705 | 6.285729
0.72 | 449.363 | 0.0072 | 6.419471
0.735 | 458.724 | 0.00735 | 6.5532
0.75 | 468.086 | 0.0075 | 6.686943
0.765 | 477.448 | 0.00765 | 6.820686
0.78 | 486.81 | 0.0078 | 6.954429
0.795 | 496.171 | 0.00795 | 7.088157
0.81 | 505.533 | 0.0081 | 7.2219
0.825 | 514.895 | 0.00825 | 7.355643
0.84 | 524.257 | 0.0084 | 7.489386
0.855 | 533.618 | 0.00855 | 7.623114
0.87 | 542.98 | 0.0087 | 7.756857
0.885 | 552.342 | 0.00885 | 7.8906
0.9 | 561.703 | 0.009 | 8.024329
0.915 | 571.065 | 0.00915 | 8.158071
0.93 | 580.427 | 0.0093 | 8.291814
0.945 | 589.789 | 0.00945 | 8.425557
0.96 | 599.15 | 0.0096 | 8.559286
0.975 | 608.512 | 0.00975 | 8.693029
0.99 | 617.874 | 0.0099 | 8.826771
1.005 | 627.236 | 0.01005 | 8.960514
1.02 | 636.597 | 0.0102 | 9.094243
1.035 | 645.959 | 0.01035 | 9.227986
1.05 | 655.321 | 0.0105 | 9.361729
1.065 | 664.682 | 0.01065 | 9.495457
1.08 | 674.044 | 0.0108 | 9.6292
1.095 | 683.406 | 0.01095 | 9.762943
1.11 | 692.768 | 0.0111 | 9.896686
1.125 | 702.129 | 0.01125 | 10.03041
1.14 | 711.491 | 0.0114 | 10.16416
1.155 | 720.853 | 0.01155 | 10.2979
1.17 | 730.214 | 0.0117 | 10.43163
1.185 | 739.576 | 0.01185 | 10.56537
1.2 | 748.938 | 0.012 | 10.69911
1.215 | 758.3 | 0.01215 | 10.83286
1.23 | 767.661 | 0.0123 | 10.96659
1.245 | 777.023 | 0.01245 | 11.10033
1.26 | 786.385 | 0.0126 | 11.23407
1.275 | 795.747 | 0.01275 | 11.36781
1.29 | 805.108 | 0.0129 | 11.50154
1.305 | 814.47 | 0.01305 | 11.63529
1.32 | 823.832 | 0.0132 | 11.76903
1.335 | 833.193 | 0.01335 | 11.90276
1.35 | 842.555 | 0.0135 | 12.0365
1.365 | 851.917 | 0.01365 | 12.17024
1.38 | 861.279 | 0.0138 | 12.30399
1.395 | 870.64 | 0.01395 | 12.43771
1.41 | 880.002 | 0.0141 | 12.57146
1.425 | 889.364 | 0.01425 | 12.7052
1.44 | 898.726 | 0.0144 | 12.83894
1.455 | 908.087 | 0.01455 | 12.97267
1.47 | 917.449 | 0.0147 | 13.10641
1.485 | 926.811 | 0.01485 | 13.24016
1.5 | 936.172 | 0.015 | 13.37389