## Sheet1
Tensile strength
40.90171
53.85129
50.75486
53.39343
40.90171
40.86243
53.85129
50.75486
53.39343

## まとめ
sheet_name | type | hzu | tensile_strength | young's_modulus
9_cfr3_mod1_hzu0 | mod1 | 0 | 50.75486 | 3450.633
9_cfr3_mod1_hzu5 | mod1 | 5 | 52.625 | 3455.369
9_cfr3_mod1_hzu10 | mod1 | 10 | 53.39343 | 3462.653
9_cfr3_mod1_hzu15 | mod1 | 15 | 52.96771 | 3472.861
9_cfr3_mod1_hzu20 | mod1 | 20 | 52.85943 | 3484.192
9_cfr3_mod2 | mod2 | 10 | 53.10043 | 3529.391
9_cfr3_mod3 | mod3 | -5 | 53.85129 | 3478.656
9_cfr3_mod3_c1 | c1 |  | 40.86243 | 2636.326
9_c23_th0.564 | c23 |  | 40.90171

## 9_cfr3_mod1_hzu0
TIME | FX | strain | stress | 9/cfrp4=3/model=1/h_zurasu=0/9_cfr3_mod1_hzu0.csv
0.02 | 60.3861 | 0 | 0 | 最大応力 | 50.75486
0.04 | 120.772 | 0.0005 | 1.725314 | ヤング率 | 3450.633
0.06 | 181.158 | 0.00075 | 2.587971
0.08 | 241.544 | 0.001 | 3.450629
0.1 | 301.931 | 0.00125 | 4.3133
0.12 | 362.317 | 0.0015 | 5.175957
0.14 | 422.703 | 0.00175 | 6.038614
0.16 | 483.089 | 0.002 | 6.901271
0.18 | 543.475 | 0.00225 | 7.763929
0.2 | 603.86 | 0.0025 | 8.626571
0.22 | 664.241 | 0.00275 | 9.489157
0.24 | 724.614 | 0.003 | 10.35163
0.26 | 784.973 | 0.00325 | 11.2139
0.28 | 845.291 | 0.0035 | 12.07559
0.3 | 905.456 | 0.00375 | 12.93509
0.32 | 965.205 | 0.004 | 13.78864
0.34 | 1024.82 | 0.00425 | 14.64029
0.36 | 1084.8 | 0.0045 | 15.49714
0.38 | 1144.84 | 0.00475 | 16.35486
0.4 | 1204.85 | 0.005 | 17.21214
0.42 | 1264.87 | 0.00525 | 18.06957
0.44 | 1324.89 | 0.0055 | 18.927
0.46 | 1384.9 | 0.00575 | 19.78429
0.48 | 1444.95 | 0.006 | 20.64214
0.5 | 1504.98 | 0.00625 | 21.49971
0.52 | 1564.99 | 0.0065 | 22.357
0.54 | 1624.99 | 0.00675 | 23.21414
0.56 | 1684.92 | 0.007 | 24.07029
0.58 | 1744.69 | 0.00725 | 24.92414
0.6 | 1804.43 | 0.0075 | 25.77757
0.62 | 1864.1 | 0.00775 | 26.63
0.64 | 1923.7 | 0.008 | 27.48143
0.66 | 1983.18 | 0.00825 | 28.33114
0.68 | 2042.59 | 0.0085 | 29.17986
0.7 | 2101.9 | 0.00875 | 30.02714
0.72 | 2161.33 | 0.009 | 30.87614
0.74 | 2220.73 | 0.00925 | 31.72471
0.76 | 2280.09 | 0.0095 | 32.57271
0.78 | 2339.46 | 0.00975 | 33.42086
0.8 | 2398.75 | 0.01 | 34.26786
0.82 | 2458.02 | 0.01025 | 35.11457
0.84 | 2517.11 | 0.0105 | 35.95871
0.86 | 2576.05 | 0.01075 | 36.80071
0.88 | 2634.76 | 0.011 | 37.63943
0.9 | 2693.43 | 0.01125 | 38.47757
0.92 | 2751.86 | 0.0115 | 39.31229
0.94 | 2810.16 | 0.01175 | 40.14514
0.96 | 2868.57 | 0.012 | 40.97957
0.98 | 2927.03 | 0.01225 | 41.81471
1 | 2985.57 | 0.0125 | 42.651
1.02 | 3043.96 | 0.01275 | 43.48514
1.04 | 3102.41 | 0.013 | 44.32014
1.06 | 3160.72 | 0.01325 | 45.15314
1.08 | 3218.97 | 0.0135 | 45.98529
1.1 | 3276.58 | 0.01375 | 46.80829
1.12 | 3334.25 | 0.014 | 47.63214
1.14 | 3391.67 | 0.01425 | 48.45243
1.16 | 3449.07 | 0.0145 | 49.27243
1.18 | 3505.61 | 0.01475 | 50.08014
1.2 | 3552.84 | 0.015 | 50.75486
1.22 | 3525.01 | 0.01525 | 50.35729
1.24 | 3188.04 | 0.0155 | 45.54343
1.26 | 2688.29 | 0.01575 | 38.40414
1.28 | 1394.31 | 0.016 | 19.91871
1.3 | 762.686 | 0.01625 | 10.89551
1.32 | 433.26 | 0.0165 | 6.189429
1.34 | 231.896 | 0.01675 | 3.3128
1.36 | 195.251 | 0.017 | 2.7893
1.38 | 172.006 | 0.01725 | 2.457229
1.4 | 152.279 | 0.0175 | 2.175414
1.42 | 130.649 | 0.01775 | 1.866414
1.44 | 117.856 | 0.018 | 1.683657
1.46 | 105.469 | 0.01825 | 1.5067
1.48 | 96.8462 | 0.0185 | 1.383517
1.5 | 89.387 | 0.01875 | 1.276957
1.52 | 86.0655 | 0.019 | 1.229507
1.54 | 82.4315 | 0.01925 | 1.177593
1.56 | 79.3252 | 0.0195 | 1.133217
1.58 | 76.656 | 0.01975 | 1.095086
1.6 | 75.3508 | 0.02 | 1.07644
1.62 | 73.7935 | 0.02025 | 1.054193
1.64 | 73.8982 | 0.0205 | 1.055689
1.66 | 73.7928 | 0.02075 | 1.054183
1.68 | 72.7938 | 0.021 | 1.039911
1.7 | 70.8911 | 0.02125 | 1.01273
1.72 | 70.949 | 0.0215 | 1.013557
1.74 | 70.6842 | 0.02175 | 1.009774
1.76 | 71.0056 | 0.022 | 1.014366
1.78 | 71.3098 | 0.02225 | 1.018711
1.8 | 71.0202 | 0.0225 | 1.014574
1.82 | 71.1631 | 0.02275 | 1.016616
1.84 | 71.5119 | 0.023 | 1.021599
1.86 | 71.7765 | 0.02325 | 1.025379
1.88 | 72.1646 | 0.0235 | 1.030923
1.9 | 72.2916 | 0.02375 | 1.032737
1.92 | 72.2623 | 0.024 | 1.032319
1.94 | 72.5442 | 0.02425 | 1.036346
1.96 | 72.8066 | 0.0245 | 1.040094
1.98 | 73.2453 | 0.02475 | 1.046361
1.99 | 73.495 | 0.024875 | 1.049929
1.995 | 73.5464 | 0.0249375 | 1.050663
1.997 | 73.5005 | 0.0249625 | 1.050007
1.9985 | 73.3033 | 0.02498125 | 1.04719
2 | 73.0656 | 0.025 | 1.043794

## 9_cfr3_mod1_hzu10
TIME | FX | strain | stress | 9/cfrp4=3/model=1/h_zurasu=10/9_cfr3_mod1_hzu10.csv
0.02 | 60.5966 | 0 | 0 | 最大応力 | 53.39343
0.04 | 121.193 | 0.0005 | 1.731329 | ヤング率 | 3462.653
0.06 | 181.79 | 0.00075 | 2.597
0.08 | 242.386 | 0.001 | 3.462657
0.1 | 302.983 | 0.00125 | 4.328329
0.12 | 363.579 | 0.0015 | 5.193986
0.14 | 424.176 | 0.00175 | 6.059657
0.16 | 484.773 | 0.002 | 6.925329
0.18 | 545.369 | 0.00225 | 7.790986
0.2 | 605.963 | 0.0025 | 8.656614
0.22 | 666.554 | 0.00275 | 9.5222
0.24 | 727.136 | 0.003 | 10.38766
0.26 | 787.698 | 0.00325 | 11.25283
0.28 | 848.21 | 0.0035 | 12.11729
0.3 | 908.607 | 0.00375 | 12.9801
0.32 | 968.726 | 0.004 | 13.83894
0.34 | 1028.64 | 0.00425 | 14.69486
0.36 | 1088.77 | 0.0045 | 15.55386
0.38 | 1149.01 | 0.00475 | 16.41443
0.4 | 1209.29 | 0.005 | 17.27557
0.42 | 1269.62 | 0.00525 | 18.13743
0.44 | 1329.93 | 0.0055 | 18.999
0.46 | 1390.18 | 0.00575 | 19.85971
0.48 | 1450.44 | 0.006 | 20.72057
0.5 | 1510.72 | 0.00625 | 21.58171
0.52 | 1570.94 | 0.0065 | 22.442
0.54 | 1631.11 | 0.00675 | 23.30157
0.56 | 1691.02 | 0.007 | 24.15743
0.58 | 1751 | 0.00725 | 25.01429
0.6 | 1810.84 | 0.0075 | 25.86914
0.62 | 1870.65 | 0.00775 | 26.72357
0.64 | 1930.47 | 0.008 | 27.57814
0.66 | 1990.2 | 0.00825 | 28.43143
0.68 | 2049.96 | 0.0085 | 29.28514
0.7 | 2109.74 | 0.00875 | 30.13914
0.72 | 2169.59 | 0.009 | 30.99414
0.74 | 2229.43 | 0.00925 | 31.849
0.76 | 2289.34 | 0.0095 | 32.70486
0.78 | 2349.13 | 0.00975 | 33.559
0.8 | 2408.91 | 0.01 | 34.413
0.82 | 2468.52 | 0.01025 | 35.26457
0.84 | 2528.08 | 0.0105 | 36.11543
0.86 | 2587.58 | 0.01075 | 36.96543
0.88 | 2647 | 0.011 | 37.81429
0.9 | 2706.42 | 0.01125 | 38.66314
0.92 | 2765.5 | 0.0115 | 39.50714
0.94 | 2824.29 | 0.01175 | 40.347
0.96 | 2882.81 | 0.012 | 41.183
0.98 | 2941.61 | 0.01225 | 42.023
1 | 3000.29 | 0.0125 | 42.86129
1.02 | 3058.86 | 0.01275 | 43.698
1.04 | 3117.42 | 0.013 | 44.53457
1.06 | 3175.94 | 0.01325 | 45.37057
1.08 | 3234.4 | 0.0135 | 46.20571
1.1 | 3292.77 | 0.01375 | 47.03957
1.12 | 3351.17 | 0.014 | 47.87386
1.14 | 3409.81 | 0.01425 | 48.71157
1.16 | 3468.12 | 0.0145 | 49.54457
1.18 | 3526.06 | 0.01475 | 50.37229
1.2 | 3583.94 | 0.015 | 51.19914
1.22 | 3641.13 | 0.01525 | 52.01614
1.24 | 3697.65 | 0.0155 | 52.82357
1.26 | 3737.54 | 0.01575 | 53.39343
1.28 | 3253.01 | 0.016 | 46.47157
1.3 | 2113.36 | 0.01625 | 30.19086
1.32 | 1723.38 | 0.0165 | 24.61971
1.34 | 1146.31 | 0.01675 | 16.37586
1.36 | 840.081 | 0.017 | 12.00116
1.38 | 682.819 | 0.01725 | 9.754557
1.4 | 383.784 | 0.0175 | 5.482629
1.42 | 221.381 | 0.01775 | 3.162586
1.44 | 182.445 | 0.018 | 2.606357
1.46 | 171.586 | 0.01825 | 2.451229
1.48 | 162.769 | 0.0185 | 2.325271
1.5 | 154.811 | 0.01875 | 2.211586
1.52 | 147.123 | 0.019 | 2.101757
1.54 | 141.681 | 0.01925 | 2.024014
1.56 | 135.858 | 0.0195 | 1.940829
1.58 | 131.476 | 0.01975 | 1.878229
1.6 | 126.055 | 0.02 | 1.800786
1.62 | 120.145 | 0.02025 | 1.716357
1.64 | 114.284 | 0.0205 | 1.632629
1.66 | 108.716 | 0.02075 | 1.553086
1.68 | 105.07 | 0.021 | 1.501
1.7 | 100.546 | 0.02125 | 1.436371
1.72 | 97.5062 | 0.0215 | 1.392946
1.74 | 95.0338 | 0.02175 | 1.357626
1.76 | 93.0787 | 0.022 | 1.329696
1.78 | 91.2411 | 0.02225 | 1.303444
1.8 | 89.0505 | 0.0225 | 1.27215
1.82 | 87.263 | 0.02275 | 1.246614
1.84 | 85.0027 | 0.023 | 1.214324
1.86 | 84.7229 | 0.02325 | 1.210327
1.88 | 84.3216 | 0.0235 | 1.204594
1.9 | 83.9659 | 0.02375 | 1.199513
1.92 | 84.0652 | 0.024 | 1.200931
1.94 | 84.3489 | 0.02425 | 1.204984
1.96 | 84.7189 | 0.0245 | 1.21027
1.98 | 85.0432 | 0.02475 | 1.214903
1.99 | 85.2313 | 0.024875 | 1.21759
1.995 | 85.1951 | 0.0249375 | 1.217073
1.997 | 85.0729 | 0.0249625 | 1.215327
1.9985 | 84.5741 | 0.02498125 | 1.208201
2 | 84.3641 | 0.025 | 1.205201

## 9_cfr3_mod1_hzu15
TIME | FX | strain | stress | 9/cfrp4=3/model=1/h_zurasu=15/9_cfr3_mod1_hzu15.csv
0.02 | 60.7752 | 0.00025 | 0.8682171 | 最大応力 | 52.96771
0.04 | 121.55 | 0.0005 | 1.736429 | ヤング率 | 3472.861
0.06 | 182.326 | 0.00075 | 2.604657
0.08 | 243.101 | 0.001 | 3.472871
0.1 | 303.876 | 0.00125 | 4.341086
0.12 | 364.651 | 0.0015 | 5.2093
0.14 | 425.426 | 0.00175 | 6.077514
0.16 | 486.202 | 0.002 | 6.945743
0.18 | 546.976 | 0.00225 | 7.813943
0.2 | 607.75 | 0.0025 | 8.682143
0.22 | 668.522 | 0.00275 | 9.550314
0.24 | 729.289 | 0.003 | 10.41841
0.26 | 790.048 | 0.00325 | 11.2864
0.28 | 850.777 | 0.0035 | 12.15396
0.3 | 911.418 | 0.00375 | 13.02026
0.32 | 971.862 | 0.004 | 13.88374
0.34 | 1031.87 | 0.00425 | 14.741
0.36 | 1092.07 | 0.0045 | 15.601
0.38 | 1152.52 | 0.00475 | 16.46457
0.4 | 1212.98 | 0.005 | 17.32829
0.42 | 1273.41 | 0.00525 | 18.19157
0.44 | 1333.81 | 0.0055 | 19.05443
0.46 | 1394.25 | 0.00575 | 19.91786
0.48 | 1454.74 | 0.006 | 20.782
0.5 | 1515.2 | 0.00625 | 21.64571
0.52 | 1575.66 | 0.0065 | 22.50943
0.54 | 1636.03 | 0.00675 | 23.37186
0.56 | 1696.33 | 0.007 | 24.23329
0.58 | 1756.58 | 0.00725 | 25.094
0.6 | 1816.67 | 0.0075 | 25.95243
0.62 | 1876.77 | 0.00775 | 26.811
0.64 | 1936.84 | 0.008 | 27.66914
0.66 | 1996.8 | 0.00825 | 28.52571
0.68 | 2056.79 | 0.0085 | 29.38271
0.7 | 2116.83 | 0.00875 | 30.24043
0.72 | 2176.78 | 0.009 | 31.09686
0.74 | 2236.75 | 0.00925 | 31.95357
0.76 | 2296.72 | 0.0095 | 32.81029
0.78 | 2356.66 | 0.00975 | 33.66657
0.8 | 2416.6 | 0.01 | 34.52286
0.82 | 2476.52 | 0.01025 | 35.37886
0.84 | 2536.28 | 0.0105 | 36.23257
0.86 | 2596.01 | 0.01075 | 37.08586
0.88 | 2655.57 | 0.011 | 37.93671
0.9 | 2714.85 | 0.01125 | 38.78357
0.92 | 2774.25 | 0.0115 | 39.63214
0.94 | 2833.4 | 0.01175 | 40.47714
0.96 | 2892.38 | 0.012 | 41.31971
0.98 | 2951.12 | 0.01225 | 42.15886
1 | 3009.78 | 0.0125 | 42.99686
1.02 | 3068.39 | 0.01275 | 43.83414
1.04 | 3127.1 | 0.013 | 44.67286
1.06 | 3186.04 | 0.01325 | 45.51486
1.08 | 3244.85 | 0.0135 | 46.355
1.1 | 3303.54 | 0.01375 | 47.19343
1.12 | 3361.99 | 0.014 | 48.02843
1.14 | 3420.19 | 0.01425 | 48.85986
1.16 | 3478.31 | 0.0145 | 49.69014
1.18 | 3536.37 | 0.01475 | 50.51957
1.2 | 3594.39 | 0.015 | 51.34843
1.22 | 3652.36 | 0.01525 | 52.17657
1.24 | 3707.74 | 0.0155 | 52.96771
1.26 | 3458.88 | 0.01575 | 49.41257
1.28 | 2645.42 | 0.016 | 37.79171
1.3 | 1781.29 | 0.01625 | 25.447
1.32 | 960.199 | 0.0165 | 13.71713
1.34 | 869.327 | 0.01675 | 12.41896
1.36 | 821.471 | 0.017 | 11.7353
1.38 | 768.898 | 0.01725 | 10.98426
1.4 | 687.141 | 0.0175 | 9.8163
1.42 | 563.518 | 0.01775 | 8.050257
1.44 | 430.663 | 0.018 | 6.152329
1.46 | 301.791 | 0.01825 | 4.3113
1.48 | 211.952 | 0.0185 | 3.027886
1.5 | 175.312 | 0.01875 | 2.504457
1.52 | 161.28 | 0.019 | 2.304
1.54 | 151.512 | 0.01925 | 2.164457
1.56 | 141.804 | 0.0195 | 2.025771
1.58 | 131.864 | 0.01975 | 1.883771
1.6 | 120.486 | 0.02 | 1.721229
1.62 | 112.403 | 0.02025 | 1.605757
1.64 | 106.774 | 0.0205 | 1.525343
1.66 | 102.126 | 0.02075 | 1.458943
1.68 | 98.7412 | 0.021 | 1.410589
1.7 | 94.9943 | 0.02125 | 1.357061
1.72 | 92.335 | 0.0215 | 1.319071
1.74 | 90.998 | 0.02175 | 1.299971
1.76 | 89.313 | 0.022 | 1.2759
1.78 | 88.842 | 0.02225 | 1.269171
1.8 | 88.4762 | 0.0225 | 1.263946
1.82 | 87.1028 | 0.02275 | 1.244326
1.84 | 86.6793 | 0.023 | 1.238276
1.86 | 86.6704 | 0.02325 | 1.238149
1.88 | 86.619 | 0.0235 | 1.237414
1.9 | 86.4218 | 0.02375 | 1.234597
1.92 | 86.0143 | 0.024 | 1.228776
1.94 | 84.8102 | 0.02425 | 1.211574
1.96 | 82.1278 | 0.0245 | 1.173254
1.98 | 78.7701 | 0.02475 | 1.125287
1.989 | 77.944 | 0.0248625 | 1.113486
1.9945 | 74.8497 | 0.02493125 | 1.069281
1.9965 | 74.0946 | 0.02495625 | 1.058494
1.9983 | 71.3086 | 0.02497875 | 1.018694
2 | 69.0734 | 0.025 | 0.9867629

## 9_cfr3_mod1_hzu20
TIME | FX | strain | stress | 9/cfrp4=3/model=1/h_zurasu=20/9_cfr3_mod1_hzu20.csv
0.02 | 60.9735 | 0.00025 | 0.87105 | 最大応力 | 52.85943
0.04 | 121.947 | 0.0005 | 1.7421 | ヤング率 | 3484.192
0.06 | 182.921 | 0.00075 | 2.613157
0.08 | 243.894 | 0.001 | 3.4842
0.1 | 304.868 | 0.00125 | 4.355257
0.12 | 365.841 | 0.0015 | 5.2263
0.14 | 426.815 | 0.00175 | 6.097357
0.16 | 487.788 | 0.002 | 6.9684
0.18 | 548.761 | 0.00225 | 7.839443
0.2 | 609.733 | 0.0025 | 8.710471
0.22 | 670.698 | 0.00275 | 9.5814
0.24 | 731.659 | 0.003 | 10.45227
0.26 | 792.599 | 0.00325 | 11.32284
0.28 | 853.514 | 0.0035 | 12.19306
0.3 | 914.32 | 0.00375 | 13.06171
0.32 | 974.827 | 0.004 | 13.9261
0.34 | 1035.16 | 0.00425 | 14.788
0.36 | 1095.66 | 0.0045 | 15.65229
0.38 | 1156.34 | 0.00475 | 16.51914
0.4 | 1216.99 | 0.005 | 17.38557
0.42 | 1277.62 | 0.00525 | 18.25171
0.44 | 1338.26 | 0.0055 | 19.118
0.46 | 1398.9 | 0.00575 | 19.98429
0.48 | 1459.56 | 0.006 | 20.85086
0.5 | 1520.23 | 0.00625 | 21.71757
0.52 | 1580.82 | 0.0065 | 22.58314
0.54 | 1641.4 | 0.00675 | 23.44857
0.56 | 1701.94 | 0.007 | 24.31343
0.58 | 1762.4 | 0.00725 | 25.17714
0.6 | 1822.69 | 0.0075 | 26.03843
0.62 | 1882.97 | 0.00775 | 26.89957
0.64 | 1943.28 | 0.008 | 27.76114
0.66 | 2003.48 | 0.00825 | 28.62114
0.68 | 2063.71 | 0.0085 | 29.48157
0.7 | 2123.9 | 0.00875 | 30.34143
0.72 | 2183.91 | 0.009 | 31.19871
0.74 | 2243.99 | 0.00925 | 32.057
0.76 | 2304.15 | 0.0095 | 32.91643
0.78 | 2364.3 | 0.00975 | 33.77571
0.8 | 2424.39 | 0.01 | 34.63414
0.82 | 2484.47 | 0.01025 | 35.49243
0.84 | 2544.51 | 0.0105 | 36.35014
0.86 | 2604.45 | 0.01075 | 37.20643
0.88 | 2664.19 | 0.011 | 38.05986
0.9 | 2723.9 | 0.01125 | 38.91286
0.92 | 2783.35 | 0.0115 | 39.76214
0.94 | 2842.51 | 0.01175 | 40.60729
0.96 | 2901.8 | 0.012 | 41.45429
0.98 | 2960.96 | 0.01225 | 42.29943
1 | 3020.19 | 0.0125 | 43.14557
1.02 | 3079.45 | 0.01275 | 43.99214
1.04 | 3138.71 | 0.013 | 44.83871
1.06 | 3197.9 | 0.01325 | 45.68429
1.08 | 3256.83 | 0.0135 | 46.52614
1.1 | 3315.97 | 0.01375 | 47.371
1.12 | 3375.02 | 0.014 | 48.21457
1.14 | 3434.11 | 0.01425 | 49.05871
1.16 | 3493.07 | 0.0145 | 49.901
1.18 | 3552.08 | 0.01475 | 50.744
1.2 | 3611.08 | 0.015 | 51.58686
1.22 | 3669.11 | 0.01525 | 52.41586
1.24 | 3700.16 | 0.0155 | 52.85943
1.26 | 3293.54 | 0.01575 | 47.05057
1.28 | 2124.36 | 0.016 | 30.348
1.3 | 1605.78 | 0.01625 | 22.93971
1.32 | 785.049 | 0.0165 | 11.21499
1.34 | 329.979 | 0.01675 | 4.713986
1.36 | 138.839 | 0.017 | 1.983414
1.38 | 121.008 | 0.01725 | 1.728686
1.4 | 107.364 | 0.0175 | 1.533771
1.42 | 92.1809 | 0.01775 | 1.31687
1.44 | 82.5423 | 0.018 | 1.179176
1.46 | 76.9131 | 0.01825 | 1.098759
1.48 | 74.0367 | 0.0185 | 1.057667
1.5 | 73.3392 | 0.01875 | 1.047703
1.52 | 72.8193 | 0.019 | 1.040276
1.54 | 72.7177 | 0.01925 | 1.038824
1.56 | 72.7718 | 0.0195 | 1.039597
1.58 | 72.2843 | 0.01975 | 1.032633
1.6 | 71.7665 | 0.02 | 1.025236
1.62 | 71.244 | 0.02025 | 1.017771
1.64 | 70.7846 | 0.0205 | 1.011209
1.66 | 71.1566 | 0.02075 | 1.016523
1.68 | 71.2373 | 0.021 | 1.017676
1.7 | 71.2131 | 0.02125 | 1.01733
1.72 | 71.3496 | 0.0215 | 1.01928
1.74 | 71.4512 | 0.02175 | 1.020731
1.76 | 71.3973 | 0.022 | 1.019961
1.78 | 71.8585 | 0.02225 | 1.02655
1.8 | 71.9884 | 0.0225 | 1.028406
1.82 | 72.1182 | 0.02275 | 1.03026
1.84 | 71.9905 | 0.023 | 1.028436
1.86 | 72.0691 | 0.02325 | 1.029559
1.88 | 72.3665 | 0.0235 | 1.033807
1.9 | 72.6512 | 0.02375 | 1.037874
1.92 | 72.7363 | 0.024 | 1.03909
1.94 | 73.3125 | 0.02425 | 1.047321
1.96 | 73.7114 | 0.0245 | 1.05302
1.98 | 73.4244 | 0.02475 | 1.04892
1.989 | 73.2002 | 0.0248625 | 1.045717
1.9945 | 70.1445 | 0.02493125 | 1.002064
1.9965 | 69.2756 | 0.02495625 | 0.9896514
1.9983 | 66.3385 | 0.02497875 | 0.9476929
2 | 63.9407 | 0.025 | 0.9134386

## 9_cfr3_mod1_hzu5
TIME | FX | strain | stress | 9/cfrp4=3/model=1/h_zurasu=5/9_cfr3_mod1_hzu5.csv
0.02 | 60.4692 | 0.00025 | 0.8638457 | 最大応力 | 52.625
0.04 | 120.938 | 0.0005 | 1.727686 | ヤング率 | 3455.369
0.06 | 181.407 | 0.00075 | 2.591529
0.08 | 241.877 | 0.001 | 3.455386
0.1 | 302.346 | 0.00125 | 4.319229
0.12 | 362.815 | 0.0015 | 5.183071
0.14 | 423.284 | 0.00175 | 6.046914
0.16 | 483.753 | 0.002 | 6.910757
0.18 | 544.222 | 0.00225 | 7.7746
0.2 | 604.688 | 0.0025 | 8.6384
0.22 | 665.152 | 0.00275 | 9.502171
0.24 | 725.608 | 0.003 | 10.36583
0.26 | 786.048 | 0.00325 | 11.22926
0.28 | 846.451 | 0.0035 | 12.09216
0.3 | 906.705 | 0.00375 | 12.95293
0.32 | 966.674 | 0.004 | 13.80963
0.34 | 1026.36 | 0.00425 | 14.66229
0.36 | 1086.37 | 0.0045 | 15.51957
0.38 | 1146.53 | 0.00475 | 16.379
0.4 | 1206.68 | 0.005 | 17.23829
0.42 | 1266.8 | 0.00525 | 18.09714
0.44 | 1326.94 | 0.0055 | 18.95629
0.46 | 1387.06 | 0.00575 | 19.81514
0.48 | 1447.18 | 0.006 | 20.674
0.5 | 1507.25 | 0.00625 | 21.53214
0.52 | 1567.3 | 0.0065 | 22.39
0.54 | 1627.35 | 0.00675 | 23.24786
0.56 | 1687.32 | 0.007 | 24.10457
0.58 | 1747.13 | 0.00725 | 24.959
0.6 | 1806.92 | 0.0075 | 25.81314
0.62 | 1866.69 | 0.00775 | 26.667
0.64 | 1926.35 | 0.008 | 27.51929
0.66 | 1986.02 | 0.00825 | 28.37171
0.68 | 2045.58 | 0.0085 | 29.22257
0.7 | 2105.19 | 0.00875 | 30.07414
0.72 | 2164.61 | 0.009 | 30.923
0.74 | 2224.12 | 0.00925 | 31.77314
0.76 | 2283.62 | 0.0095 | 32.62314
0.78 | 2343.11 | 0.00975 | 33.473
0.8 | 2402.68 | 0.01 | 34.324
0.82 | 2462.12 | 0.01025 | 35.17314
0.84 | 2521.49 | 0.0105 | 36.02129
0.86 | 2580.85 | 0.01075 | 36.86929
0.88 | 2640.07 | 0.011 | 37.71529
0.9 | 2699.23 | 0.01125 | 38.56043
0.92 | 2758.14 | 0.0115 | 39.402
0.94 | 2817.04 | 0.01175 | 40.24343
0.96 | 2875.72 | 0.012 | 41.08171
0.98 | 2934.48 | 0.01225 | 41.92114
1 | 2993.15 | 0.0125 | 42.75929
1.02 | 3051.82 | 0.01275 | 43.59743
1.04 | 3110.01 | 0.013 | 44.42871
1.06 | 3168.26 | 0.01325 | 45.26086
1.08 | 3226.76 | 0.0135 | 46.09657
1.1 | 3285.12 | 0.01375 | 46.93029
1.12 | 3343.23 | 0.014 | 47.76043
1.14 | 3401 | 0.01425 | 48.58571
1.16 | 3458.6 | 0.0145 | 49.40857
1.18 | 3516 | 0.01475 | 50.22857
1.2 | 3573.3 | 0.015 | 51.04714
1.22 | 3629.57 | 0.01525 | 51.851
1.24 | 3678.63 | 0.0155 | 52.55186
1.26 | 3683.75 | 0.01575 | 52.625
1.28 | 3265.77 | 0.016 | 46.65386
1.3 | 2587.68 | 0.01625 | 36.96686
1.32 | 1952.61 | 0.0165 | 27.89443
1.34 | 984.438 | 0.01675 | 14.0634
1.36 | 486.331 | 0.017 | 6.947586
1.38 | 371.158 | 0.01725 | 5.302257
1.4 | 305.268 | 0.0175 | 4.360971
1.42 | 249.047 | 0.01775 | 3.557814
1.44 | 223.458 | 0.018 | 3.192257
1.46 | 209.349 | 0.01825 | 2.9907
1.48 | 198.284 | 0.0185 | 2.832629
1.5 | 189.784 | 0.01875 | 2.7112
1.52 | 183.714 | 0.019 | 2.624486
1.54 | 179.287 | 0.01925 | 2.561243
1.56 | 174.241 | 0.0195 | 2.489157
1.58 | 169.533 | 0.01975 | 2.4219
1.6 | 166.082 | 0.02 | 2.3726
1.62 | 161.39 | 0.02025 | 2.305571
1.64 | 155.787 | 0.0205 | 2.225529
1.66 | 149.326 | 0.02075 | 2.133229
1.68 | 141.769 | 0.021 | 2.025271
1.7 | 132.439 | 0.02125 | 1.891986
1.72 | 121.152 | 0.0215 | 1.730743
1.74 | 101.565 | 0.02175 | 1.450929
1.76 | 92.8621 | 0.022 | 1.326601
1.78 | 85.9541 | 0.02225 | 1.227916
1.8 | 81.1832 | 0.0225 | 1.15976
1.82 | 77.8005 | 0.02275 | 1.111436
1.84 | 74.8958 | 0.023 | 1.06994
1.86 | 71.0678 | 0.02325 | 1.015254
1.88 | 67.7326 | 0.0235 | 0.9676086
1.9 | 63.2109 | 0.02375 | 0.9030129
1.92 | 58.6829 | 0.024 | 0.8383271
1.94 | 56.1944 | 0.02425 | 0.8027771
1.96 | 53.8114 | 0.0245 | 0.7687343
1.98 | 50.7732 | 0.02475 | 0.7253314
1.99 | 50.2014 | 0.024875 | 0.7171629
1.995 | 49.5987 | 0.0249375 | 0.7085529
1.997 | 48.9308 | 0.0249625 | 0.6990114
1.9985 | 47.5909 | 0.02498125 | 0.67987
2 | 46.8298 | 0.025 | 0.6689971

## 9_cfr3_mod2
TIME | FX | strain | stress | 9/cfrp4=3/model=2/9_cfr3_mod2.csv
0.02 | 61.765 | 0.00025 | 0.8823571 | 最大応力 | 53.10043
0.04 | 123.53 | 0.0005 | 1.764714 | ヤング率 | 3529.391
0.06 | 185.295 | 0.00075 | 2.647071
0.08 | 247.06 | 0.001 | 3.529429
0.1 | 308.825 | 0.00125 | 4.411786
0.12 | 370.59 | 0.0015 | 5.294143
0.14 | 432.355 | 0.00175 | 6.1765
0.16 | 494.119 | 0.002 | 7.058843
0.18 | 555.883 | 0.00225 | 7.941186
0.2 | 617.64 | 0.0025 | 8.823429
0.22 | 679.398 | 0.00275 | 9.705686
0.24 | 741.147 | 0.003 | 10.58781
0.26 | 802.879 | 0.00325 | 11.4697
0.28 | 864.571 | 0.0035 | 12.35101
0.3 | 926.127 | 0.00375 | 13.23039
0.32 | 987.529 | 0.004 | 14.10756
0.34 | 1048.69 | 0.00425 | 14.98129
0.36 | 1110.03 | 0.0045 | 15.85757
0.38 | 1171.49 | 0.00475 | 16.73557
0.4 | 1232.97 | 0.005 | 17.61386
0.42 | 1294.45 | 0.00525 | 18.49214
0.44 | 1355.91 | 0.0055 | 19.37014
0.46 | 1417.36 | 0.00575 | 20.248
0.48 | 1478.8 | 0.006 | 21.12571
0.5 | 1540.22 | 0.00625 | 22.00314
0.52 | 1601.62 | 0.0065 | 22.88029
0.54 | 1663.01 | 0.00675 | 23.75729
0.56 | 1724.38 | 0.007 | 24.634
0.58 | 1785.68 | 0.00725 | 25.50971
0.6 | 1846.97 | 0.0075 | 26.38529
0.62 | 1908.19 | 0.00775 | 27.25986
0.64 | 1969.39 | 0.008 | 28.13414
0.66 | 2030.51 | 0.00825 | 29.00729
0.68 | 2091.6 | 0.0085 | 29.88
0.7 | 2152.67 | 0.00875 | 30.75243
0.72 | 2213.69 | 0.009 | 31.62414
0.74 | 2274.69 | 0.00925 | 32.49557
0.76 | 2335.73 | 0.0095 | 33.36757
0.78 | 2396.76 | 0.00975 | 34.23943
0.8 | 2457.66 | 0.01 | 35.10943
0.82 | 2518.46 | 0.01025 | 35.978
0.84 | 2579.31 | 0.0105 | 36.84729
0.86 | 2639.91 | 0.01075 | 37.713
0.88 | 2700.51 | 0.011 | 38.57871
0.9 | 2761.04 | 0.01125 | 39.44343
0.92 | 2821.49 | 0.0115 | 40.307
0.94 | 2881.9 | 0.01175 | 41.17
0.96 | 2942.07 | 0.012 | 42.02957
0.98 | 3002.2 | 0.01225 | 42.88857
1 | 3062.48 | 0.0125 | 43.74971
1.02 | 3122.71 | 0.01275 | 44.61014
1.04 | 3183.03 | 0.013 | 45.47186
1.06 | 3243.11 | 0.01325 | 46.33014
1.08 | 3303.18 | 0.0135 | 47.18829
1.1 | 3363.28 | 0.01375 | 48.04686
1.12 | 3422.92 | 0.014 | 48.89886
1.14 | 3482.51 | 0.01425 | 49.75014
1.16 | 3541.78 | 0.0145 | 50.59686
1.18 | 3600.49 | 0.01475 | 51.43557
1.2 | 3659.29 | 0.015 | 52.27557
1.22 | 3717.03 | 0.01525 | 53.10043
1.24 | 3713.76 | 0.0155 | 53.05371
1.26 | 3243.11 | 0.01575 | 46.33014
1.28 | 2141.19 | 0.016 | 30.58843
1.3 | 1560.94 | 0.01625 | 22.29914
1.32 | 947.823 | 0.0165 | 13.54033
1.34 | 814.812 | 0.01675 | 11.64017
1.36 | 714.577 | 0.017 | 10.20824
1.38 | 541.243 | 0.01725 | 7.732043
1.4 | 301.531 | 0.0175 | 4.307586
1.42 | 211.631 | 0.01775 | 3.0233
1.44 | 185.03 | 0.018 | 2.643286
1.46 | 162.094 | 0.01825 | 2.315629
1.48 | 149.306 | 0.0185 | 2.132943
1.5 | 143.263 | 0.01875 | 2.046614
1.52 | 135.236 | 0.019 | 1.931943
1.54 | 127.272 | 0.01925 | 1.818171
1.56 | 120.941 | 0.0195 | 1.727729
1.58 | 114.067 | 0.01975 | 1.629529
1.6 | 105.029 | 0.02 | 1.500414
1.62 | 98.8485 | 0.02025 | 1.412121
1.64 | 93.891 | 0.0205 | 1.3413
1.66 | 88.7783 | 0.02075 | 1.268261
1.68 | 85.1944 | 0.021 | 1.217063
1.7 | 82.1083 | 0.02125 | 1.172976
1.72 | 79.219 | 0.0215 | 1.1317
1.74 | 77.0564 | 0.02175 | 1.100806
1.76 | 75.5723 | 0.022 | 1.079604
1.78 | 74.51 | 0.02225 | 1.064429
1.8 | 73.5587 | 0.0225 | 1.050839
1.82 | 72.8803 | 0.02275 | 1.041147
1.84 | 72.5832 | 0.023 | 1.036903
1.86 | 72.2993 | 0.02325 | 1.032847
1.88 | 71.7632 | 0.0235 | 1.025189
1.9 | 71.8087 | 0.02375 | 1.025839
1.92 | 71.5767 | 0.024 | 1.022524
1.94 | 70.9365 | 0.02425 | 1.013379
1.96 | 68.0949 | 0.0245 | 0.9727843
1.98 | 64.7883 | 0.02475 | 0.9255471
1.989 | 64.1152 | 0.0248625 | 0.9159314
1.9945 | 60.8361 | 0.02493125 | 0.8690871
1.9965 | 60.0258 | 0.02495625 | 0.8575114
1.9983 | 57.2537 | 0.02497875 | 0.81791
2 | 55.1927 | 0.025 | 0.7884671

## 9_cfr3_mod3 (2)
TIME | FX | strain | stress | 9/cfrp4=3/model=3/9_cfr3_mod3.csv
0.02 | 60.8764 | 0.00025 | 0.8696629 | 最大応力 | 53.85129
0.04 | 121.753 | 0.0005 | 1.739329 | ヤング率 | 3478.656
0.06 | 182.629 | 0.00075 | 2.608986
0.08 | 243.506 | 0.001 | 3.478657
0.1 | 304.382 | 0.00125 | 4.348314
0.12 | 365.259 | 0.0015 | 5.217986
0.14 | 426.135 | 0.00175 | 6.087643
0.16 | 487.012 | 0.002 | 6.957314
0.18 | 547.888 | 0.00225 | 7.826971
0.2 | 608.764 | 0.0025 | 8.696629
0.22 | 669.641 | 0.00275 | 9.5663
0.24 | 730.517 | 0.003 | 10.43596
0.26 | 791.394 | 0.00325 | 11.30563
0.28 | 852.27 | 0.0035 | 12.17529
0.3 | 913.147 | 0.00375 | 13.04496
0.32 | 974.023 | 0.004 | 13.91461
0.34 | 1034.9 | 0.00425 | 14.78429
0.36 | 1095.78 | 0.0045 | 15.654
0.38 | 1156.65 | 0.00475 | 16.52357
0.4 | 1217.53 | 0.005 | 17.39329
0.42 | 1278.41 | 0.00525 | 18.263
0.44 | 1339.28 | 0.0055 | 19.13257
0.46 | 1400.16 | 0.00575 | 20.00229
0.48 | 1461.03 | 0.006 | 20.87186
0.5 | 1521.91 | 0.00625 | 21.74157
0.52 | 1582.79 | 0.0065 | 22.61129
0.54 | 1643.66 | 0.00675 | 23.48086
0.56 | 1704.54 | 0.007 | 24.35057
0.58 | 1765.42 | 0.00725 | 25.22029
0.6 | 1826.29 | 0.0075 | 26.08986
0.62 | 1887.17 | 0.00775 | 26.95957
0.64 | 1948.05 | 0.008 | 27.82929
0.66 | 2008.92 | 0.00825 | 28.69886
0.68 | 2069.8 | 0.0085 | 29.56857
0.7 | 2130.68 | 0.00875 | 30.43829
0.72 | 2191.55 | 0.009 | 31.30786
0.74 | 2252.43 | 0.00925 | 32.17757
0.76 | 2313.3 | 0.0095 | 33.04714
0.78 | 2374.18 | 0.00975 | 33.91686
0.8 | 2435.06 | 0.01 | 34.78657
0.82 | 2495.93 | 0.01025 | 35.65614
0.84 | 2556.81 | 0.0105 | 36.52586
0.86 | 2617.69 | 0.01075 | 37.39557
0.88 | 2678.56 | 0.011 | 38.26514
0.9 | 2739.44 | 0.01125 | 39.13486
0.92 | 2800.31 | 0.0115 | 40.00443
0.94 | 2861.18 | 0.01175 | 40.874
0.96 | 2922.04 | 0.012 | 41.74343
0.98 | 2982.91 | 0.01225 | 42.613
1 | 3043.79 | 0.0125 | 43.48271
1.02 | 3104.65 | 0.01275 | 44.35214
1.04 | 3165.48 | 0.013 | 45.22114
1.06 | 3226.34 | 0.01325 | 46.09057
1.08 | 3287.21 | 0.0135 | 46.96014
1.1 | 3348.09 | 0.01375 | 47.82986
1.12 | 3408.96 | 0.014 | 48.69943
1.14 | 3469.84 | 0.01425 | 49.56914
1.16 | 3530.71 | 0.0145 | 50.43871
1.18 | 3591.59 | 0.01475 | 51.30843
1.2 | 3652.46 | 0.015 | 52.178
1.22 | 3713.33 | 0.01525 | 53.04757
1.24 | 3769.59 | 0.0155 | 53.85129
1.26 | 2152.56 | 0.01575 | 30.75086
1.28 | 2185.36 | 0.016 | 31.21943
1.3 | 2215.29 | 0.01625 | 31.647
1.32 | 2248.37 | 0.0165 | 32.11957
1.34 | 2281.76 | 0.01675 | 32.59657
1.36 | 2315.08 | 0.017 | 33.07257
1.38 | 2345.78 | 0.01725 | 33.51114
1.4 | 2368.82 | 0.0175 | 33.84029
1.42 | 2336.47 | 0.01775 | 33.37814
1.44 | 2127.75 | 0.018 | 30.39643
1.46 | 1781.41 | 0.01825 | 25.44871
1.48 | 1075.39 | 0.0185 | 15.36271
1.5 | 322.006 | 0.01875 | 4.600086
1.52 | 4.5291 | 0.019 | 0.06470143
1.54 | 3.60083 | 0.01925 | 0.05144043
1.56 | 3.49508 | 0.0195 | 0.04992971
1.58 | 3.51218 | 0.01975 | 0.050174
1.6 | 3.54014 | 0.02 | 0.05057343
1.62 | 3.58439 | 0.02025 | 0.05120557
1.64 | 3.62865 | 0.0205 | 0.05183786
1.66 | 3.66887 | 0.02075 | 0.05241243
1.68 | 3.70895 | 0.021 | 0.052985
1.7 | 3.75311 | 0.02125 | 0.05361586
1.72 | 3.79726 | 0.0215 | 0.05424657
1.74 | 3.84141 | 0.02175 | 0.05487729
1.76 | 3.88557 | 0.022 | 0.05550814
1.78 | 3.88416 | 0.02225 | 0.055488
1.8 | 3.90405 | 0.0225 | 0.05577214
1.82 | 3.94641 | 0.02275 | 0.05637729
1.84 | 3.98955 | 0.023 | 0.05699357
1.86 | 4.03183 | 0.02325 | 0.05759757
1.88 | 4.07447 | 0.0235 | 0.05820671
1.9 | 4.11707 | 0.02375 | 0.05881529
1.92 | 4.16041 | 0.024 | 0.05943443
1.94 | 4.20327 | 0.02425 | 0.06004671
1.96 | 4.2466 | 0.0245 | 0.06066571
1.98 | 4.28983 | 0.02475 | 0.06128329
2 | 4.33316 | 0.025 | 0.06190229

## 9_cfr3_mod3
TIME | FX | strain | stress | 9/cfrp4=3/model=3/9_cfr3_mod3.csv
0.02 | 60.8764 | 0.00025 | 0.8696629 | 最大応力 | 53.85129
0.04 | 121.753 | 0.0005 | 1.739329 | ヤング率 | 3478.656
0.06 | 182.629 | 0.00075 | 2.608986
0.08 | 243.506 | 0.001 | 3.478657
0.1 | 304.382 | 0.00125 | 4.348314
0.12 | 365.259 | 0.0015 | 5.217986
0.14 | 426.135 | 0.00175 | 6.087643
0.16 | 487.012 | 0.002 | 6.957314
0.18 | 547.888 | 0.00225 | 7.826971
0.2 | 608.764 | 0.0025 | 8.696629
0.22 | 669.641 | 0.00275 | 9.5663
0.24 | 730.517 | 0.003 | 10.43596
0.26 | 791.394 | 0.00325 | 11.30563
0.28 | 852.27 | 0.0035 | 12.17529
0.3 | 913.147 | 0.00375 | 13.04496
0.32 | 974.023 | 0.004 | 13.91461
0.34 | 1034.9 | 0.00425 | 14.78429
0.36 | 1095.78 | 0.0045 | 15.654
0.38 | 1156.65 | 0.00475 | 16.52357
0.4 | 1217.53 | 0.005 | 17.39329
0.42 | 1278.41 | 0.00525 | 18.263
0.44 | 1339.28 | 0.0055 | 19.13257
0.46 | 1400.16 | 0.00575 | 20.00229
0.48 | 1461.03 | 0.006 | 20.87186
0.5 | 1521.91 | 0.00625 | 21.74157
0.52 | 1582.79 | 0.0065 | 22.61129
0.54 | 1643.66 | 0.00675 | 23.48086
0.56 | 1704.54 | 0.007 | 24.35057
0.58 | 1765.42 | 0.00725 | 25.22029
0.6 | 1826.29 | 0.0075 | 26.08986
0.62 | 1887.17 | 0.00775 | 26.95957
0.64 | 1948.05 | 0.008 | 27.82929
0.66 | 2008.92 | 0.00825 | 28.69886
0.68 | 2069.8 | 0.0085 | 29.56857
0.7 | 2130.68 | 0.00875 | 30.43829
0.72 | 2191.55 | 0.009 | 31.30786
0.74 | 2252.43 | 0.00925 | 32.17757
0.76 | 2313.3 | 0.0095 | 33.04714
0.78 | 2374.18 | 0.00975 | 33.91686
0.8 | 2435.06 | 0.01 | 34.78657
0.82 | 2495.93 | 0.01025 | 35.65614
0.84 | 2556.81 | 0.0105 | 36.52586
0.86 | 2617.69 | 0.01075 | 37.39557
0.88 | 2678.56 | 0.011 | 38.26514
0.9 | 2739.44 | 0.01125 | 39.13486
0.92 | 2800.31 | 0.0115 | 40.00443
0.94 | 2861.18 | 0.01175 | 40.874
0.96 | 2922.04 | 0.012 | 41.74343
0.98 | 2982.91 | 0.01225 | 42.613
1 | 3043.79 | 0.0125 | 43.48271
1.02 | 3104.65 | 0.01275 | 44.35214
1.04 | 3165.48 | 0.013 | 45.22114
1.06 | 3226.34 | 0.01325 | 46.09057
1.08 | 3287.21 | 0.0135 | 46.96014
1.1 | 3348.09 | 0.01375 | 47.82986
1.12 | 3408.96 | 0.014 | 48.69943
1.14 | 3469.84 | 0.01425 | 49.56914
1.16 | 3530.71 | 0.0145 | 50.43871
1.18 | 3591.59 | 0.01475 | 51.30843
1.2 | 3652.46 | 0.015 | 52.178
1.22 | 3713.33 | 0.01525 | 53.04757
1.24 | 3769.59 | 0.0155 | 53.85129
1.26 | 2152.56 | 0.01575 | 30.75086
1.28 | 2185.36 | 0.016 | 31.21943
1.3 | 2215.29 | 0.01625 | 31.647
1.32 | 2248.37 | 0.0165 | 32.11957
1.34 | 2281.76 | 0.01675 | 32.59657
1.36 | 2315.08 | 0.017 | 33.07257
1.38 | 2345.78 | 0.01725 | 33.51114
1.4 | 2368.82 | 0.0175 | 33.84029
1.42 | 2336.47 | 0.01775 | 33.37814
1.44 | 2127.75 | 0.018 | 30.39643
1.46 | 1781.41 | 0.01825 | 25.44871
1.48 | 1075.39 | 0.0185 | 15.36271
1.5 | 322.006 | 0.01875 | 4.600086
1.52 | 4.5291 | 0.019 | 0.06470143
1.54 | 3.60083 | 0.01925 | 0.05144043
1.56 | 3.49508 | 0.0195 | 0.04992971
1.58 | 3.51218 | 0.01975 | 0.050174
1.6 | 3.54014 | 0.02 | 0.05057343
1.62 | 3.58439 | 0.02025 | 0.05120557
1.64 | 3.62865 | 0.0205 | 0.05183786
1.66 | 3.66887 | 0.02075 | 0.05241243
1.68 | 3.70895 | 0.021 | 0.052985
1.7 | 3.75311 | 0.02125 | 0.05361586
1.72 | 3.79726 | 0.0215 | 0.05424657
1.74 | 3.84141 | 0.02175 | 0.05487729
1.76 | 3.88557 | 0.022 | 0.05550814
1.78 | 3.88416 | 0.02225 | 0.055488
1.8 | 3.90405 | 0.0225 | 0.05577214
1.82 | 3.94641 | 0.02275 | 0.05637729
1.84 | 3.98955 | 0.023 | 0.05699357
1.86 | 4.03183 | 0.02325 | 0.05759757
1.88 | 4.07447 | 0.0235 | 0.05820671
1.9 | 4.11707 | 0.02375 | 0.05881529
1.92 | 4.16041 | 0.024 | 0.05943443
1.94 | 4.20327 | 0.02425 | 0.06004671
1.96 | 4.2466 | 0.0245 | 0.06066571
1.98 | 4.28983 | 0.02475 | 0.06128329
2 | 4.33316 | 0.025 | 0.06190229

## 9_cfr3_mod3_c1
TIME | FX | strain | stress | 9/cfrp4=3/model=3/cfrp1/9_cfr3_mod3_c1.csv
0.02 | 46.1357 | 0.00025 | 0.6590814 | 最大応力 | 40.86243
0.04 | 92.2714 | 0.0005 | 1.318163 | ヤング率 | 2636.326
0.06 | 138.407 | 0.00075 | 1.977243
0.08 | 184.543 | 0.001 | 2.636329
0.1 | 230.679 | 0.00125 | 3.295414
0.12 | 276.814 | 0.0015 | 3.954486
0.14 | 322.95 | 0.00175 | 4.613571
0.16 | 369.086 | 0.002 | 5.272657
0.18 | 415.221 | 0.00225 | 5.931729
0.2 | 461.357 | 0.0025 | 6.590814
0.22 | 507.493 | 0.00275 | 7.2499
0.24 | 553.629 | 0.003 | 7.908986
0.26 | 599.764 | 0.00325 | 8.568057
0.28 | 645.9 | 0.0035 | 9.227143
0.3 | 692.036 | 0.00375 | 9.886229
0.32 | 738.171 | 0.004 | 10.5453
0.34 | 784.307 | 0.00425 | 11.20439
0.36 | 830.443 | 0.0045 | 11.86347
0.38 | 876.579 | 0.00475 | 12.52256
0.4 | 922.714 | 0.005 | 13.18163
0.42 | 968.85 | 0.00525 | 13.84071
0.44 | 1014.99 | 0.0055 | 14.49986
0.46 | 1061.12 | 0.00575 | 15.15886
0.48 | 1107.26 | 0.006 | 15.818
0.5 | 1153.39 | 0.00625 | 16.477
0.52 | 1199.53 | 0.0065 | 17.13614
0.54 | 1245.66 | 0.00675 | 17.79514
0.56 | 1291.8 | 0.007 | 18.45429
0.58 | 1337.94 | 0.00725 | 19.11343
0.6 | 1384.07 | 0.0075 | 19.77243
0.62 | 1430.21 | 0.00775 | 20.43157
0.64 | 1476.34 | 0.008 | 21.09057
0.66 | 1522.48 | 0.00825 | 21.74971
0.68 | 1568.61 | 0.0085 | 22.40871
0.7 | 1614.75 | 0.00875 | 23.06786
0.72 | 1660.89 | 0.009 | 23.727
0.74 | 1707.02 | 0.00925 | 24.386
0.76 | 1753.16 | 0.0095 | 25.04514
0.78 | 1799.29 | 0.00975 | 25.70414
0.8 | 1845.42 | 0.01 | 26.36314
0.82 | 1891.56 | 0.01025 | 27.02229
0.84 | 1937.7 | 0.0105 | 27.68143
0.86 | 1983.83 | 0.01075 | 28.34043
0.88 | 2029.97 | 0.011 | 28.99957
0.9 | 2076.1 | 0.01125 | 29.65857
0.92 | 2122.24 | 0.0115 | 30.31771
0.94 | 2168.37 | 0.01175 | 30.97671
0.96 | 2214.51 | 0.012 | 31.63586
0.98 | 2260.64 | 0.01225 | 32.29486
1 | 2306.78 | 0.0125 | 32.954
1.02 | 2352.92 | 0.01275 | 33.61314
1.04 | 2399.05 | 0.013 | 34.27214
1.06 | 2445.19 | 0.01325 | 34.93129
1.08 | 2491.32 | 0.0135 | 35.59029
1.1 | 2537.46 | 0.01375 | 36.24943
1.12 | 2583.59 | 0.014 | 36.90843
1.14 | 2629.73 | 0.01425 | 37.56757
1.16 | 2675.86 | 0.0145 | 38.22657
1.18 | 2722 | 0.01475 | 38.88571
1.2 | 2768.11 | 0.015 | 39.54443
1.22 | 2814.24 | 0.01525 | 40.20343
1.24 | 2860.37 | 0.0155 | 40.86243
1.26 | 2052.95 | 0.01575 | 29.32786
1.28 | 2085.51 | 0.016 | 29.793
1.3 | 2118.1 | 0.01625 | 30.25857
1.32 | 2150.68 | 0.0165 | 30.724
1.34 | 2183.27 | 0.01675 | 31.18957
1.36 | 2215.85 | 0.017 | 31.655
1.38 | 2248.34 | 0.01725 | 32.11914
1.4 | 2279.42 | 0.0175 | 32.56314
1.42 | 2303.71 | 0.01775 | 32.91014
1.44 | 2294.59 | 0.018 | 32.77986
1.46 | 2199.53 | 0.01825 | 31.42186
1.48 | 1991.99 | 0.0185 | 28.457
1.5 | 1716.3 | 0.01875 | 24.51857
1.52 | 1410.98 | 0.019 | 20.15686
1.54 | 1107.52 | 0.01925 | 15.82171
1.56 | 824.279 | 0.0195 | 11.77541
1.58 | 650.424 | 0.01975 | 9.291771
1.6 | 547.22 | 0.02 | 7.817429
1.62 | 457.253 | 0.02025 | 6.532186
1.64 | 358.294 | 0.0205 | 5.118486
1.66 | 277.785 | 0.02075 | 3.968357
1.68 | 221.976 | 0.021 | 3.171086
1.7 | 179.325 | 0.02125 | 2.561786
1.72 | 110.084 | 0.0215 | 1.572629
1.74 | 24.5492 | 0.02175 | 0.3507029
1.76 | 20.5352 | 0.022 | 0.29336
1.78 | 20.5649 | 0.02225 | 0.2937843
1.8 | 20.7087 | 0.0225 | 0.2958386
1.82 | 20.7949 | 0.02275 | 0.29707
1.84 | 20.9933 | 0.023 | 0.2999043
1.86 | 19.4717 | 0.02325 | 0.2781671
1.88 | 19.3362 | 0.0235 | 0.2762314
1.9 | 19.4429 | 0.02375 | 0.2777557
1.92 | 19.6366 | 0.024 | 0.2805229
1.94 | 19.7287 | 0.02425 | 0.2818386
1.96 | 19.912 | 0.0245 | 0.2844571
1.98 | 20.0883 | 0.02475 | 0.2869757
2 | 20.1156 | 0.025 | 0.2873657