## まとめ
sheet_name | tensile_strength | young's_modulus
9_c21_th0.339 | 33.40614 | 2215.079
9_c21_th0.451 | 36.79343 | 2447.503
9_c21_th0.564 | 34.94157 | 2723.285
9_c21_th0.677 | 34.22457 | 3029.305
9_c21_th0.79 | 33.82157 | 3354.823

## 9_c21_th0.339
TIME | FX | strain | stress | 9\cfrp2=1\thickness=0.339\9_c21_th0.339.csv
0.02 | 38.7639 | 0.00025 | 0.55377 | 最大応力 | 33.40614
0.04 | 77.5277 | 0.0005 | 1.107539 | ヤング率 | 2215.079
0.06 | 116.292 | 0.00075 | 1.661314
0.08 | 155.055 | 0.001 | 2.215071
0.1 | 193.819 | 0.00125 | 2.768843
0.12 | 232.583 | 0.0015 | 3.322614
0.14 | 271.347 | 0.00175 | 3.876386
0.16 | 310.111 | 0.002 | 4.430157
0.18 | 348.875 | 0.00225 | 4.983929
0.2 | 387.639 | 0.0025 | 5.5377
0.22 | 426.403 | 0.00275 | 6.091471
0.24 | 465.166 | 0.003 | 6.645229
0.26 | 503.93 | 0.00325 | 7.199
0.28 | 542.694 | 0.0035 | 7.752771
0.3 | 581.458 | 0.00375 | 8.306543
0.32 | 620.222 | 0.004 | 8.860314
0.34 | 658.986 | 0.00425 | 9.414086
0.36 | 697.75 | 0.0045 | 9.967857
0.38 | 736.513 | 0.00475 | 10.52161
0.4 | 775.277 | 0.005 | 11.07539
0.42 | 814.037 | 0.00525 | 11.6291
0.44 | 852.801 | 0.0055 | 12.18287
0.46 | 891.561 | 0.00575 | 12.73659
0.48 | 930.317 | 0.006 | 13.29024
0.5 | 969.047 | 0.00625 | 13.84353
0.52 | 1007.76 | 0.0065 | 14.39657
0.54 | 1046.44 | 0.00675 | 14.94914
0.56 | 1085.08 | 0.007 | 15.50114
0.58 | 1123.63 | 0.00725 | 16.05186
0.6 | 1161.98 | 0.0075 | 16.59971
0.62 | 1200.07 | 0.00775 | 17.14386
0.64 | 1237.71 | 0.008 | 17.68157
0.66 | 1275.25 | 0.00825 | 18.21786
0.68 | 1312.57 | 0.0085 | 18.751
0.7 | 1350.59 | 0.00875 | 19.29414
0.72 | 1388.79 | 0.009 | 19.83986
0.74 | 1426.97 | 0.00925 | 20.38529
0.76 | 1465.21 | 0.0095 | 20.93157
0.78 | 1503.53 | 0.00975 | 21.479
0.8 | 1541.85 | 0.01 | 22.02643
0.82 | 1580.08 | 0.01025 | 22.57257
0.84 | 1618.37 | 0.0105 | 23.11957
0.86 | 1656.63 | 0.01075 | 23.66614
0.88 | 1694.92 | 0.011 | 24.21314
0.9 | 1733.06 | 0.01125 | 24.758
0.92 | 1771.32 | 0.0115 | 25.30457
0.94 | 1809.58 | 0.01175 | 25.85114
0.96 | 1847.92 | 0.012 | 26.39886
0.98 | 1886.13 | 0.01225 | 26.94471
1 | 1924.12 | 0.0125 | 27.48743
1.02 | 1961.9 | 0.01275 | 28.02714
1.04 | 1999.73 | 0.013 | 28.56757
1.06 | 2037.38 | 0.01325 | 29.10543
1.08 | 2074.84 | 0.0135 | 29.64057
1.1 | 2112.21 | 0.01375 | 30.17443
1.12 | 2149.91 | 0.014 | 30.713
1.14 | 2187.43 | 0.01425 | 31.249
1.16 | 2224.95 | 0.0145 | 31.785
1.18 | 2262.08 | 0.01475 | 32.31543
1.2 | 2297.72 | 0.015 | 32.82457
1.22 | 2305.72 | 0.01525 | 32.93886
1.24 | 2289.67 | 0.0155 | 32.70957
1.26 | 2315.21 | 0.01575 | 33.07443
1.28 | 2338.43 | 0.016 | 33.40614
1.3 | 2312.08 | 0.01625 | 33.02971
1.32 | 2234.32 | 0.0165 | 31.91886
1.34 | 2074.53 | 0.01675 | 29.63614
1.36 | 1632.62 | 0.017 | 23.32314
1.38 | 1330.3 | 0.01725 | 19.00429
1.4 | 1085.57 | 0.0175 | 15.50814
1.42 | 815.312 | 0.01775 | 11.64731
1.44 | 411.824 | 0.018 | 5.8832
1.46 | 111.654 | 0.01825 | 1.595057
1.48 | 51.7133 | 0.0185 | 0.7387614
1.5 | 31.9113 | 0.01875 | 0.4558757
1.52 | 27.0667 | 0.019 | 0.3866671
1.54 | 25.2752 | 0.01925 | 0.3610743
1.56 | 23.5151 | 0.0195 | 0.33593
1.58 | 19.4876 | 0.01975 | 0.2783943
1.6 | 17.3419 | 0.02 | 0.2477414
1.62 | 17.1179 | 0.02025 | 0.2445414
1.64 | 17.1437 | 0.0205 | 0.24491
1.66 | 16.585 | 0.02075 | 0.2369286
1.68 | 16.3783 | 0.021 | 0.2339757
1.7 | 15.8941 | 0.02125 | 0.2270586
1.72 | 15.9868 | 0.0215 | 0.2283829
1.74 | 15.8518 | 0.02175 | 0.2264543
1.76 | 15.5558 | 0.022 | 0.2222257
1.78 | 15.6771 | 0.02225 | 0.2239586
1.8 | 15.7671 | 0.0225 | 0.2252443
1.82 | 15.8968 | 0.02275 | 0.2270971
1.84 | 15.8752 | 0.023 | 0.2267886
1.86 | 15.5796 | 0.02325 | 0.2225657
1.88 | 15.4903 | 0.0235 | 0.22129
1.9 | 15.3333 | 0.02375 | 0.2190471
1.92 | 15.1098 | 0.024 | 0.2158543
1.94 | 15.221 | 0.02425 | 0.2174429
1.96 | 15.3778 | 0.0245 | 0.2196829
1.98 | 15.4972 | 0.02475 | 0.2213886
1.99 | 15.5704 | 0.024875 | 0.2224343
2 | 15.5899 | 0.025 | 0.2227129

## 9_c21_th0.451
TIME | FX | strain | stress | 9\cfrp2=1\thickness=0.451\9_c21_th0.451.csv
0.02 | 42.8313 | 0.00025 | 0.6118757 | 最大応力 | 36.79343
0.04 | 85.6626 | 0.0005 | 1.223751 | ヤング率 | 2447.503
0.06 | 128.494 | 0.00075 | 1.835629
0.08 | 171.325 | 0.001 | 2.4475
0.1 | 214.157 | 0.00125 | 3.059386
0.12 | 256.988 | 0.0015 | 3.671257
0.14 | 299.819 | 0.00175 | 4.283129
0.16 | 342.65 | 0.002 | 4.895
0.18 | 385.482 | 0.00225 | 5.506886
0.2 | 428.313 | 0.0025 | 6.118757
0.22 | 471.144 | 0.00275 | 6.730629
0.24 | 513.976 | 0.003 | 7.342514
0.26 | 556.807 | 0.00325 | 7.954386
0.28 | 599.638 | 0.0035 | 8.566257
0.3 | 642.47 | 0.00375 | 9.178143
0.32 | 685.301 | 0.004 | 9.790014
0.34 | 728.132 | 0.00425 | 10.40189
0.36 | 770.964 | 0.0045 | 11.01377
0.38 | 813.786 | 0.00475 | 11.62551
0.4 | 856.607 | 0.005 | 12.23724
0.42 | 899.402 | 0.00525 | 12.8486
0.44 | 942.184 | 0.0055 | 13.45977
0.46 | 984.939 | 0.00575 | 14.07056
0.48 | 1027.7 | 0.006 | 14.68143
0.5 | 1070.42 | 0.00625 | 15.29171
0.52 | 1113.04 | 0.0065 | 15.90057
0.54 | 1155.43 | 0.00675 | 16.50614
0.56 | 1197.6 | 0.007 | 17.10857
0.58 | 1239.57 | 0.00725 | 17.70814
0.6 | 1281.09 | 0.0075 | 18.30129
0.62 | 1321.59 | 0.00775 | 18.87986
0.64 | 1361 | 0.008 | 19.44286
0.66 | 1401.95 | 0.00825 | 20.02786
0.68 | 1443.28 | 0.0085 | 20.61829
0.7 | 1485.01 | 0.00875 | 21.21443
0.72 | 1526.73 | 0.009 | 21.81043
0.74 | 1568.43 | 0.00925 | 22.40614
0.76 | 1609.89 | 0.0095 | 22.99843
0.78 | 1651.38 | 0.00975 | 23.59114
0.8 | 1693.01 | 0.01 | 24.18586
0.82 | 1734.41 | 0.01025 | 24.77729
0.84 | 1775.76 | 0.0105 | 25.368
0.86 | 1817.45 | 0.01075 | 25.96357
0.88 | 1858.91 | 0.011 | 26.55586
0.9 | 1900.55 | 0.01125 | 27.15071
0.92 | 1942.04 | 0.0115 | 27.74343
0.94 | 1983.58 | 0.01175 | 28.33686
0.96 | 2025.25 | 0.012 | 28.93214
0.98 | 2066.83 | 0.01225 | 29.52614
1 | 2108.17 | 0.0125 | 30.11671
1.02 | 2149.37 | 0.01275 | 30.70529
1.04 | 2190.79 | 0.013 | 31.297
1.06 | 2232.11 | 0.01325 | 31.88729
1.08 | 2273.46 | 0.0135 | 32.478
1.1 | 2314.86 | 0.01375 | 33.06943
1.12 | 2355.99 | 0.014 | 33.657
1.14 | 2396.9 | 0.01425 | 34.24143
1.16 | 2437.49 | 0.0145 | 34.82129
1.18 | 2478.21 | 0.01475 | 35.403
1.2 | 2517.83 | 0.015 | 35.969
1.22 | 2554.29 | 0.01525 | 36.48986
1.24 | 2575.54 | 0.0155 | 36.79343
1.26 | 2558.37 | 0.01575 | 36.54814
1.28 | 2492.16 | 0.016 | 35.60229
1.3 | 2142.9 | 0.01625 | 30.61286
1.32 | 1677.91 | 0.0165 | 23.97014
1.34 | 1375.84 | 0.01675 | 19.65486
1.36 | 1032.75 | 0.017 | 14.75357
1.38 | 631.89 | 0.01725 | 9.027
1.4 | 519.764 | 0.0175 | 7.4252
1.42 | 431.691 | 0.01775 | 6.167014
1.44 | 356.727 | 0.018 | 5.0961
1.46 | 272.956 | 0.01825 | 3.899371
1.48 | 137.333 | 0.0185 | 1.9619
1.5 | 45.8174 | 0.01875 | 0.6545343
1.52 | 24.1837 | 0.019 | 0.3454814
1.54 | 19.93 | 0.01925 | 0.2847143
1.56 | 18.2136 | 0.0195 | 0.2601943
1.58 | 17.9287 | 0.01975 | 0.2561243
1.6 | 17.6333 | 0.02 | 0.2519043
1.62 | 17.691 | 0.02025 | 0.2527286
1.64 | 17.8674 | 0.0205 | 0.2552486
1.66 | 18.0838 | 0.02075 | 0.25834
1.68 | 17.8562 | 0.021 | 0.2550886
1.7 | 17.9718 | 0.02125 | 0.25674
1.72 | 17.8491 | 0.0215 | 0.2549871
1.74 | 17.8221 | 0.02175 | 0.2546014
1.76 | 16.8827 | 0.022 | 0.2411814
1.78 | 14.8043 | 0.02225 | 0.21149
1.8 | 13.6716 | 0.0225 | 0.1953086
1.82 | 12.4421 | 0.02275 | 0.1777443
1.84 | 11.6084 | 0.023 | 0.1658343
1.86 | 11.2444 | 0.02325 | 0.1606343
1.88 | 10.9336 | 0.0235 | 0.1561943
1.9 | 10.8437 | 0.02375 | 0.15491
1.92 | 10.8977 | 0.024 | 0.1556814
1.94 | 10.9762 | 0.02425 | 0.1568029
1.96 | 11.0131 | 0.0245 | 0.15733
1.98 | 10.9938 | 0.02475 | 0.1570543
2 | 10.8942 | 0.025 | 0.1556314

## 9_c21_th0.564
TIME | FX | strain | stress | 9\cfrp2=1\thickness=0.564\9_c21_th0.564.csv
0.02 | 47.6575 | 0.00025 | 0.6808214 | 最大応力 | 34.94157
0.04 | 95.315 | 0.0005 | 1.361643 | ヤング率 | 2723.285
0.06 | 142.972 | 0.00075 | 2.042457
0.08 | 190.63 | 0.001 | 2.723286
0.1 | 238.287 | 0.00125 | 3.4041
0.12 | 285.945 | 0.0015 | 4.084929
0.14 | 333.602 | 0.00175 | 4.765743
0.16 | 381.26 | 0.002 | 5.446571
0.18 | 428.917 | 0.00225 | 6.127386
0.2 | 476.575 | 0.0025 | 6.808214
0.22 | 524.232 | 0.00275 | 7.489029
0.24 | 571.89 | 0.003 | 8.169857
0.26 | 619.547 | 0.00325 | 8.850671
0.28 | 667.205 | 0.0035 | 9.5315
0.3 | 714.862 | 0.00375 | 10.21231
0.32 | 762.52 | 0.004 | 10.89314
0.34 | 810.177 | 0.00425 | 11.57396
0.36 | 857.815 | 0.0045 | 12.2545
0.38 | 905.441 | 0.00475 | 12.93487
0.4 | 953.07 | 0.005 | 13.61529
0.42 | 1000.68 | 0.00525 | 14.29543
0.44 | 1048.21 | 0.0055 | 14.97443
0.46 | 1095.72 | 0.00575 | 15.65314
0.48 | 1143.15 | 0.006 | 16.33071
0.5 | 1190.49 | 0.00625 | 17.007
0.52 | 1237.58 | 0.0065 | 17.67971
0.54 | 1284.36 | 0.00675 | 18.348
0.56 | 1330.34 | 0.007 | 19.00486
0.58 | 1375.38 | 0.00725 | 19.64829
0.6 | 1419.14 | 0.0075 | 20.27343
0.62 | 1463.41 | 0.00775 | 20.90586
0.64 | 1507.28 | 0.008 | 21.53257
0.66 | 1549.73 | 0.00825 | 22.139
0.68 | 1594.54 | 0.0085 | 22.77914
0.7 | 1639.76 | 0.00875 | 23.42514
0.72 | 1684.92 | 0.009 | 24.07029
0.74 | 1730.23 | 0.00925 | 24.71757
0.76 | 1775.58 | 0.0095 | 25.36543
0.78 | 1820.91 | 0.00975 | 26.013
0.8 | 1866.45 | 0.01 | 26.66357
0.82 | 1911.85 | 0.01025 | 27.31214
0.84 | 1957.07 | 0.0105 | 27.95814
0.86 | 2001.94 | 0.01075 | 28.59914
0.88 | 2047.04 | 0.011 | 29.24343
0.9 | 2092.51 | 0.01125 | 29.893
0.92 | 2137.82 | 0.0115 | 30.54029
0.94 | 2182.95 | 0.01175 | 31.185
0.96 | 2228.04 | 0.012 | 31.82914
0.98 | 2272.64 | 0.01225 | 32.46629
1 | 2317.61 | 0.0125 | 33.10871
1.02 | 2360.84 | 0.01275 | 33.72629
1.04 | 2399.13 | 0.013 | 34.27329
1.06 | 2430.89 | 0.01325 | 34.727
1.08 | 2445.91 | 0.0135 | 34.94157
1.1 | 2443.59 | 0.01375 | 34.90843
1.12 | 2418.58 | 0.014 | 34.55114
1.14 | 2370.32 | 0.01425 | 33.86171
1.16 | 2281.04 | 0.0145 | 32.58629
1.18 | 2062.25 | 0.01475 | 29.46071
1.2 | 1731.61 | 0.015 | 24.73729
1.22 | 1093.93 | 0.01525 | 15.62757
1.24 | 645.797 | 0.0155 | 9.225671
1.26 | 520.415 | 0.01575 | 7.4345
1.28 | 423.413 | 0.016 | 6.048757
1.3 | 303.628 | 0.01625 | 4.337543
1.32 | 196.848 | 0.0165 | 2.812114
1.34 | 165.307 | 0.01675 | 2.361529
1.36 | 152.065 | 0.017 | 2.172357
1.38 | 142.169 | 0.01725 | 2.030986
1.4 | 132.848 | 0.0175 | 1.897829
1.42 | 122.261 | 0.01775 | 1.746586
1.44 | 110.142 | 0.018 | 1.573457
1.46 | 88.4699 | 0.01825 | 1.263856
1.48 | 81.0595 | 0.0185 | 1.157993
1.5 | 76.0912 | 0.01875 | 1.087017
1.52 | 69.6638 | 0.019 | 0.9951971
1.54 | 63.3694 | 0.01925 | 0.9052771
1.56 | 59.3663 | 0.0195 | 0.84809
1.58 | 55.774 | 0.01975 | 0.7967714
1.6 | 52.8846 | 0.02 | 0.7554943
1.62 | 51.2917 | 0.02025 | 0.7327386
1.64 | 49.1475 | 0.0205 | 0.7021071
1.66 | 47.8549 | 0.02075 | 0.6836414
1.68 | 46.3399 | 0.021 | 0.6619986
1.7 | 44.8182 | 0.02125 | 0.64026
1.72 | 43.2025 | 0.0215 | 0.6171786
1.74 | 41.6323 | 0.02175 | 0.5947471
1.76 | 41.0038 | 0.022 | 0.5857686
1.78 | 39.7497 | 0.02225 | 0.5678529
1.8 | 38.9562 | 0.0225 | 0.5565171
1.82 | 38.5283 | 0.02275 | 0.5504043
1.84 | 37.6334 | 0.023 | 0.53762
1.86 | 36.6406 | 0.02325 | 0.5234371
1.88 | 36.125 | 0.0235 | 0.5160714
1.9 | 35.6746 | 0.02375 | 0.5096371
1.92 | 35.5682 | 0.024 | 0.5081171
1.94 | 35.157 | 0.02425 | 0.5022429
1.96 | 34.7629 | 0.0245 | 0.4966129
1.98 | 34.8809 | 0.02475 | 0.4982986
1.99 | 34.8699 | 0.024875 | 0.4981414
1.995 | 34.7185 | 0.0249375 | 0.4959786
1.997 | 34.5357 | 0.0249625 | 0.4933671
1.9985 | 34.2986 | 0.02498125 | 0.48998
2 | 33.9995 | 0.025 | 0.4857071

## 9_c21_th0.677
TIME | FX | strain | stress | 9\cfrp2=1\thickness=0.677\9_c21_th0.677.csv
0.02 | 53.0128 | 0.00025 | 0.7573257 | 最大応力 | 34.22457
0.04 | 106.026 | 0.0005 | 1.514657 | ヤング率 | 3029.305
0.06 | 159.039 | 0.00075 | 2.271986
0.08 | 212.051 | 0.001 | 3.0293
0.1 | 265.064 | 0.00125 | 3.786629
0.12 | 318.077 | 0.0015 | 4.543957
0.14 | 371.09 | 0.00175 | 5.301286
0.16 | 424.103 | 0.002 | 6.058614
0.18 | 477.116 | 0.00225 | 6.815943
0.2 | 530.128 | 0.0025 | 7.573257
0.22 | 583.141 | 0.00275 | 8.330586
0.24 | 636.154 | 0.003 | 9.087914
0.26 | 689.167 | 0.00325 | 9.845243
0.28 | 742.18 | 0.0035 | 10.60257
0.3 | 795.193 | 0.00375 | 11.3599
0.32 | 848.195 | 0.004 | 12.11707
0.34 | 901.195 | 0.00425 | 12.87421
0.36 | 954.195 | 0.0045 | 13.63136
0.38 | 1007.17 | 0.00475 | 14.38814
0.4 | 1060.09 | 0.005 | 15.14414
0.42 | 1112.99 | 0.00525 | 15.89986
0.44 | 1165.86 | 0.0055 | 16.65514
0.46 | 1218.61 | 0.00575 | 17.40871
0.48 | 1271.24 | 0.006 | 18.16057
0.5 | 1323.51 | 0.00625 | 18.90729
0.52 | 1375.48 | 0.0065 | 19.64971
0.54 | 1426.53 | 0.00675 | 20.379
0.56 | 1476.77 | 0.007 | 21.09671
0.58 | 1525.53 | 0.00725 | 21.79329
0.6 | 1572.47 | 0.0075 | 22.46386
0.62 | 1615.83 | 0.00775 | 23.08329
0.64 | 1659.99 | 0.008 | 23.71414
0.66 | 1708.85 | 0.00825 | 24.41214
0.68 | 1758.58 | 0.0085 | 25.12257
0.7 | 1808.48 | 0.00875 | 25.83543
0.72 | 1858.13 | 0.009 | 26.54471
0.74 | 1907.5 | 0.00925 | 27.25
0.76 | 1956.71 | 0.0095 | 27.953
0.78 | 2005.43 | 0.00975 | 28.649
0.8 | 2054.79 | 0.01 | 29.35414
0.82 | 2103.88 | 0.01025 | 30.05543
0.84 | 2152.73 | 0.0105 | 30.75329
0.86 | 2201.1 | 0.01075 | 31.44429
0.88 | 2249.46 | 0.011 | 32.13514
0.9 | 2296.61 | 0.01125 | 32.80871
0.92 | 2339.65 | 0.0115 | 33.42357
0.94 | 2374.04 | 0.01175 | 33.91486
0.96 | 2393.82 | 0.012 | 34.19743
0.98 | 2395.72 | 0.01225 | 34.22457
1 | 2377.24 | 0.0125 | 33.96057
1.02 | 2352.01 | 0.01275 | 33.60014
1.04 | 2271.18 | 0.013 | 32.44543
1.06 | 2109.78 | 0.01325 | 30.13971
1.08 | 1939.52 | 0.0135 | 27.70743
1.1 | 1724.65 | 0.01375 | 24.63786
1.12 | 1460.74 | 0.014 | 20.86771
1.14 | 1066.28 | 0.01425 | 15.23257
1.16 | 520.495 | 0.0145 | 7.435643
1.18 | 262.177 | 0.01475 | 3.745386
1.2 | 183.686 | 0.015 | 2.624086
1.22 | 148.856 | 0.01525 | 2.126514
1.24 | 108.041 | 0.0155 | 1.543443
1.26 | 95.0698 | 0.01575 | 1.35814
1.28 | 87.2027 | 0.016 | 1.245753
1.3 | 77.9908 | 0.01625 | 1.114154
1.32 | 72.3662 | 0.0165 | 1.033803
1.34 | 67.5967 | 0.01675 | 0.9656671
1.36 | 62.6776 | 0.017 | 0.8953943
1.38 | 58.9985 | 0.01725 | 0.8428357
1.4 | 56.5048 | 0.0175 | 0.8072114
1.42 | 54.5241 | 0.01775 | 0.7789157
1.44 | 51.7061 | 0.018 | 0.7386586
1.46 | 49.6828 | 0.01825 | 0.7097543
1.48 | 47.389 | 0.0185 | 0.6769857
1.5 | 45.3627 | 0.01875 | 0.6480386
1.52 | 43.7172 | 0.019 | 0.6245314
1.54 | 43.4007 | 0.01925 | 0.62001
1.56 | 42.5059 | 0.0195 | 0.6072271
1.58 | 42.1313 | 0.01975 | 0.6018757
1.6 | 41.6591 | 0.02 | 0.59513
1.62 | 41.7768 | 0.02025 | 0.5968114
1.64 | 41.9327 | 0.0205 | 0.5990386
1.66 | 42.2447 | 0.02075 | 0.6034957
1.68 | 42.5097 | 0.021 | 0.6072814
1.7 | 42.7304 | 0.02125 | 0.6104343
1.72 | 43.0606 | 0.0215 | 0.6151514
1.74 | 43.2446 | 0.02175 | 0.61778
1.76 | 43.1807 | 0.022 | 0.6168671
1.78 | 42.0109 | 0.02225 | 0.6001557
1.8 | 41.1015 | 0.0225 | 0.5871643
1.82 | 40.1773 | 0.02275 | 0.5739614
1.84 | 39.8342 | 0.023 | 0.56906
1.86 | 38.5539 | 0.02325 | 0.55077
1.88 | 37.3093 | 0.0235 | 0.53299
1.9 | 36.5309 | 0.02375 | 0.52187
1.92 | 35.6318 | 0.024 | 0.5090257
1.94 | 34.8786 | 0.02425 | 0.4982657
1.96 | 34.1624 | 0.0245 | 0.4880343
1.98 | 34.0794 | 0.02475 | 0.4868486
1.99 | 34.003 | 0.024875 | 0.4857571
1.995 | 33.8713 | 0.0249375 | 0.4838757
1.997 | 33.7217 | 0.0249625 | 0.4817386
1.9985 | 33.2016 | 0.02498125 | 0.4743086
2 | 32.9589 | 0.025 | 0.4708414

## 9_c21_th0.79
TIME | FX | strain | stress | 9\cfrp2=1\thickness=0.79\9_c21_th0.79.csv
0.02 | 58.7094 | 0.00025 | 0.8387057 | 最大応力 | 33.82157
0.04 | 117.419 | 0.0005 | 1.677414 | ヤング率 | 3354.823
0.06 | 176.128 | 0.00075 | 2.516114
0.08 | 234.838 | 0.001 | 3.354829
0.1 | 293.547 | 0.00125 | 4.193529
0.12 | 352.257 | 0.0015 | 5.032243
0.14 | 410.966 | 0.00175 | 5.870943
0.16 | 469.675 | 0.002 | 6.709643
0.18 | 528.385 | 0.00225 | 7.548357
0.2 | 587.094 | 0.0025 | 8.387057
0.22 | 645.804 | 0.00275 | 9.225771
0.24 | 704.513 | 0.003 | 10.06447
0.26 | 763.223 | 0.00325 | 10.90319
0.28 | 821.932 | 0.0035 | 11.74189
0.3 | 880.641 | 0.00375 | 12.58059
0.32 | 939.351 | 0.004 | 13.4193
0.34 | 998.043 | 0.00425 | 14.25776
0.36 | 1056.73 | 0.0045 | 15.09614
0.38 | 1115.39 | 0.00475 | 15.93414
0.4 | 1174.04 | 0.005 | 16.772
0.42 | 1232.61 | 0.00525 | 17.60871
0.44 | 1291.13 | 0.0055 | 18.44471
0.46 | 1349.58 | 0.00575 | 19.27971
0.48 | 1407.74 | 0.006 | 20.11057
0.5 | 1465.59 | 0.00625 | 20.937
0.52 | 1522.8 | 0.0065 | 21.75429
0.54 | 1578.89 | 0.00675 | 22.55557
0.56 | 1633.14 | 0.007 | 23.33057
0.58 | 1684.93 | 0.00725 | 24.07043
0.6 | 1733.64 | 0.0075 | 24.76629
0.62 | 1775.49 | 0.00775 | 25.36414
0.64 | 1823.99 | 0.008 | 26.057
0.66 | 1876.15 | 0.00825 | 26.80214
0.68 | 1928.46 | 0.0085 | 27.54943
0.7 | 1981.21 | 0.00875 | 28.303
0.72 | 2034.29 | 0.009 | 29.06129
0.74 | 2087.93 | 0.00925 | 29.82757
0.76 | 2141.35 | 0.0095 | 30.59071
0.78 | 2194.12 | 0.00975 | 31.34457
0.8 | 2245.62 | 0.01 | 32.08029
0.82 | 2294.55 | 0.01025 | 32.77929
0.84 | 2336.77 | 0.0105 | 33.38243
0.86 | 2363.26 | 0.01075 | 33.76086
0.88 | 2367.51 | 0.011 | 33.82157
0.9 | 2353.43 | 0.01125 | 33.62043
0.92 | 2325.56 | 0.0115 | 33.22229
0.94 | 2298.63 | 0.01175 | 32.83757
0.96 | 2265.88 | 0.012 | 32.36971
0.98 | 2209.19 | 0.01225 | 31.55986
1 | 1993.06 | 0.0125 | 28.47229
1.02 | 1714.06 | 0.01275 | 24.48657
1.04 | 1473.7 | 0.013 | 21.05286
1.06 | 919.193 | 0.01325 | 13.13133
1.08 | 748.749 | 0.0135 | 10.69641
1.1 | 591.507 | 0.01375 | 8.4501
1.12 | 473.595 | 0.014 | 6.765643
1.14 | 388.756 | 0.01425 | 5.553657
1.16 | 313.648 | 0.0145 | 4.480686
1.18 | 233.673 | 0.01475 | 3.338186
1.2 | 152.293 | 0.015 | 2.175614
1.22 | 105.162 | 0.01525 | 1.502314
1.24 | 92.1489 | 0.0155 | 1.316413
1.26 | 83.2811 | 0.01575 | 1.18973
1.28 | 74.6118 | 0.016 | 1.065883
1.3 | 70.2166 | 0.01625 | 1.003094
1.32 | 66.3904 | 0.0165 | 0.9484343
1.34 | 62.5086 | 0.01675 | 0.89298
1.36 | 59.111 | 0.017 | 0.8444429
1.38 | 56.6097 | 0.01725 | 0.80871
1.4 | 53.6906 | 0.0175 | 0.7670086
1.42 | 50.9088 | 0.01775 | 0.7272686
1.44 | 49.5159 | 0.018 | 0.70737
1.46 | 48.1099 | 0.01825 | 0.6872843
1.48 | 47.4345 | 0.0185 | 0.6776357
1.5 | 46.3743 | 0.01875 | 0.66249
1.52 | 44.8326 | 0.019 | 0.6404657
1.54 | 43.9124 | 0.01925 | 0.62732
1.56 | 43.6817 | 0.0195 | 0.6240243
1.58 | 43.5012 | 0.01975 | 0.6214457
1.6 | 43.1864 | 0.02 | 0.6169486
1.62 | 43.0012 | 0.02025 | 0.6143029
1.64 | 42.167 | 0.0205 | 0.6023857
1.66 | 42.111 | 0.02075 | 0.6015857
1.68 | 41.728 | 0.021 | 0.5961143
1.7 | 41.5532 | 0.02125 | 0.5936171
1.72 | 41.5781 | 0.0215 | 0.5939729
1.74 | 41.4898 | 0.02175 | 0.5927114
1.76 | 41.6937 | 0.022 | 0.5956243
1.78 | 41.755 | 0.02225 | 0.5965
1.8 | 41.8892 | 0.0225 | 0.5984171
1.82 | 41.7182 | 0.02275 | 0.5959743
1.84 | 41.9449 | 0.023 | 0.5992129
1.86 | 42.0944 | 0.02325 | 0.6013486
1.88 | 41.9095 | 0.0235 | 0.5987071
1.9 | 41.6466 | 0.02375 | 0.5949514
1.92 | 41.426 | 0.024 | 0.5918
1.94 | 41.1722 | 0.02425 | 0.5881743
1.96 | 41.0459 | 0.0245 | 0.58637
1.98 | 40.9866 | 0.02475 | 0.5855229
1.99 | 41.0796 | 0.024875 | 0.5868514
1.995 | 40.918 | 0.0249375 | 0.5845429
1.997 | 40.7263 | 0.0249625 | 0.5818043
1.9985 | 40.3066 | 0.02498125 | 0.5758086
2 | 39.8706 | 0.025 | 0.56958