## まとめ
sheet_name | tensile_strength | young's_modulus
_mec_th1.41_py1.39_ey0.4_eh0.02 | 19.12243 | 2026.175
_mec_th1.41_py1.39_ey0.4_eh0.04 | 26.00143 | 2032.171
7_mec_th1.41_py1.39_ey0.4_eh0.1 | 30.61786 | 2038.074
_mec_th1.41_py1.39_ey0.9_eh0.02 | 19.95886 | 2320.502
_mec_th1.41_py1.39_ey0.9_eh0.04 | 28.00286 | 2333.796
7_mec_th1.41_py1.39_ey0.9_eh0.1 | 39.04029 | 2333.979
_mec_th1.41_py1.39_ey1.5_eh0.02 | 22.05514 | 2667.194
_mec_th1.41_py1.39_ey1.5_eh0.04 | 30.52929 | 2673.955
7_mec_th1.41_py1.39_ey1.5_eh0.1 | 46.24243 | 2673.956
_mec_th1.41_py2.78_ey0.4_eh0.02 | 23.03414 | 2753.368
_mec_th1.41_py2.78_ey0.4_eh0.04 | 28.59329 | 2760.741
7_mec_th1.41_py2.78_ey0.4_eh0.1 | 36.01643 | 2765.047
_mec_th1.41_py2.78_ey0.9_eh0.02 | 24.56186 | 3038.003
_mec_th1.41_py2.78_ey0.9_eh0.04 | 30.28957 | 3047.608
7_mec_th1.41_py2.78_ey0.9_eh0.1 | 42.32414 | 3048.743
_mec_th1.41_py2.78_ey1.5_eh0.02 | 25.07229 | 3372.623
_mec_th1.41_py2.78_ey1.5_eh0.04 | 32.449 | 3379.148
7_mec_th1.41_py2.78_ey1.5_eh0.1 | 48.03943 | 3379.148

## _mec_th1.41_py1.39_ey0.4_eh0.02
TIME | FX | strain | stress | 7\mechanism\thickness=1.41\pla_young=1.39\epo_young=0.4\epo_hizumi=0.02\7_mec_th1.41_py1.39_ey0.4_eh0.02.csv
0.02 | 35.6663 | 0.00025 | 0.5095186 | 最大応力 | 19.12243
0.04 | 71.3326 | 0.0005 | 1.019037 | ヤング率 | 2026.175
0.06 | 106.999 | 0.00075 | 1.528557
0.08 | 142.587 | 0.001 | 2.036957
0.1 | 178.038 | 0.00125 | 2.5434
0.12 | 213.402 | 0.0015 | 3.0486
0.14 | 248.788 | 0.00175 | 3.554114
0.16 | 284.118 | 0.002 | 4.058829
0.18 | 319.35 | 0.00225 | 4.562143
0.2 | 354.363 | 0.0025 | 5.062329
0.22 | 389.385 | 0.00275 | 5.562643
0.24 | 424.222 | 0.003 | 6.060314
0.26 | 458.861 | 0.00325 | 6.555157
0.28 | 493.41 | 0.0035 | 7.048714
0.3 | 527.9 | 0.00375 | 7.541429
0.32 | 562.107 | 0.004 | 8.0301
0.34 | 596.416 | 0.00425 | 8.520229
0.36 | 630.207 | 0.0045 | 9.002957
0.38 | 663.789 | 0.00475 | 9.4827
0.4 | 697.288 | 0.005 | 9.961257
0.42 | 730.685 | 0.00525 | 10.43836
0.44 | 764.219 | 0.0055 | 10.91741
0.46 | 797.24 | 0.00575 | 11.38914
0.48 | 830.013 | 0.006 | 11.85733
0.5 | 862.79 | 0.00625 | 12.32557
0.52 | 895.317 | 0.0065 | 12.79024
0.54 | 927.476 | 0.00675 | 13.24966
0.56 | 958.378 | 0.007 | 13.69111
0.58 | 987.563 | 0.00725 | 14.10804
0.6 | 1015.88 | 0.0075 | 14.51257
0.62 | 1041.44 | 0.00775 | 14.87771
0.64 | 1064.12 | 0.008 | 15.20171
0.66 | 1084.55 | 0.00825 | 15.49357
0.68 | 1102.89 | 0.0085 | 15.75557
0.7 | 1118.76 | 0.00875 | 15.98229
0.72 | 1132.44 | 0.009 | 16.17771
0.74 | 1143.94 | 0.00925 | 16.342
0.76 | 1153.44 | 0.0095 | 16.47771
0.78 | 1168.57 | 0.00975 | 16.69386
0.8 | 1182.91 | 0.01 | 16.89871
0.82 | 1197.55 | 0.01025 | 17.10786
0.84 | 1206.93 | 0.0105 | 17.24186
0.86 | 1216.21 | 0.01075 | 17.37443
0.88 | 1229.8 | 0.011 | 17.56857
0.9 | 1242.1 | 0.01125 | 17.74429
0.92 | 1257.7 | 0.0115 | 17.96714
0.94 | 1275.14 | 0.01175 | 18.21629
0.96 | 1292.6 | 0.012 | 18.46571
0.98 | 1309.81 | 0.01225 | 18.71157
1 | 1323.89 | 0.0125 | 18.91271
1.02 | 1333.22 | 0.01275 | 19.046
1.04 | 1338.57 | 0.013 | 19.12243
1.06 | 1333.35 | 0.01325 | 19.04786
1.08 | 1296.76 | 0.0135 | 18.52514
1.1 | 1222.61 | 0.01375 | 17.46586
1.12 | 1115.87 | 0.014 | 15.941
1.14 | 980.238 | 0.01425 | 14.0034
1.16 | 834.892 | 0.0145 | 11.92703
1.18 | 682.057 | 0.01475 | 9.743671
1.2 | 371.703 | 0.015 | 5.310043
1.22 | 52.3197 | 0.01525 | 0.7474243
1.24 | 16.0444 | 0.0155 | 0.2292057
1.26 | 12.1811 | 0.01575 | 0.1740157
1.28 | 11.5751 | 0.016 | 0.1653586
1.3 | 10.3511 | 0.01625 | 0.1478729
1.32 | 9.96181 | 0.0165 | 0.1423116
1.34 | 9.74063 | 0.01675 | 0.1391519
1.36 | 9.53603 | 0.017 | 0.136229
1.38 | 9.24388 | 0.01725 | 0.1320554
1.4 | 9.30086 | 0.0175 | 0.1328694
1.42 | 9.33882 | 0.01775 | 0.1334117
1.44 | 9.41243 | 0.018 | 0.1344633
1.46 | 9.37533 | 0.01825 | 0.1339333
1.48 | 9.50233 | 0.0185 | 0.1357476
1.5 | 9.6199 | 0.01875 | 0.1374271
1.52 | 9.3736 | 0.019 | 0.1339086
1.54 | 8.87743 | 0.01925 | 0.1268204
1.56 | 8.92779 | 0.0195 | 0.1275399
1.58 | 8.94363 | 0.01975 | 0.1277661
1.6 | 9.0124 | 0.02 | 0.1287486
1.62 | 9.06749 | 0.02025 | 0.1295356
1.64 | 9.16275 | 0.0205 | 0.1308964
1.66 | 9.25864 | 0.02075 | 0.1322663
1.68 | 9.3475 | 0.021 | 0.1335357
1.7 | 9.36957 | 0.02125 | 0.133851
1.72 | 9.43576 | 0.0215 | 0.1347966
1.74 | 9.50843 | 0.02175 | 0.1358347
1.76 | 9.57167 | 0.022 | 0.1367381
1.78 | 9.57457 | 0.02225 | 0.1367796
1.8 | 9.05943 | 0.0225 | 0.1294204
1.82 | 9.09358 | 0.02275 | 0.1299083
1.84 | 9.15601 | 0.023 | 0.1308001
1.86 | 9.24509 | 0.02325 | 0.1320727
1.88 | 9.31922 | 0.0235 | 0.1331317
1.9 | 9.41522 | 0.02375 | 0.1345031
1.92 | 9.49192 | 0.024 | 0.1355989
1.94 | 9.55802 | 0.02425 | 0.1365431
1.96 | 9.63775 | 0.0245 | 0.1376821
1.98 | 9.72624 | 0.02475 | 0.1389463
2 | 9.73493 | 0.025 | 0.1390704

## _mec_th1.41_py1.39_ey0.4_eh0.04
TIME | FX | strain | stress | 7\mechanism\thickness=1.41\pla_young=1.39\epo_young=0.4\epo_hizumi=0.04\7_mec_th1.41_py1.39_ey0.4_eh0.04.csv
0.02 | 35.6663 | 0.00025 | 0.5095186 | 最大応力 | 26.00143
0.04 | 71.3326 | 0.0005 | 1.019037 | ヤング率 | 2032.171
0.06 | 106.999 | 0.00075 | 1.528557
0.08 | 142.665 | 0.001 | 2.038071
0.1 | 178.331 | 0.00125 | 2.547586
0.12 | 213.972 | 0.0015 | 3.056743
0.14 | 249.482 | 0.00175 | 3.564029
0.16 | 284.895 | 0.002 | 4.069929
0.18 | 320.272 | 0.00225 | 4.575314
0.2 | 355.638 | 0.0025 | 5.080543
0.22 | 391.062 | 0.00275 | 5.5866
0.24 | 426.461 | 0.003 | 6.0923
0.26 | 461.834 | 0.00325 | 6.597629
0.28 | 497.115 | 0.0035 | 7.101643
0.3 | 532.313 | 0.00375 | 7.604471
0.32 | 567.36 | 0.004 | 8.105143
0.34 | 602.471 | 0.00425 | 8.606729
0.36 | 637.488 | 0.0045 | 9.106971
0.38 | 672.447 | 0.00475 | 9.606386
0.4 | 707.238 | 0.005 | 10.1034
0.42 | 741.904 | 0.00525 | 10.59863
0.44 | 776.386 | 0.0055 | 11.09123
0.46 | 811.024 | 0.00575 | 11.58606
0.48 | 845.568 | 0.006 | 12.07954
0.5 | 880.169 | 0.00625 | 12.57384
0.52 | 914.551 | 0.0065 | 13.06501
0.54 | 948.927 | 0.00675 | 13.5561
0.56 | 983.259 | 0.007 | 14.04656
0.58 | 1017.35 | 0.00725 | 14.53357
0.6 | 1051.33 | 0.0075 | 15.019
0.62 | 1085.13 | 0.00775 | 15.50186
0.64 | 1119.01 | 0.008 | 15.98586
0.66 | 1152.48 | 0.00825 | 16.464
0.68 | 1186.37 | 0.0085 | 16.94814
0.7 | 1220.29 | 0.00875 | 17.43271
0.72 | 1253.79 | 0.009 | 17.91129
0.74 | 1287.54 | 0.00925 | 18.39343
0.76 | 1321.68 | 0.0095 | 18.88114
0.78 | 1355.74 | 0.00975 | 19.36771
0.8 | 1389.45 | 0.01 | 19.84929
0.82 | 1423.16 | 0.01025 | 20.33086
0.84 | 1456.95 | 0.0105 | 20.81357
0.86 | 1490.62 | 0.01075 | 21.29457
0.88 | 1523.95 | 0.011 | 21.77071
0.9 | 1557.22 | 0.01125 | 22.246
0.92 | 1590.36 | 0.0115 | 22.71943
0.94 | 1622.74 | 0.01175 | 23.182
0.96 | 1654.52 | 0.012 | 23.636
0.98 | 1686.47 | 0.01225 | 24.09243
1 | 1717.45 | 0.0125 | 24.535
1.02 | 1747.01 | 0.01275 | 24.95729
1.04 | 1772.93 | 0.013 | 25.32757
1.06 | 1794.33 | 0.01325 | 25.63329
1.08 | 1807.1 | 0.0135 | 25.81571
1.1 | 1815.83 | 0.01375 | 25.94043
1.12 | 1820.1 | 0.014 | 26.00143
1.14 | 1818.53 | 0.01425 | 25.979
1.16 | 1802.25 | 0.0145 | 25.74643
1.18 | 1757.26 | 0.01475 | 25.10371
1.2 | 1689.59 | 0.015 | 24.137
1.22 | 1616.61 | 0.01525 | 23.09443
1.24 | 1533.94 | 0.0155 | 21.91343
1.26 | 1399.67 | 0.01575 | 19.99529
1.28 | 1044.18 | 0.016 | 14.91686
1.3 | 532.468 | 0.01625 | 7.606686
1.32 | 290.246 | 0.0165 | 4.146371
1.34 | 209.637 | 0.01675 | 2.994814
1.36 | 163.557 | 0.017 | 2.336529
1.38 | 136.408 | 0.01725 | 1.948686
1.4 | 113.25 | 0.0175 | 1.617857
1.42 | 93.0473 | 0.01775 | 1.329247
1.44 | 80.1816 | 0.018 | 1.145451
1.46 | 73.7892 | 0.01825 | 1.054131
1.48 | 69.6937 | 0.0185 | 0.9956243
1.5 | 65.7692 | 0.01875 | 0.93956
1.52 | 62.9776 | 0.019 | 0.89968
1.54 | 60.6859 | 0.01925 | 0.8669414
1.56 | 59.5474 | 0.0195 | 0.8506771
1.58 | 58.7944 | 0.01975 | 0.83992
1.6 | 58.2086 | 0.02 | 0.8315514
1.62 | 56.973 | 0.02025 | 0.8139
1.64 | 56.2927 | 0.0205 | 0.8041814
1.66 | 54.9686 | 0.02075 | 0.7852657
1.68 | 54.435 | 0.021 | 0.7776429
1.7 | 54.1774 | 0.02125 | 0.7739629
1.72 | 53.7729 | 0.0215 | 0.7681843
1.74 | 53.7245 | 0.02175 | 0.7674929
1.76 | 53.876 | 0.022 | 0.7696571
1.78 | 54.241 | 0.02225 | 0.7748714
1.8 | 54.1198 | 0.0225 | 0.77314
1.82 | 54.2472 | 0.02275 | 0.77496
1.84 | 54.2693 | 0.023 | 0.7752757
1.86 | 54.3303 | 0.02325 | 0.7761471
1.88 | 52.7241 | 0.0235 | 0.7532014
1.9 | 51.4715 | 0.02375 | 0.7353071
1.92 | 50.3033 | 0.024 | 0.7186186
1.94 | 49.1676 | 0.02425 | 0.7023943
1.96 | 46.9767 | 0.0245 | 0.6710957
1.98 | 46.3467 | 0.02475 | 0.6620957
1.99 | 46.2461 | 0.024875 | 0.6606586
1.995 | 45.96 | 0.0249375 | 0.6565714
1.997 | 45.6537 | 0.0249625 | 0.6521957
1.9985 | 44.7247 | 0.02498125 | 0.6389243
2 | 43.8526 | 0.025 | 0.6264657

## 7_mec_th1.41_py1.39_ey0.4_eh0.1
TIME | FX | strain | stress | 7\mechanism\thickness=1.41\pla_young=1.39\epo_young=0.4\epo_hizumi=0.1\7_mec_th1.41_py1.39_ey0.4_eh0.1.csv
0.02 | 35.6663 | 0.00025 | 0.5095186 | 最大応力 | 30.61786
0.04 | 71.3326 | 0.0005 | 1.019037 | ヤング率 | 2038.074
0.06 | 106.999 | 0.00075 | 1.528557
0.08 | 142.665 | 0.001 | 2.038071
0.1 | 178.331 | 0.00125 | 2.547586
0.12 | 213.998 | 0.0015 | 3.057114
0.14 | 249.664 | 0.00175 | 3.566629
0.16 | 285.33 | 0.002 | 4.076143
0.18 | 320.997 | 0.00225 | 4.585671
0.2 | 356.663 | 0.0025 | 5.095186
0.22 | 392.329 | 0.00275 | 5.6047
0.24 | 427.996 | 0.003 | 6.114229
0.26 | 463.628 | 0.00325 | 6.623257
0.28 | 499.1 | 0.0035 | 7.13
0.3 | 534.535 | 0.00375 | 7.636214
0.32 | 569.866 | 0.004 | 8.140943
0.34 | 605.317 | 0.00425 | 8.647386
0.36 | 640.707 | 0.0045 | 9.152957
0.38 | 676.15 | 0.00475 | 9.659286
0.4 | 711.572 | 0.005 | 10.16531
0.42 | 747.01 | 0.00525 | 10.67157
0.44 | 782.461 | 0.0055 | 11.17801
0.46 | 817.835 | 0.00575 | 11.68336
0.48 | 853.171 | 0.006 | 12.18816
0.5 | 888.586 | 0.00625 | 12.69409
0.52 | 923.916 | 0.0065 | 13.1988
0.54 | 959.354 | 0.00675 | 13.70506
0.56 | 994.673 | 0.007 | 14.20961
0.58 | 1030.04 | 0.00725 | 14.71486
0.6 | 1065.38 | 0.0075 | 15.21971
0.62 | 1100.72 | 0.00775 | 15.72457
0.64 | 1135.98 | 0.008 | 16.22829
0.66 | 1171.27 | 0.00825 | 16.73243
0.68 | 1206.36 | 0.0085 | 17.23371
0.7 | 1241.43 | 0.00875 | 17.73471
0.72 | 1276.52 | 0.009 | 18.236
0.74 | 1311.71 | 0.00925 | 18.73871
0.76 | 1346.96 | 0.0095 | 19.24229
0.78 | 1382.12 | 0.00975 | 19.74457
0.8 | 1417.15 | 0.01 | 20.245
0.82 | 1452.34 | 0.01025 | 20.74771
0.84 | 1487.3 | 0.0105 | 21.24714
0.86 | 1522.18 | 0.01075 | 21.74543
0.88 | 1557.02 | 0.011 | 22.24314
0.9 | 1591.6 | 0.01125 | 22.73714
0.92 | 1625.61 | 0.0115 | 23.223
0.94 | 1659.97 | 0.01175 | 23.71386
0.96 | 1694.44 | 0.012 | 24.20629
0.98 | 1728.86 | 0.01225 | 24.698
1 | 1763.21 | 0.0125 | 25.18871
1.02 | 1797.57 | 0.01275 | 25.67957
1.04 | 1831.74 | 0.013 | 26.16771
1.06 | 1865.91 | 0.01325 | 26.65586
1.08 | 1900 | 0.0135 | 27.14286
1.1 | 1934.21 | 0.01375 | 27.63157
1.12 | 1967.64 | 0.014 | 28.10914
1.14 | 2000.5 | 0.01425 | 28.57857
1.16 | 2032.03 | 0.0145 | 29.029
1.18 | 2061.88 | 0.01475 | 29.45543
1.2 | 2089.28 | 0.015 | 29.84686
1.22 | 2112.59 | 0.01525 | 30.17986
1.24 | 2130.45 | 0.0155 | 30.435
1.26 | 2143.25 | 0.01575 | 30.61786
1.28 | 2140.72 | 0.016 | 30.58171
1.3 | 2103.18 | 0.01625 | 30.04543
1.32 | 2077.97 | 0.0165 | 29.68529
1.34 | 2064.08 | 0.01675 | 29.48686
1.36 | 2059.74 | 0.017 | 29.42486
1.38 | 2046.66 | 0.01725 | 29.238
1.4 | 2006.84 | 0.0175 | 28.66914
1.42 | 1900.48 | 0.01775 | 27.14971
1.44 | 1712.13 | 0.018 | 24.459
1.46 | 1455.2 | 0.01825 | 20.78857
1.48 | 1235.39 | 0.0185 | 17.64843
1.5 | 1058.69 | 0.01875 | 15.12414
1.52 | 850.664 | 0.019 | 12.15234
1.54 | 372.644 | 0.01925 | 5.323486
1.56 | 96.7393 | 0.0195 | 1.38199
1.58 | 38.0742 | 0.01975 | 0.5439171
1.6 | 35.6753 | 0.02 | 0.5096471
1.62 | 34.8513 | 0.02025 | 0.4978757
1.64 | 34.4751 | 0.0205 | 0.4925014
1.66 | 33.5113 | 0.02075 | 0.4787329
1.68 | 32.7725 | 0.021 | 0.4681786
1.7 | 32.4939 | 0.02125 | 0.4641986
1.72 | 32.6594 | 0.0215 | 0.4665629
1.74 | 32.3948 | 0.02175 | 0.4627829
1.76 | 32.532 | 0.022 | 0.4647429
1.78 | 32.6507 | 0.02225 | 0.4664386
1.8 | 32.3547 | 0.0225 | 0.46221
1.82 | 31.886 | 0.02275 | 0.4555143
1.84 | 31.6622 | 0.023 | 0.4523171
1.86 | 31.613 | 0.02325 | 0.4516143
1.88 | 31.3607 | 0.0235 | 0.44801
1.9 | 30.9285 | 0.02375 | 0.4418357
1.92 | 30.6282 | 0.024 | 0.4375457
1.94 | 29.5141 | 0.02425 | 0.42163
1.96 | 28.2102 | 0.0245 | 0.4030029
1.98 | 27.6956 | 0.02475 | 0.3956514
1.99 | 27.4464 | 0.024875 | 0.3920914
2 | 26.6387 | 0.025 | 0.3805529

## _mec_th1.41_py1.39_ey0.9_eh0.02
TIME | FX | strain | stress | 7\mechanism\thickness=1.41\pla_young=1.39\epo_young=0.9\epo_hizumi=0.02\7_mec_th1.41_py1.39_ey0.9_eh0.02.csv
0.02 | 40.8446 | 0.00025 | 0.5834943 | 最大応力 | 19.95886
0.04 | 81.6893 | 0.0005 | 1.16699 | ヤング率 | 2320.502
0.06 | 122.534 | 0.00075 | 1.750486
0.08 | 163.379 | 0.001 | 2.333986
0.1 | 204.197 | 0.00125 | 2.9171
0.12 | 244.848 | 0.0015 | 3.497829
0.14 | 285.28 | 0.00175 | 4.075429
0.16 | 325.629 | 0.002 | 4.651843
0.18 | 365.967 | 0.00225 | 5.2281
0.2 | 406.253 | 0.0025 | 5.803614
0.22 | 446.101 | 0.00275 | 6.372871
0.24 | 485.9 | 0.003 | 6.941429
0.26 | 525.667 | 0.00325 | 7.509529
0.28 | 565.194 | 0.0035 | 8.0742
0.3 | 604.21 | 0.00375 | 8.631571
0.32 | 643.133 | 0.004 | 9.187614
0.34 | 681.513 | 0.00425 | 9.7359
0.36 | 719.875 | 0.0045 | 10.28393
0.38 | 757.556 | 0.00475 | 10.82223
0.4 | 794.662 | 0.005 | 11.35231
0.42 | 830.853 | 0.00525 | 11.86933
0.44 | 866.797 | 0.0055 | 12.38281
0.46 | 903.048 | 0.00575 | 12.90069
0.48 | 939.026 | 0.006 | 13.41466
0.5 | 975.203 | 0.00625 | 13.93147
0.52 | 1011.33 | 0.0065 | 14.44757
0.54 | 1047.8 | 0.00675 | 14.96857
0.56 | 1083.3 | 0.007 | 15.47571
0.58 | 1118.49 | 0.00725 | 15.97843
0.6 | 1153.57 | 0.0075 | 16.47957
0.62 | 1187.36 | 0.00775 | 16.96229
0.64 | 1220.25 | 0.008 | 17.43214
0.66 | 1250.77 | 0.00825 | 17.86814
0.68 | 1278.85 | 0.0085 | 18.26929
0.7 | 1304.05 | 0.00875 | 18.62929
0.72 | 1327.18 | 0.009 | 18.95971
0.74 | 1346.31 | 0.00925 | 19.233
0.76 | 1362.23 | 0.0095 | 19.46043
0.78 | 1372.21 | 0.00975 | 19.603
0.8 | 1376.84 | 0.01 | 19.66914
0.82 | 1379.78 | 0.01025 | 19.71114
0.84 | 1384.74 | 0.0105 | 19.782
0.86 | 1389.01 | 0.01075 | 19.843
0.88 | 1395.38 | 0.011 | 19.934
0.9 | 1396.42 | 0.01125 | 19.94886
0.92 | 1397.12 | 0.0115 | 19.95886
0.94 | 1396.87 | 0.01175 | 19.95529
0.96 | 1379.32 | 0.012 | 19.70457
0.98 | 1330.39 | 0.01225 | 19.00557
1 | 1259.96 | 0.0125 | 17.99943
1.02 | 1164.07 | 0.01275 | 16.62957
1.04 | 1058.6 | 0.013 | 15.12286
1.06 | 946.565 | 0.01325 | 13.52236
1.08 | 788.948 | 0.0135 | 11.27069
1.1 | 518.787 | 0.01375 | 7.411243
1.12 | 251.15 | 0.014 | 3.587857
1.14 | 152.802 | 0.01425 | 2.182886
1.16 | 108.166 | 0.0145 | 1.545229
1.18 | 86.9048 | 0.01475 | 1.241497
1.2 | 72.4046 | 0.015 | 1.034351
1.22 | 61.4686 | 0.01525 | 0.8781229
1.24 | 53.9664 | 0.0155 | 0.7709486
1.26 | 49.249 | 0.01575 | 0.7035571
1.28 | 45.8461 | 0.016 | 0.6549443
1.3 | 43.8223 | 0.01625 | 0.6260329
1.32 | 42.4455 | 0.0165 | 0.6063643
1.34 | 41.082 | 0.01675 | 0.5868857
1.36 | 39.2118 | 0.017 | 0.5601686
1.38 | 37.812 | 0.01725 | 0.5401714
1.4 | 36.9344 | 0.0175 | 0.5276343
1.42 | 36.6847 | 0.01775 | 0.5240671
1.44 | 35.7426 | 0.018 | 0.5106086
1.46 | 35.2375 | 0.01825 | 0.5033929
1.48 | 34.8446 | 0.0185 | 0.49778
1.5 | 34.5448 | 0.01875 | 0.4934971
1.52 | 34.0388 | 0.019 | 0.4862686
1.54 | 33.6974 | 0.01925 | 0.4813914
1.56 | 33.4378 | 0.0195 | 0.4776829
1.58 | 33.4575 | 0.01975 | 0.4779643
1.6 | 33.1461 | 0.02 | 0.4735157
1.62 | 33.0176 | 0.02025 | 0.47168
1.64 | 32.6334 | 0.0205 | 0.4661914
1.66 | 32.2899 | 0.02075 | 0.4612843
1.68 | 32.0813 | 0.021 | 0.4583043
1.7 | 31.6861 | 0.02125 | 0.4526586
1.72 | 31.6877 | 0.0215 | 0.4526814
1.74 | 31.2341 | 0.02175 | 0.4462014
1.76 | 30.6507 | 0.022 | 0.4378671
1.78 | 30.1644 | 0.02225 | 0.43092
1.8 | 30.0623 | 0.0225 | 0.4294614
1.82 | 30.1331 | 0.02275 | 0.4304729
1.84 | 30.2288 | 0.023 | 0.43184
1.86 | 30.2429 | 0.02325 | 0.4320414
1.88 | 30.125 | 0.0235 | 0.4303571
1.9 | 29.9779 | 0.02375 | 0.4282557
1.92 | 29.8804 | 0.024 | 0.4268629
1.94 | 29.67 | 0.02425 | 0.4238571
1.96 | 29.2265 | 0.0245 | 0.4175214
1.98 | 28.9792 | 0.02475 | 0.4139886
1.99 | 28.5742 | 0.024875 | 0.4082029
1.995 | 28.3106 | 0.0249375 | 0.4044371
1.997 | 28.0962 | 0.0249625 | 0.4013743
1.9985 | 27.4472 | 0.02498125 | 0.3921029
2 | 26.801 | 0.025 | 0.3828714

## _mec_th1.41_py1.39_ey0.9_eh0.04
TIME | FX | strain | stress | 7\mechanism\thickness=1.41\pla_young=1.39\epo_young=0.9\epo_hizumi=0.04\7_mec_th1.41_py1.39_ey0.9_eh0.04.csv
0.02 | 40.8446 | 0.00025 | 0.5834943 | 最大応力 | 28.00286
0.04 | 81.6893 | 0.0005 | 1.16699 | ヤング率 | 2333.796
0.06 | 122.534 | 0.00075 | 1.750486
0.08 | 163.379 | 0.001 | 2.333986
0.1 | 204.223 | 0.00125 | 2.917471
0.12 | 245.068 | 0.0015 | 3.500971
0.14 | 285.912 | 0.00175 | 4.084457
0.16 | 326.757 | 0.002 | 4.667957
0.18 | 367.554 | 0.00225 | 5.250771
0.2 | 408.114 | 0.0025 | 5.8302
0.22 | 448.545 | 0.00275 | 6.407786
0.24 | 488.894 | 0.003 | 6.9842
0.26 | 529.262 | 0.00325 | 7.560886
0.28 | 569.634 | 0.0035 | 8.137629
0.3 | 610.045 | 0.00375 | 8.714929
0.32 | 650.244 | 0.004 | 9.2892
0.34 | 690.439 | 0.00425 | 9.863414
0.36 | 730.337 | 0.0045 | 10.43339
0.38 | 770.252 | 0.00475 | 11.0036
0.4 | 810.054 | 0.005 | 11.5722
0.42 | 849.883 | 0.00525 | 12.14119
0.44 | 889.582 | 0.0055 | 12.70831
0.46 | 928.856 | 0.00575 | 13.26937
0.48 | 967.832 | 0.006 | 13.82617
0.5 | 1006.77 | 0.00625 | 14.38243
0.52 | 1045.45 | 0.0065 | 14.935
0.54 | 1084.2 | 0.00675 | 15.48857
0.56 | 1123.01 | 0.007 | 16.043
0.58 | 1161.38 | 0.00725 | 16.59114
0.6 | 1199.3 | 0.0075 | 17.13286
0.62 | 1237.17 | 0.00775 | 17.67386
0.64 | 1274.1 | 0.008 | 18.20143
0.66 | 1310.55 | 0.00825 | 18.72214
0.68 | 1346.82 | 0.0085 | 19.24029
0.7 | 1383.64 | 0.00875 | 19.76629
0.72 | 1420.24 | 0.009 | 20.28914
0.74 | 1456.71 | 0.00925 | 20.81014
0.76 | 1493.49 | 0.0095 | 21.33557
0.78 | 1529.98 | 0.00975 | 21.85686
0.8 | 1566.55 | 0.01 | 22.37929
0.82 | 1602.83 | 0.01025 | 22.89757
0.84 | 1639.59 | 0.0105 | 23.42271
0.86 | 1676.09 | 0.01075 | 23.94414
0.88 | 1712.04 | 0.011 | 24.45771
0.9 | 1748.63 | 0.01125 | 24.98043
0.92 | 1784.56 | 0.0115 | 25.49371
0.94 | 1819.93 | 0.01175 | 25.999
0.96 | 1854.46 | 0.012 | 26.49229
0.98 | 1886.61 | 0.01225 | 26.95157
1 | 1916.64 | 0.0125 | 27.38057
1.02 | 1942.32 | 0.01275 | 27.74743
1.04 | 1958.08 | 0.013 | 27.97257
1.06 | 1960.2 | 0.01325 | 28.00286
1.08 | 1948.93 | 0.0135 | 27.84186
1.1 | 1931.29 | 0.01375 | 27.58986
1.12 | 1894.55 | 0.014 | 27.065
1.14 | 1791.46 | 0.01425 | 25.59229
1.16 | 1597.78 | 0.0145 | 22.82543
1.18 | 1247.62 | 0.01475 | 17.82314
1.2 | 844.405 | 0.015 | 12.06293
1.22 | 689.137 | 0.01525 | 9.844814
1.24 | 510.466 | 0.0155 | 7.292371
1.26 | 314.37 | 0.01575 | 4.491
1.28 | 206.492 | 0.016 | 2.949886
1.3 | 163.998 | 0.01625 | 2.342829
1.32 | 141.835 | 0.0165 | 2.026214
1.34 | 128.746 | 0.01675 | 1.839229
1.36 | 109.339 | 0.017 | 1.561986
1.38 | 96.6433 | 0.01725 | 1.380619
1.4 | 85.5787 | 0.0175 | 1.222553
1.42 | 81.6281 | 0.01775 | 1.166116
1.44 | 77.4232 | 0.018 | 1.106046
1.46 | 74.7631 | 0.01825 | 1.068044
1.48 | 72.6502 | 0.0185 | 1.03786
1.5 | 69.2403 | 0.01875 | 0.9891471
1.52 | 65.1751 | 0.019 | 0.9310729
1.54 | 51.3985 | 0.01925 | 0.7342643
1.56 | 16.0244 | 0.0195 | 0.22892
1.58 | 7.3566 | 0.01975 | 0.1050943
1.6 | 6.73104 | 0.02 | 0.09615771
1.62 | 6.50522 | 0.02025 | 0.09293171
1.64 | 6.11673 | 0.0205 | 0.08738186
1.66 | 6.1507 | 0.02075 | 0.08786714
1.68 | 6.18691 | 0.021 | 0.08838443
1.7 | 6.24964 | 0.02125 | 0.08928057
1.72 | 6.32008 | 0.0215 | 0.09028686
1.74 | 6.26974 | 0.02175 | 0.08956771
1.76 | 6.3418 | 0.022 | 0.09059714
1.78 | 6.29153 | 0.02225 | 0.089879
1.8 | 6.21262 | 0.0225 | 0.08875171
1.82 | 6.28079 | 0.02275 | 0.08972557
1.84 | 6.3489 | 0.023 | 0.09069857
1.86 | 6.4179 | 0.02325 | 0.09168429
1.88 | 6.47007 | 0.0235 | 0.09242957
1.9 | 6.5389 | 0.02375 | 0.09341286
1.92 | 6.60694 | 0.024 | 0.09438486
1.94 | 6.67157 | 0.02425 | 0.09530814
1.96 | 6.67919 | 0.0245 | 0.095417
1.98 | 6.73629 | 0.02475 | 0.09623271
2 | 5.72379 | 0.025 | 0.08176843

## 7_mec_th1.41_py1.39_ey0.9_eh0.1
TIME | FX | strain | stress | 7\mechanism\thickness=1.41\pla_young=1.39\epo_young=0.9\epo_hizumi=0.1\7_mec_th1.41_py1.39_ey0.9_eh0.1.csv
0.02 | 40.8446 | 0.00025 | 0.5834943 | 最大応力 | 39.04029
0.04 | 81.6893 | 0.0005 | 1.16699 | ヤング率 | 2333.979
0.06 | 122.534 | 0.00075 | 1.750486
0.08 | 163.379 | 0.001 | 2.333986
0.1 | 204.223 | 0.00125 | 2.917471
0.12 | 245.068 | 0.0015 | 3.500971
0.14 | 285.912 | 0.00175 | 4.084457
0.16 | 326.757 | 0.002 | 4.667957
0.18 | 367.602 | 0.00225 | 5.251457
0.2 | 408.446 | 0.0025 | 5.834943
0.22 | 449.291 | 0.00275 | 6.418443
0.24 | 490.136 | 0.003 | 7.001943
0.26 | 530.98 | 0.00325 | 7.585429
0.28 | 571.825 | 0.0035 | 8.168929
0.3 | 612.67 | 0.00375 | 8.752429
0.32 | 653.514 | 0.004 | 9.335914
0.34 | 694.359 | 0.00425 | 9.919414
0.36 | 735.203 | 0.0045 | 10.5029
0.38 | 776.018 | 0.00475 | 11.08597
0.4 | 816.756 | 0.005 | 11.66794
0.42 | 857.17 | 0.00525 | 12.24529
0.44 | 897.615 | 0.0055 | 12.82307
0.46 | 937.867 | 0.00575 | 13.3981
0.48 | 978.27 | 0.006 | 13.97529
0.5 | 1018.75 | 0.00625 | 14.55357
0.52 | 1059.38 | 0.0065 | 15.134
0.54 | 1100 | 0.00675 | 15.71429
0.56 | 1140.2 | 0.007 | 16.28857
0.58 | 1180.38 | 0.00725 | 16.86257
0.6 | 1220.78 | 0.0075 | 17.43971
0.62 | 1261.24 | 0.00775 | 18.01771
0.64 | 1301.69 | 0.008 | 18.59557
0.66 | 1342.17 | 0.00825 | 19.17386
0.68 | 1382.71 | 0.0085 | 19.753
0.7 | 1423.14 | 0.00875 | 20.33057
0.72 | 1463.54 | 0.009 | 20.90771
0.74 | 1503.65 | 0.00925 | 21.48071
0.76 | 1543.78 | 0.0095 | 22.054
0.78 | 1583.88 | 0.00975 | 22.62686
0.8 | 1623.86 | 0.01 | 23.198
0.82 | 1663.91 | 0.01025 | 23.77014
0.84 | 1703.77 | 0.0105 | 24.33957
0.86 | 1743.61 | 0.01075 | 24.90871
0.88 | 1783.34 | 0.011 | 25.47629
0.9 | 1823 | 0.01125 | 26.04286
0.92 | 1862.89 | 0.0115 | 26.61271
0.94 | 1902.39 | 0.01175 | 27.177
0.96 | 1941.82 | 0.012 | 27.74029
0.98 | 1980.97 | 0.01225 | 28.29957
1 | 2020.47 | 0.0125 | 28.86386
1.02 | 2059.22 | 0.01275 | 29.41743
1.04 | 2097.55 | 0.013 | 29.965
1.06 | 2136.25 | 0.01325 | 30.51786
1.08 | 2175.14 | 0.0135 | 31.07343
1.1 | 2214.17 | 0.01375 | 31.631
1.12 | 2253.03 | 0.014 | 32.18614
1.14 | 2291.58 | 0.01425 | 32.73686
1.16 | 2329.89 | 0.0145 | 33.28414
1.18 | 2368.06 | 0.01475 | 33.82943
1.2 | 2406.17 | 0.015 | 34.37386
1.22 | 2444.39 | 0.01525 | 34.91986
1.24 | 2482.86 | 0.0155 | 35.46943
1.26 | 2521.18 | 0.01575 | 36.01686
1.28 | 2558.88 | 0.016 | 36.55543
1.3 | 2596.97 | 0.01625 | 37.09957
1.32 | 2634.26 | 0.0165 | 37.63229
1.34 | 2670.48 | 0.01675 | 38.14971
1.36 | 2703.55 | 0.017 | 38.62214
1.38 | 2727.85 | 0.01725 | 38.96929
1.4 | 2732.82 | 0.0175 | 39.04029
1.42 | 2723.13 | 0.01775 | 38.90186
1.44 | 2696.47 | 0.018 | 38.521
1.46 | 2676.82 | 0.01825 | 38.24029
1.48 | 2658.37 | 0.0185 | 37.97671
1.5 | 2628.35 | 0.01875 | 37.54786
1.52 | 2578.59 | 0.019 | 36.837
1.54 | 2516.13 | 0.01925 | 35.94471
1.56 | 2428.97 | 0.0195 | 34.69957
1.58 | 2305.86 | 0.01975 | 32.94086
1.6 | 2165.82 | 0.02 | 30.94029
1.62 | 2022.8 | 0.02025 | 28.89714
1.64 | 1895.52 | 0.0205 | 27.07886
1.66 | 1762.4 | 0.02075 | 25.17714
1.68 | 1576.31 | 0.021 | 22.51871
1.7 | 1266.53 | 0.02125 | 18.09329
1.72 | 870.013 | 0.0215 | 12.42876
1.74 | 616.254 | 0.02175 | 8.803629
1.76 | 464.567 | 0.022 | 6.636671
1.78 | 278.272 | 0.02225 | 3.975314
1.8 | 105.457 | 0.0225 | 1.506529
1.82 | 54.7072 | 0.02275 | 0.7815314
1.84 | 45.3181 | 0.023 | 0.6474014
1.86 | 43.7217 | 0.02325 | 0.6245957
1.88 | 43.6085 | 0.0235 | 0.6229786
1.9 | 43.8183 | 0.02375 | 0.6259757
1.92 | 43.7309 | 0.024 | 0.6247271
1.94 | 44.1476 | 0.02425 | 0.63068
1.96 | 44.2194 | 0.0245 | 0.6317057
1.98 | 44.0672 | 0.02475 | 0.6295314
2 | 41.8795 | 0.025 | 0.5982786

## _mec_th1.41_py1.39_ey1.5_eh0.02
TIME | FX | strain | stress | 7\mechanism\thickness=1.41\pla_young=1.39\epo_young=1.5\epo_hizumi=0.02\7_mec_th1.41_py1.39_ey1.5_eh0.02.csv
0.02 | 46.7942 | 0.00025 | 0.6684886 | 最大応力 | 22.05514
0.04 | 93.5885 | 0.0005 | 1.336979 | ヤング率 | 2667.194
0.06 | 140.383 | 0.00075 | 2.005471
0.08 | 187.177 | 0.001 | 2.673957
0.1 | 233.971 | 0.00125 | 3.342443
0.12 | 280.751 | 0.0015 | 4.010729
0.14 | 327.399 | 0.00175 | 4.677129
0.16 | 373.706 | 0.002 | 5.338657
0.18 | 419.943 | 0.00225 | 5.999186
0.2 | 465.957 | 0.0025 | 6.656529
0.22 | 511.972 | 0.00275 | 7.313886
0.24 | 557.459 | 0.003 | 7.9637
0.26 | 602.86 | 0.00325 | 8.612286
0.28 | 647.95 | 0.0035 | 9.256429
0.3 | 692.633 | 0.00375 | 9.894757
0.32 | 737.323 | 0.004 | 10.53319
0.34 | 781.541 | 0.00425 | 11.16487
0.36 | 824.632 | 0.0045 | 11.78046
0.38 | 867.344 | 0.00475 | 12.39063
0.4 | 909.513 | 0.005 | 12.99304
0.42 | 950.416 | 0.00525 | 13.57737
0.44 | 989.703 | 0.0055 | 14.13861
0.46 | 1027.69 | 0.00575 | 14.68129
0.48 | 1066.25 | 0.006 | 15.23214
0.5 | 1104.36 | 0.00625 | 15.77657
0.52 | 1142.83 | 0.0065 | 16.32614
0.54 | 1181.07 | 0.00675 | 16.87243
0.56 | 1219.68 | 0.007 | 17.424
0.58 | 1257.74 | 0.00725 | 17.96771
0.6 | 1295.85 | 0.0075 | 18.51214
0.62 | 1333.01 | 0.00775 | 19.043
0.64 | 1369.42 | 0.008 | 19.56314
0.66 | 1404.63 | 0.00825 | 20.06614
0.68 | 1438.26 | 0.0085 | 20.54657
0.7 | 1468.79 | 0.00875 | 20.98271
0.72 | 1495.88 | 0.009 | 21.36971
0.74 | 1515.77 | 0.00925 | 21.65386
0.76 | 1535.17 | 0.0095 | 21.931
0.78 | 1543.86 | 0.00975 | 22.05514
0.8 | 1542.28 | 0.01 | 22.03257
0.82 | 1526.47 | 0.01025 | 21.80671
0.84 | 1483.53 | 0.0105 | 21.19329
0.86 | 1418 | 0.01075 | 20.25714
0.88 | 1314.9 | 0.011 | 18.78429
0.9 | 1113.72 | 0.01125 | 15.91029
0.92 | 797.021 | 0.0115 | 11.38601
0.94 | 610.108 | 0.01175 | 8.715829
0.96 | 594.209 | 0.012 | 8.4887
0.98 | 584.525 | 0.01225 | 8.350357
1 | 574.518 | 0.0125 | 8.2074
1.02 | 570.049 | 0.01275 | 8.143557
1.04 | 570.741 | 0.013 | 8.153443
1.06 | 573.195 | 0.01325 | 8.1885
1.08 | 576.396 | 0.0135 | 8.234229
1.1 | 580.113 | 0.01375 | 8.287329
1.12 | 582.722 | 0.014 | 8.3246
1.14 | 584.669 | 0.01425 | 8.352414
1.16 | 586.365 | 0.0145 | 8.376643
1.18 | 585.633 | 0.01475 | 8.366186
1.2 | 579.417 | 0.015 | 8.277386
1.22 | 568.839 | 0.01525 | 8.126271
1.24 | 543.377 | 0.0155 | 7.762529
1.26 | 511.785 | 0.01575 | 7.311214
1.28 | 496.708 | 0.016 | 7.095829
1.3 | 479.966 | 0.01625 | 6.856657
1.32 | 456.812 | 0.0165 | 6.525886
1.34 | 414.259 | 0.01675 | 5.917986
1.36 | 321.978 | 0.017 | 4.599686
1.38 | 243.431 | 0.01725 | 3.477586
1.4 | 205.664 | 0.0175 | 2.938057
1.42 | 182.134 | 0.01775 | 2.601914
1.44 | 153.029 | 0.018 | 2.186129
1.46 | 130.418 | 0.01825 | 1.863114
1.48 | 43.9063 | 0.0185 | 0.6272329
1.5 | 9.15591 | 0.01875 | 0.1307987
1.52 | 7.81337 | 0.019 | 0.1116196
1.54 | 7.61816 | 0.01925 | 0.1088309
1.56 | 7.65051 | 0.0195 | 0.109293
1.58 | 7.7275 | 0.01975 | 0.1103929
1.6 | 7.8253 | 0.02 | 0.11179
1.62 | 7.89354 | 0.02025 | 0.1127649
1.64 | 7.99099 | 0.0205 | 0.114157
1.66 | 8.08845 | 0.02075 | 0.1155493
1.68 | 8.07299 | 0.021 | 0.1153284
1.7 | 8.16902 | 0.02125 | 0.1167003
1.72 | 8.24148 | 0.0215 | 0.1177354
1.74 | 8.26603 | 0.02175 | 0.1180861
1.76 | 8.34794 | 0.022 | 0.1192563
1.78 | 8.4428 | 0.02225 | 0.1206114
1.8 | 8.53755 | 0.0225 | 0.121965
1.82 | 8.6318 | 0.02275 | 0.1233114
1.84 | 8.72292 | 0.023 | 0.1246131
1.86 | 8.56141 | 0.02325 | 0.1223059
1.88 | 7.52604 | 0.0235 | 0.1075149
1.9 | 7.57094 | 0.02375 | 0.1081563
1.92 | 7.64236 | 0.024 | 0.1091766
1.94 | 7.72105 | 0.02425 | 0.1103007
1.96 | 7.80064 | 0.0245 | 0.1114377
1.98 | 7.88024 | 0.02475 | 0.1125749
2 | 7.74593 | 0.025 | 0.1106561

## _mec_th1.41_py1.39_ey1.5_eh0.04
TIME | FX | strain | stress | 7\mechanism\thickness=1.41\pla_young=1.39\epo_young=1.5\epo_hizumi=0.04\7_mec_th1.41_py1.39_ey1.5_eh0.04.csv
0.02 | 46.7942 | 0.00025 | 0.6684886 | 最大応力 | 30.52929
0.04 | 93.5885 | 0.0005 | 1.336979 | ヤング率 | 2673.955
0.06 | 140.383 | 0.00075 | 2.005471
0.08 | 187.177 | 0.001 | 2.673957
0.1 | 233.971 | 0.00125 | 3.342443
0.12 | 280.765 | 0.0015 | 4.010929
0.14 | 327.56 | 0.00175 | 4.679429
0.16 | 374.354 | 0.002 | 5.347914
0.18 | 421.148 | 0.00225 | 6.0164
0.2 | 467.942 | 0.0025 | 6.684886
0.22 | 514.71 | 0.00275 | 7.353
0.24 | 561.312 | 0.003 | 8.018743
0.26 | 607.605 | 0.00325 | 8.680071
0.28 | 653.749 | 0.0035 | 9.339271
0.3 | 699.881 | 0.00375 | 9.9983
0.32 | 745.932 | 0.004 | 10.65617
0.34 | 791.971 | 0.00425 | 11.31387
0.36 | 838.019 | 0.0045 | 11.9717
0.38 | 883.898 | 0.00475 | 12.62711
0.4 | 929.617 | 0.005 | 13.28024
0.42 | 975.148 | 0.00525 | 13.93069
0.44 | 1020.34 | 0.0055 | 14.57629
0.46 | 1064.89 | 0.00575 | 15.21271
0.48 | 1109.86 | 0.006 | 15.85514
0.5 | 1154.35 | 0.00625 | 16.49071
0.52 | 1198.34 | 0.0065 | 17.11914
0.54 | 1242.2 | 0.00675 | 17.74571
0.56 | 1285.65 | 0.007 | 18.36643
0.58 | 1328.64 | 0.00725 | 18.98057
0.6 | 1372.12 | 0.0075 | 19.60171
0.62 | 1414.56 | 0.00775 | 20.208
0.64 | 1456.54 | 0.008 | 20.80771
0.66 | 1498.03 | 0.00825 | 21.40043
0.68 | 1538.85 | 0.0085 | 21.98357
0.7 | 1577.79 | 0.00875 | 22.53986
0.72 | 1616.66 | 0.009 | 23.09514
0.74 | 1654.93 | 0.00925 | 23.64186
0.76 | 1693.32 | 0.0095 | 24.19029
0.78 | 1731.44 | 0.00975 | 24.73486
0.8 | 1770.38 | 0.01 | 25.29114
0.82 | 1810.72 | 0.01025 | 25.86743
0.84 | 1850.34 | 0.0105 | 26.43343
0.86 | 1889.12 | 0.01075 | 26.98743
0.88 | 1925.89 | 0.011 | 27.51271
0.9 | 1962.73 | 0.01125 | 28.039
0.92 | 2001.04 | 0.0115 | 28.58629
0.94 | 2039.1 | 0.01175 | 29.13
0.96 | 2074.99 | 0.012 | 29.64271
0.98 | 2105.71 | 0.01225 | 30.08157
1 | 2127.2 | 0.0125 | 30.38857
1.02 | 2137.05 | 0.01275 | 30.52929
1.04 | 2133.5 | 0.013 | 30.47857
1.06 | 2109.7 | 0.01325 | 30.13857
1.08 | 2073.69 | 0.0135 | 29.62414
1.1 | 2030.08 | 0.01375 | 29.00114
1.12 | 1951.69 | 0.014 | 27.88129
1.14 | 1733.29 | 0.01425 | 24.76129
1.16 | 1422.79 | 0.0145 | 20.32557
1.18 | 918.054 | 0.01475 | 13.11506
1.2 | 774.837 | 0.015 | 11.0691
1.22 | 600.315 | 0.01525 | 8.575929
1.24 | 428.677 | 0.0155 | 6.123957
1.26 | 322.687 | 0.01575 | 4.609814
1.28 | 220.779 | 0.016 | 3.153986
1.3 | 188.182 | 0.01625 | 2.688314
1.32 | 170.902 | 0.0165 | 2.441457
1.34 | 148.52 | 0.01675 | 2.121714
1.36 | 125.575 | 0.017 | 1.793929
1.38 | 110.004 | 0.01725 | 1.571486
1.4 | 95.6219 | 0.0175 | 1.366027
1.42 | 85.3366 | 0.01775 | 1.219094
1.44 | 80.0778 | 0.018 | 1.143969
1.46 | 74.166 | 0.01825 | 1.059514
1.48 | 64.0186 | 0.0185 | 0.9145514
1.5 | 57.4746 | 0.01875 | 0.8210657
1.52 | 51.8559 | 0.019 | 0.7407986
1.54 | 49.7285 | 0.01925 | 0.7104071
1.56 | 47.5972 | 0.0195 | 0.67996
1.58 | 45.8471 | 0.01975 | 0.6549586
1.6 | 43.071 | 0.02 | 0.6153
1.62 | 40.9636 | 0.02025 | 0.5851943
1.64 | 40.138 | 0.0205 | 0.5734
1.66 | 39.7397 | 0.02075 | 0.56771
1.68 | 39.7936 | 0.021 | 0.56848
1.7 | 39.9771 | 0.02125 | 0.5711014
1.72 | 40.0304 | 0.0215 | 0.5718629
1.74 | 39.5945 | 0.02175 | 0.5656357
1.76 | 38.7901 | 0.022 | 0.5541443
1.78 | 37.2382 | 0.02225 | 0.5319743
1.8 | 35.8504 | 0.0225 | 0.5121486
1.82 | 33.475 | 0.02275 | 0.4782143
1.84 | 30.9634 | 0.023 | 0.4423343
1.86 | 28.7773 | 0.02325 | 0.4111043
1.88 | 27.5817 | 0.0235 | 0.3940243
1.9 | 26.961 | 0.02375 | 0.3851571
1.92 | 26.8245 | 0.024 | 0.3832071
1.94 | 27.0299 | 0.02425 | 0.3861414
1.96 | 27.3008 | 0.0245 | 0.3900114
1.98 | 27.397 | 0.02475 | 0.3913857
1.99 | 27.4998 | 0.024875 | 0.3928543
1.995 | 27.5406 | 0.0249375 | 0.3934371
2 | 26.9095 | 0.025 | 0.3844214

## 7_mec_th1.41_py1.39_ey1.5_eh0.1
TIME | FX | strain | stress | 7\mechanism\thickness=1.41\pla_young=1.39\epo_young=1.5\epo_hizumi=0.1\7_mec_th1.41_py1.39_ey1.5_eh0.1.csv
0.02 | 46.7942 | 0.00025 | 0.6684886 | 最大応力 | 46.24243
0.04 | 93.5885 | 0.0005 | 1.336979 | ヤング率 | 2673.956
0.06 | 140.383 | 0.00075 | 2.005471
0.08 | 187.177 | 0.001 | 2.673957
0.1 | 233.971 | 0.00125 | 3.342443
0.12 | 280.765 | 0.0015 | 4.010929
0.14 | 327.56 | 0.00175 | 4.679429
0.16 | 374.354 | 0.002 | 5.347914
0.18 | 421.148 | 0.00225 | 6.0164
0.2 | 467.942 | 0.0025 | 6.684886
0.22 | 514.737 | 0.00275 | 7.353386
0.24 | 561.531 | 0.003 | 8.021871
0.26 | 608.325 | 0.00325 | 8.690357
0.28 | 655.119 | 0.0035 | 9.358843
0.3 | 701.914 | 0.00375 | 10.02734
0.32 | 748.708 | 0.004 | 10.69583
0.34 | 795.502 | 0.00425 | 11.36431
0.36 | 842.296 | 0.0045 | 12.0328
0.38 | 889.091 | 0.00475 | 12.7013
0.4 | 935.885 | 0.005 | 13.36979
0.42 | 982.679 | 0.00525 | 14.03827
0.44 | 1029.47 | 0.0055 | 14.70671
0.46 | 1076.27 | 0.00575 | 15.37529
0.48 | 1123.06 | 0.006 | 16.04371
0.5 | 1169.82 | 0.00625 | 16.71171
0.52 | 1216.49 | 0.0065 | 17.37843
0.54 | 1262.88 | 0.00675 | 18.04114
0.56 | 1308.92 | 0.007 | 18.69886
0.58 | 1354.69 | 0.00725 | 19.35271
0.6 | 1400.9 | 0.0075 | 20.01286
0.62 | 1447.09 | 0.00775 | 20.67271
0.64 | 1493.32 | 0.008 | 21.33314
0.66 | 1539.43 | 0.00825 | 21.99186
0.68 | 1585.45 | 0.0085 | 22.64929
0.7 | 1631.72 | 0.00875 | 23.31029
0.72 | 1677.99 | 0.009 | 23.97129
0.74 | 1724.33 | 0.00925 | 24.63329
0.76 | 1770.6 | 0.0095 | 25.29429
0.78 | 1816.72 | 0.00975 | 25.95314
0.8 | 1862.76 | 0.01 | 26.61086
0.82 | 1908.45 | 0.01025 | 27.26357
0.84 | 1953.74 | 0.0105 | 27.91057
0.86 | 1999.14 | 0.01075 | 28.55914
0.88 | 2044.33 | 0.011 | 29.20471
0.9 | 2089.67 | 0.01125 | 29.85243
0.92 | 2134.98 | 0.0115 | 30.49971
0.94 | 2180.19 | 0.01175 | 31.14557
0.96 | 2224.74 | 0.012 | 31.782
0.98 | 2269.96 | 0.01225 | 32.428
1 | 2314.46 | 0.0125 | 33.06371
1.02 | 2359.36 | 0.01275 | 33.70514
1.04 | 2403.09 | 0.013 | 34.32986
1.06 | 2447.35 | 0.01325 | 34.96214
1.08 | 2491.38 | 0.0135 | 35.59114
1.1 | 2535.1 | 0.01375 | 36.21571
1.12 | 2577.98 | 0.014 | 36.82829
1.14 | 2621.28 | 0.01425 | 37.44686
1.16 | 2665.21 | 0.0145 | 38.07443
1.18 | 2709 | 0.01475 | 38.7
1.2 | 2751.89 | 0.015 | 39.31271
1.22 | 2794.49 | 0.01525 | 39.92129
1.24 | 2837.11 | 0.0155 | 40.53014
1.26 | 2878.77 | 0.01575 | 41.12529
1.28 | 2920.3 | 0.016 | 41.71857
1.3 | 2960.79 | 0.01625 | 42.297
1.32 | 3002.2 | 0.0165 | 42.88857
1.34 | 3043.34 | 0.01675 | 43.47629
1.36 | 3083.44 | 0.017 | 44.04914
1.38 | 3122.72 | 0.01725 | 44.61029
1.4 | 3158.65 | 0.0175 | 45.12357
1.42 | 3190.7 | 0.01775 | 45.58143
1.44 | 3220.25 | 0.018 | 46.00357
1.46 | 3236.23 | 0.01825 | 46.23186
1.48 | 3236.97 | 0.0185 | 46.24243
1.5 | 3224.64 | 0.01875 | 46.06629
1.52 | 3198.33 | 0.019 | 45.69043
1.54 | 3171.93 | 0.01925 | 45.31329
1.56 | 3132.93 | 0.0195 | 44.75614
1.58 | 3076.49 | 0.01975 | 43.94986
1.6 | 3007.1 | 0.02 | 42.95857
1.62 | 2931.34 | 0.02025 | 41.87629
1.64 | 2830.85 | 0.0205 | 40.44071
1.66 | 2694.46 | 0.02075 | 38.49229
1.68 | 2483.06 | 0.021 | 35.47229
1.7 | 2167.95 | 0.02125 | 30.97071
1.72 | 1709.01 | 0.0215 | 24.41443
1.74 | 1236.13 | 0.02175 | 17.659
1.76 | 710.951 | 0.022 | 10.15644
1.78 | 435.595 | 0.02225 | 6.222786
1.8 | 132.127 | 0.0225 | 1.887529
1.82 | 52.7519 | 0.02275 | 0.7535986
1.84 | 50.3935 | 0.023 | 0.7199071
1.86 | 49.5022 | 0.02325 | 0.7071743
1.88 | 48.2097 | 0.0235 | 0.68871
1.9 | 47.7764 | 0.02375 | 0.68252
1.92 | 47.5844 | 0.024 | 0.6797771
1.94 | 47.3048 | 0.02425 | 0.6757829
1.96 | 47.1093 | 0.0245 | 0.67299
1.98 | 46.3491 | 0.02475 | 0.66213
2 | 45.5558 | 0.025 | 0.6507971

## _mec_th1.41_py2.78_ey0.4_eh0.02
TIME | FX | strain | stress | 7\mechanism\thickness=1.41\pla_young=2.78\epo_young=0.4\epo_hizumi=0.02\7_mec_th1.41_py2.78_ey0.4_eh0.02.csv
0.02 | 48.3883 | 0.00025 | 0.6912614 | 最大応力 | 23.03414
0.04 | 96.7767 | 0.0005 | 1.382524 | ヤング率 | 2753.368
0.06 | 145.165 | 0.00075 | 2.073786
0.08 | 193.484 | 0.001 | 2.764057
0.1 | 241.658 | 0.00125 | 3.452257
0.12 | 289.747 | 0.0015 | 4.139243
0.14 | 337.858 | 0.00175 | 4.826543
0.16 | 385.913 | 0.002 | 5.513043
0.18 | 433.883 | 0.00225 | 6.198329
0.2 | 481.613 | 0.0025 | 6.880186
0.22 | 529.427 | 0.00275 | 7.563243
0.24 | 576.977 | 0.003 | 8.242529
0.26 | 624.432 | 0.00325 | 8.920457
0.28 | 671.655 | 0.0035 | 9.595071
0.3 | 718.989 | 0.00375 | 10.27127
0.32 | 766.012 | 0.004 | 10.94303
0.34 | 813.048 | 0.00425 | 11.61497
0.36 | 859.89 | 0.0045 | 12.28414
0.38 | 906.331 | 0.00475 | 12.94759
0.4 | 952.525 | 0.005 | 13.6075
0.42 | 998.864 | 0.00525 | 14.26949
0.44 | 1045.12 | 0.0055 | 14.93029
0.46 | 1091.24 | 0.00575 | 15.58914
0.48 | 1136.75 | 0.006 | 16.23929
0.5 | 1182.63 | 0.00625 | 16.89471
0.52 | 1227.8 | 0.0065 | 17.54
0.54 | 1272.27 | 0.00675 | 18.17529
0.56 | 1315.93 | 0.007 | 18.799
0.58 | 1357.53 | 0.00725 | 19.39329
0.6 | 1397.7 | 0.0075 | 19.96714
0.62 | 1436.3 | 0.00775 | 20.51857
0.64 | 1472.88 | 0.008 | 21.04114
0.66 | 1507 | 0.00825 | 21.52857
0.68 | 1538.44 | 0.0085 | 21.97771
0.7 | 1568.39 | 0.00875 | 22.40557
0.72 | 1594.96 | 0.009 | 22.78514
0.74 | 1609.83 | 0.00925 | 22.99757
0.76 | 1612.39 | 0.0095 | 23.03414
0.78 | 1585.02 | 0.00975 | 22.64314
0.8 | 1513.08 | 0.01 | 21.61543
0.82 | 1377.96 | 0.01025 | 19.68514
0.84 | 1216.24 | 0.0105 | 17.37486
0.86 | 1004.02 | 0.01075 | 14.34314
0.88 | 482.418 | 0.011 | 6.891686
0.9 | 251.805 | 0.01125 | 3.597214
0.92 | 223.22 | 0.0115 | 3.188857
0.94 | 185.915 | 0.01175 | 2.655929
0.96 | 142.293 | 0.012 | 2.032757
0.98 | 87.0499 | 0.01225 | 1.24357
1 | 57.6906 | 0.0125 | 0.8241514
1.02 | 40.3788 | 0.01275 | 0.57684
1.04 | 24.6632 | 0.013 | 0.3523314
1.06 | 16.8004 | 0.01325 | 0.2400057
1.08 | 13.06 | 0.0135 | 0.1865714
1.1 | 11.271 | 0.01375 | 0.1610143
1.12 | 11.1627 | 0.014 | 0.1594671
1.14 | 11.255 | 0.01425 | 0.1607857
1.16 | 10.6969 | 0.0145 | 0.1528129
1.18 | 10.5491 | 0.01475 | 0.1507014
1.2 | 10.4808 | 0.015 | 0.1497257
1.22 | 10.4298 | 0.01525 | 0.1489971
1.24 | 10.2182 | 0.0155 | 0.1459743
1.26 | 10.3077 | 0.01575 | 0.1472529
1.28 | 10.2417 | 0.016 | 0.14631
1.3 | 10.3427 | 0.01625 | 0.1477529
1.32 | 10.4699 | 0.0165 | 0.14957
1.34 | 10.5738 | 0.01675 | 0.1510543
1.36 | 10.6664 | 0.017 | 0.1523771
1.38 | 10.7873 | 0.01725 | 0.1541043
1.4 | 10.8877 | 0.0175 | 0.1555386
1.42 | 11.0327 | 0.01775 | 0.15761
1.44 | 11.0379 | 0.018 | 0.1576843
1.46 | 11.056 | 0.01825 | 0.1579429
1.48 | 10.9211 | 0.0185 | 0.1560157
1.5 | 10.5234 | 0.01875 | 0.1503343
1.52 | 9.49492 | 0.019 | 0.1356417
1.54 | 9.2804 | 0.01925 | 0.1325771
1.56 | 8.85391 | 0.0195 | 0.1264844
1.58 | 8.44845 | 0.01975 | 0.1206921
1.6 | 8.43493 | 0.02 | 0.120499
1.62 | 8.43151 | 0.02025 | 0.1204501
1.64 | 7.76608 | 0.0205 | 0.110944
1.66 | 7.78234 | 0.02075 | 0.1111763
1.68 | 7.84916 | 0.021 | 0.1121309
1.7 | 7.93399 | 0.02125 | 0.1133427
1.72 | 7.99886 | 0.0215 | 0.1142694
1.74 | 7.89802 | 0.02175 | 0.1128289
1.76 | 7.89612 | 0.022 | 0.1128017
1.78 | 7.93888 | 0.02225 | 0.1134126
1.8 | 7.88478 | 0.0225 | 0.1126397
1.82 | 7.63467 | 0.02275 | 0.1090667
1.84 | 7.71214 | 0.023 | 0.1101734
1.86 | 7.77943 | 0.02325 | 0.1111347
1.88 | 7.86077 | 0.0235 | 0.1122967
1.9 | 7.92886 | 0.02375 | 0.1132694
1.92 | 7.95117 | 0.024 | 0.1135881
1.94 | 8.00348 | 0.02425 | 0.1143354
1.96 | 8.04696 | 0.0245 | 0.1149566
1.98 | 8.10123 | 0.02475 | 0.1157319
2 | 7.69451 | 0.025 | 0.1099216

## _mec_th1.41_py2.78_ey0.4_eh0.04
TIME | FX | strain | stress | 7\mechanism\thickness=1.41\pla_young=2.78\epo_young=0.4\epo_hizumi=0.04\7_mec_th1.41_py2.78_ey0.4_eh0.04.csv
0.02 | 48.3883 | 0.00025 | 0.6912614 | 最大応力 | 28.59329
0.04 | 96.7767 | 0.0005 | 1.382524 | ヤング率 | 2760.741
0.06 | 145.165 | 0.00075 | 2.073786
0.08 | 193.553 | 0.001 | 2.765043
0.1 | 241.942 | 0.00125 | 3.456314
0.12 | 290.305 | 0.0015 | 4.147214
0.14 | 338.539 | 0.00175 | 4.836271
0.16 | 386.679 | 0.002 | 5.523986
0.18 | 434.781 | 0.00225 | 6.211157
0.2 | 482.879 | 0.0025 | 6.898271
0.22 | 531.029 | 0.00275 | 7.586129
0.24 | 579.177 | 0.003 | 8.273957
0.26 | 627.258 | 0.00325 | 8.960829
0.28 | 675.298 | 0.0035 | 9.647114
0.3 | 723.208 | 0.00375 | 10.33154
0.32 | 770.984 | 0.004 | 11.01406
0.34 | 818.81 | 0.00425 | 11.69729
0.36 | 866.59 | 0.0045 | 12.37986
0.38 | 914.264 | 0.00475 | 13.06091
0.4 | 961.989 | 0.005 | 13.7427
0.42 | 1009.54 | 0.00525 | 14.422
0.44 | 1056.95 | 0.0055 | 15.09929
0.46 | 1104.31 | 0.00575 | 15.77586
0.48 | 1151.62 | 0.006 | 16.45171
0.5 | 1199 | 0.00625 | 17.12857
0.52 | 1246.1 | 0.0065 | 17.80143
0.54 | 1293.16 | 0.00675 | 18.47371
0.56 | 1340.1 | 0.007 | 19.14429
0.58 | 1387.23 | 0.00725 | 19.81757
0.6 | 1433.93 | 0.0075 | 20.48471
0.62 | 1480.71 | 0.00775 | 21.153
0.64 | 1527.27 | 0.008 | 21.81814
0.66 | 1573.87 | 0.00825 | 22.48386
0.68 | 1620.56 | 0.0085 | 23.15086
0.7 | 1667.45 | 0.00875 | 23.82071
0.72 | 1714.06 | 0.009 | 24.48657
0.74 | 1760.74 | 0.00925 | 25.15343
0.76 | 1807.67 | 0.0095 | 25.82386
0.78 | 1854.34 | 0.00975 | 26.49057
0.8 | 1900.29 | 0.01 | 27.147
0.82 | 1944.03 | 0.01025 | 27.77186
0.84 | 1981.7 | 0.0105 | 28.31
0.86 | 2001.53 | 0.01075 | 28.59329
0.88 | 1986.06 | 0.011 | 28.37229
0.9 | 1942.2 | 0.01125 | 27.74571
0.92 | 1869.44 | 0.0115 | 26.70629
0.94 | 1789.45 | 0.01175 | 25.56357
0.96 | 1298.74 | 0.012 | 18.55343
0.98 | 782.991 | 0.01225 | 11.18559
1 | 739.813 | 0.0125 | 10.56876
1.02 | 644.318 | 0.01275 | 9.204543
1.04 | 531.261 | 0.013 | 7.589443
1.06 | 416.317 | 0.01325 | 5.947386
1.08 | 346.773 | 0.0135 | 4.9539
1.1 | 287.596 | 0.01375 | 4.108514
1.12 | 211.088 | 0.014 | 3.015543
1.14 | 154.513 | 0.01425 | 2.207329
1.16 | 92.8826 | 0.0145 | 1.326894
1.18 | 66.5923 | 0.01475 | 0.9513186
1.2 | 55.9574 | 0.015 | 0.7993914
1.22 | 51.0113 | 0.01525 | 0.7287329
1.24 | 47.6714 | 0.0155 | 0.68102
1.26 | 44.417 | 0.01575 | 0.6345286
1.28 | 40.904 | 0.016 | 0.5843429
1.3 | 36.4065 | 0.01625 | 0.5200929
1.32 | 9.64621 | 0.0165 | 0.137803
1.34 | 6.02966 | 0.01675 | 0.086138
1.36 | 5.81764 | 0.017 | 0.08310914
1.38 | 5.82894 | 0.01725 | 0.08327057
1.4 | 5.87213 | 0.0175 | 0.08388757
1.42 | 5.90923 | 0.01775 | 0.08441757
1.44 | 5.94092 | 0.018 | 0.08487029
1.46 | 6.0026 | 0.01825 | 0.08575143
1.48 | 6.08377 | 0.0185 | 0.086911
1.5 | 6.16075 | 0.01875 | 0.08801071
1.52 | 6.23999 | 0.019 | 0.08914271
1.54 | 6.31987 | 0.01925 | 0.09028386
1.56 | 6.20377 | 0.0195 | 0.08862529
1.58 | 6.20969 | 0.01975 | 0.08870986
1.6 | 6.27735 | 0.02 | 0.08967643
1.62 | 6.33632 | 0.02025 | 0.09051886
1.64 | 6.37468 | 0.0205 | 0.09106686
1.66 | 6.44432 | 0.02075 | 0.09206171
1.68 | 6.5219 | 0.021 | 0.09317
1.7 | 6.59081 | 0.02125 | 0.09415443
1.72 | 6.32397 | 0.0215 | 0.09034243
1.74 | 6.17903 | 0.02175 | 0.08827186
1.76 | 6.05168 | 0.022 | 0.08645257
1.78 | 6.0556 | 0.02225 | 0.08650857
1.8 | 6.08512 | 0.0225 | 0.08693029
1.82 | 6.15179 | 0.02275 | 0.08788271
1.84 | 6.21891 | 0.023 | 0.08884157
1.86 | 6.28651 | 0.02325 | 0.08980729
1.88 | 6.33673 | 0.0235 | 0.09052471
1.9 | 6.38675 | 0.02375 | 0.09123929
1.92 | 6.45089 | 0.024 | 0.09215557
1.94 | 6.51774 | 0.02425 | 0.09311057
1.96 | 6.56687 | 0.0245 | 0.09381243
1.98 | 6.62156 | 0.02475 | 0.09459371
2 | 6.55937 | 0.025 | 0.09370529

## 7_mec_th1.41_py2.78_ey0.4_eh0.1
TIME | FX | strain | stress | 7\mechanism\thickness=1.41\pla_young=2.78\epo_young=0.4\epo_hizumi=0.1\7_mec_th1.41_py2.78_ey0.4_eh0.1.csv
0.02 | 48.3883 | 0.00025 | 0.6912614 | 最大応力 | 36.01643
0.04 | 96.7767 | 0.0005 | 1.382524 | ヤング率 | 2765.047
0.06 | 145.165 | 0.00075 | 2.073786
0.08 | 193.553 | 0.001 | 2.765043
0.1 | 241.942 | 0.00125 | 3.456314
0.12 | 290.33 | 0.0015 | 4.147571
0.14 | 338.718 | 0.00175 | 4.838829
0.16 | 387.107 | 0.002 | 5.5301
0.18 | 435.495 | 0.00225 | 6.221357
0.2 | 483.883 | 0.0025 | 6.912614
0.22 | 532.272 | 0.00275 | 7.603886
0.24 | 580.66 | 0.003 | 8.295143
0.26 | 629.025 | 0.00325 | 8.986071
0.28 | 677.264 | 0.0035 | 9.6752
0.3 | 725.381 | 0.00375 | 10.36259
0.32 | 773.418 | 0.004 | 11.04883
0.34 | 821.577 | 0.00425 | 11.73681
0.36 | 869.689 | 0.0045 | 12.42413
0.38 | 917.908 | 0.00475 | 13.11297
0.4 | 966.108 | 0.005 | 13.80154
0.42 | 1014.26 | 0.00525 | 14.48943
0.44 | 1062.43 | 0.0055 | 15.17757
0.46 | 1110.48 | 0.00575 | 15.864
0.48 | 1158.55 | 0.006 | 16.55071
0.5 | 1206.69 | 0.00625 | 17.23843
0.52 | 1254.75 | 0.0065 | 17.925
0.54 | 1302.9 | 0.00675 | 18.61286
0.56 | 1350.95 | 0.007 | 19.29929
0.58 | 1399.05 | 0.00725 | 19.98643
0.6 | 1447.13 | 0.0075 | 20.67329
0.62 | 1495.23 | 0.00775 | 21.36043
0.64 | 1543.35 | 0.008 | 22.04786
0.66 | 1591.35 | 0.00825 | 22.73357
0.68 | 1639.17 | 0.0085 | 23.41671
0.7 | 1686.96 | 0.00875 | 24.09943
0.72 | 1734.83 | 0.009 | 24.78329
0.74 | 1782.69 | 0.00925 | 25.467
0.76 | 1830.66 | 0.0095 | 26.15229
0.78 | 1878.62 | 0.00975 | 26.83743
0.8 | 1926.42 | 0.01 | 27.52029
0.82 | 1974.21 | 0.01025 | 28.203
0.84 | 2022.03 | 0.0105 | 28.88614
0.86 | 2069.55 | 0.01075 | 29.565
0.88 | 2117.02 | 0.011 | 30.24314
0.9 | 2164.52 | 0.01125 | 30.92171
0.92 | 2211.56 | 0.0115 | 31.59371
0.94 | 2258.69 | 0.01175 | 32.267
0.96 | 2305.98 | 0.012 | 32.94257
0.98 | 2353.15 | 0.01225 | 33.61643
1 | 2400.45 | 0.0125 | 34.29214
1.02 | 2447.1 | 0.01275 | 34.95857
1.04 | 2490.79 | 0.013 | 35.58271
1.06 | 2521.15 | 0.01325 | 36.01643
1.08 | 2510.26 | 0.0135 | 35.86086
1.1 | 2459.87 | 0.01375 | 35.141
1.12 | 2359.86 | 0.014 | 33.71229
1.14 | 1903.07 | 0.01425 | 27.18671
1.16 | 1579.67 | 0.0145 | 22.56671
1.18 | 1446.98 | 0.01475 | 20.67114
1.2 | 1297.54 | 0.015 | 18.53629
1.22 | 1066.03 | 0.01525 | 15.229
1.24 | 865.511 | 0.0155 | 12.36444
1.26 | 637.156 | 0.01575 | 9.102229
1.28 | 503.762 | 0.016 | 7.1966
1.3 | 364.014 | 0.01625 | 5.2002
1.32 | 274.531 | 0.0165 | 3.921871
1.34 | 151.852 | 0.01675 | 2.169314
1.36 | 89.7963 | 0.017 | 1.282804
1.38 | 68.9988 | 0.01725 | 0.9856971
1.4 | 59.8846 | 0.0175 | 0.8554943
1.42 | 55.4537 | 0.01775 | 0.7921957
1.44 | 53.1178 | 0.018 | 0.7588257
1.46 | 51.0576 | 0.01825 | 0.7293943
1.48 | 49.6639 | 0.0185 | 0.7094843
1.5 | 49.044 | 0.01875 | 0.7006286
1.52 | 47.8942 | 0.019 | 0.6842029
1.54 | 47.4991 | 0.01925 | 0.6785586
1.56 | 46.4162 | 0.0195 | 0.6630886
1.58 | 46.1866 | 0.01975 | 0.6598086
1.6 | 45.6538 | 0.02 | 0.6521971
1.62 | 44.3406 | 0.02025 | 0.6334371
1.64 | 43.3371 | 0.0205 | 0.6191014
1.66 | 42.5882 | 0.02075 | 0.6084029
1.68 | 41.9053 | 0.021 | 0.5986471
1.7 | 41.7944 | 0.02125 | 0.5970629
1.72 | 41.8089 | 0.0215 | 0.59727
1.74 | 41.7309 | 0.02175 | 0.5961557
1.76 | 41.5636 | 0.022 | 0.5937657
1.78 | 40.9968 | 0.02225 | 0.5856686
1.8 | 40.2724 | 0.0225 | 0.57532
1.82 | 39.3964 | 0.02275 | 0.5628057
1.84 | 38.1826 | 0.023 | 0.5454657
1.86 | 37.1037 | 0.02325 | 0.5300529
1.88 | 36.3642 | 0.0235 | 0.5194886
1.9 | 35.4973 | 0.02375 | 0.5071043
1.92 | 34.2043 | 0.024 | 0.4886329
1.94 | 33.32 | 0.02425 | 0.476
1.96 | 32.0484 | 0.0245 | 0.4578343
1.98 | 31.1875 | 0.02475 | 0.4455357
1.99 | 30.9004 | 0.024875 | 0.4414343
1.995 | 30.6337 | 0.0249375 | 0.4376243
1.997 | 30.3994 | 0.0249625 | 0.4342771
1.9985 | 29.7731 | 0.02498125 | 0.42533
2 | 29.5037 | 0.025 | 0.4214814

## _mec_th1.41_py2.78_ey0.9_eh0.02
TIME | FX | strain | stress | 7\mechanism\thickness=1.41\pla_young=2.78\epo_young=0.9\epo_hizumi=0.02\7_mec_th1.41_py2.78_ey0.9_eh0.02.csv
0.02 | 53.353 | 0.00025 | 0.7621857 | 最大応力 | 24.56186
0.04 | 106.706 | 0.0005 | 1.524371 | ヤング率 | 3038.003
0.06 | 160.059 | 0.00075 | 2.286557
0.08 | 213.412 | 0.001 | 3.048743
0.1 | 266.74 | 0.00125 | 3.810571
0.12 | 319.901 | 0.0015 | 4.570014
0.14 | 372.845 | 0.00175 | 5.326357
0.16 | 425.708 | 0.002 | 6.081543
0.18 | 478.562 | 0.00225 | 6.8366
0.2 | 531.363 | 0.0025 | 7.5909
0.22 | 583.643 | 0.00275 | 8.337757
0.24 | 636.014 | 0.003 | 9.085914
0.26 | 688.309 | 0.00325 | 9.832986
0.28 | 740.351 | 0.0035 | 10.57644
0.3 | 791.955 | 0.00375 | 11.31364
0.32 | 843.453 | 0.004 | 12.04933
0.34 | 894.503 | 0.00425 | 12.77861
0.36 | 945.51 | 0.0045 | 13.50729
0.38 | 995.913 | 0.00475 | 14.22733
0.4 | 1045.93 | 0.005 | 14.94186
0.42 | 1095.21 | 0.00525 | 15.64586
0.44 | 1144.23 | 0.0055 | 16.34614
0.46 | 1193.44 | 0.00575 | 17.04914
0.48 | 1242.65 | 0.006 | 17.75214
0.5 | 1291.46 | 0.00625 | 18.44943
0.52 | 1341.06 | 0.0065 | 19.158
0.54 | 1390.24 | 0.00675 | 19.86057
0.56 | 1438.65 | 0.007 | 20.55214
0.58 | 1486.53 | 0.00725 | 21.23614
0.6 | 1533.99 | 0.0075 | 21.91414
0.62 | 1579.97 | 0.00775 | 22.571
0.64 | 1624.6 | 0.008 | 23.20857
0.66 | 1666.08 | 0.00825 | 23.80114
0.68 | 1700.04 | 0.0085 | 24.28629
0.7 | 1719.33 | 0.00875 | 24.56186
0.72 | 1708.13 | 0.009 | 24.40186
0.74 | 1675.2 | 0.00925 | 23.93143
0.76 | 1594.8 | 0.0095 | 22.78286
0.78 | 1469.35 | 0.00975 | 20.99071
0.8 | 1094.18 | 0.01 | 15.63114
0.82 | 663.771 | 0.01025 | 9.482443
0.84 | 576.869 | 0.0105 | 8.240986
0.86 | 560.417 | 0.01075 | 8.005957
0.88 | 542.932 | 0.011 | 7.756171
0.9 | 538.993 | 0.01125 | 7.6999
0.92 | 538.283 | 0.0115 | 7.689757
0.94 | 540.639 | 0.01175 | 7.723414
0.96 | 546.179 | 0.012 | 7.802557
0.98 | 552.448 | 0.01225 | 7.892114
1 | 555.996 | 0.0125 | 7.9428
1.02 | 560.279 | 0.01275 | 8.003986
1.04 | 565.015 | 0.013 | 8.071643
1.06 | 567.208 | 0.01325 | 8.102971
1.08 | 567.884 | 0.0135 | 8.112629
1.1 | 567.446 | 0.01375 | 8.106371
1.12 | 567.021 | 0.014 | 8.1003
1.14 | 568.755 | 0.01425 | 8.125071
1.16 | 570.512 | 0.0145 | 8.150171
1.18 | 569.515 | 0.01475 | 8.135929
1.2 | 569.36 | 0.015 | 8.133714
1.22 | 566.723 | 0.01525 | 8.096043
1.24 | 560.781 | 0.0155 | 8.011157
1.26 | 544.447 | 0.01575 | 7.777814
1.28 | 526.779 | 0.016 | 7.525414
1.3 | 505.723 | 0.01625 | 7.224614
1.32 | 485.608 | 0.0165 | 6.937257
1.34 | 456.244 | 0.01675 | 6.517771
1.36 | 419.271 | 0.017 | 5.989586
1.38 | 382.533 | 0.01725 | 5.464757
1.4 | 343.617 | 0.0175 | 4.908814
1.42 | 299.97 | 0.01775 | 4.285286
1.44 | 257.741 | 0.018 | 3.682014
1.46 | 207.784 | 0.01825 | 2.968343
1.48 | 156.631 | 0.0185 | 2.237586
1.5 | 103.891 | 0.01875 | 1.484157
1.52 | 69.3637 | 0.019 | 0.99091
1.54 | 51.0683 | 0.01925 | 0.7295471
1.56 | 43.4623 | 0.0195 | 0.62089
1.58 | 39.7006 | 0.01975 | 0.5671514
1.6 | 38.5207 | 0.02 | 0.5502957
1.62 | 37.1551 | 0.02025 | 0.5307871
1.64 | 35.8344 | 0.0205 | 0.51192
1.66 | 35.2503 | 0.02075 | 0.5035757
1.68 | 35.0929 | 0.021 | 0.5013271
1.7 | 34.6498 | 0.02125 | 0.4949971
1.72 | 33.5558 | 0.0215 | 0.4793686
1.74 | 33.2767 | 0.02175 | 0.4753814
1.76 | 33.0075 | 0.022 | 0.4715357
1.78 | 32.9696 | 0.02225 | 0.4709943
1.8 | 33.1482 | 0.0225 | 0.4735457
1.82 | 33.3368 | 0.02275 | 0.47624
1.84 | 33.5922 | 0.023 | 0.4798886
1.86 | 33.7821 | 0.02325 | 0.4826014
1.88 | 34.0719 | 0.0235 | 0.4867414
1.9 | 32.746 | 0.02375 | 0.4678
1.92 | 32.3013 | 0.024 | 0.4614471
1.94 | 32.3092 | 0.02425 | 0.46156
1.96 | 32.237 | 0.0245 | 0.4605286
1.98 | 32.1933 | 0.02475 | 0.4599043
2 | 31.4686 | 0.025 | 0.4495514

## _mec_th1.41_py2.78_ey0.9_eh0.04
TIME | FX | strain | stress | 7\mechanism\thickness=1.41\pla_young=2.78\epo_young=0.9\epo_hizumi=0.04\7_mec_th1.41_py2.78_ey0.9_eh0.04.csv
0.02 | 53.353 | 0.00025 | 0.7621857 | 最大応力 | 30.28957
0.04 | 106.706 | 0.0005 | 1.524371 | ヤング率 | 3047.608
0.06 | 160.059 | 0.00075 | 2.286557
0.08 | 213.412 | 0.001 | 3.048743
0.1 | 266.765 | 0.00125 | 3.810929
0.12 | 320.118 | 0.0015 | 4.573114
0.14 | 373.471 | 0.00175 | 5.3353
0.16 | 426.824 | 0.002 | 6.097486
0.18 | 480.132 | 0.00225 | 6.859029
0.2 | 533.201 | 0.0025 | 7.617157
0.22 | 586.144 | 0.00275 | 8.373486
0.24 | 639.007 | 0.003 | 9.128671
0.26 | 691.888 | 0.00325 | 9.884114
0.28 | 744.774 | 0.0035 | 10.63963
0.3 | 797.699 | 0.00375 | 11.3957
0.32 | 850.418 | 0.004 | 12.14883
0.34 | 903.151 | 0.00425 | 12.90216
0.36 | 955.547 | 0.0045 | 13.65067
0.38 | 1007.96 | 0.00475 | 14.39943
0.4 | 1060.37 | 0.005 | 15.14814
0.42 | 1112.7 | 0.00525 | 15.89571
0.44 | 1164.98 | 0.0055 | 16.64257
0.46 | 1216.99 | 0.00575 | 17.38557
0.48 | 1268.64 | 0.006 | 18.12343
0.5 | 1320.22 | 0.00625 | 18.86029
0.52 | 1371.56 | 0.0065 | 19.59371
0.54 | 1422.67 | 0.00675 | 20.32386
0.56 | 1474.15 | 0.007 | 21.05929
0.58 | 1525.33 | 0.00725 | 21.79043
0.6 | 1575.99 | 0.0075 | 22.51414
0.62 | 1626.42 | 0.00775 | 23.23457
0.64 | 1676.56 | 0.008 | 23.95086
0.66 | 1725.6 | 0.00825 | 24.65143
0.68 | 1774.7 | 0.0085 | 25.35286
0.7 | 1823.96 | 0.00875 | 26.05657
0.72 | 1873.47 | 0.009 | 26.76386
0.74 | 1923.21 | 0.00925 | 27.47443
0.76 | 1973.04 | 0.0095 | 28.18629
0.78 | 2021.27 | 0.00975 | 28.87529
0.8 | 2066.04 | 0.01 | 29.51486
0.82 | 2102.61 | 0.01025 | 30.03729
0.84 | 2120.27 | 0.0105 | 30.28957
0.86 | 2097.64 | 0.01075 | 29.96629
0.88 | 2065.18 | 0.011 | 29.50257
0.9 | 2006.14 | 0.01125 | 28.65914
0.92 | 1949.92 | 0.0115 | 27.856
0.94 | 1842.84 | 0.01175 | 26.32629
0.96 | 1273.14 | 0.012 | 18.18771
0.98 | 818.111 | 0.01225 | 11.6873
1 | 775.54 | 0.0125 | 11.07914
1.02 | 693.47 | 0.01275 | 9.906714
1.04 | 580.449 | 0.013 | 8.292129
1.06 | 481.949 | 0.01325 | 6.884986
1.08 | 450.798 | 0.0135 | 6.439971
1.1 | 368.523 | 0.01375 | 5.264614
1.12 | 297.313 | 0.014 | 4.247329
1.14 | 189.461 | 0.01425 | 2.706586
1.16 | 107.882 | 0.0145 | 1.541171
1.18 | 63.8014 | 0.01475 | 0.9114486
1.2 | 48.4544 | 0.015 | 0.6922057
1.22 | 40.5256 | 0.01525 | 0.5789371
1.24 | 36.0301 | 0.0155 | 0.5147157
1.26 | 33.1944 | 0.01575 | 0.4742057
1.28 | 31.5371 | 0.016 | 0.45053
1.3 | 29.3135 | 0.01625 | 0.4187643
1.32 | 28.3456 | 0.0165 | 0.4049371
1.34 | 27.3834 | 0.01675 | 0.3911914
1.36 | 25.8891 | 0.017 | 0.3698443
1.38 | 24.8313 | 0.01725 | 0.3547329
1.4 | 23.2989 | 0.0175 | 0.3328414
1.42 | 22.3187 | 0.01775 | 0.3188386
1.44 | 21.728 | 0.018 | 0.3104
1.46 | 21.7149 | 0.01825 | 0.3102129
1.48 | 21.6293 | 0.0185 | 0.30899
1.5 | 21.1983 | 0.01875 | 0.3028329
1.52 | 20.72 | 0.019 | 0.296
1.54 | 20.5003 | 0.01925 | 0.2928614
1.56 | 20.1212 | 0.0195 | 0.2874457
1.58 | 19.7338 | 0.01975 | 0.2819114
1.6 | 19.1309 | 0.02 | 0.2732986
1.62 | 18.7847 | 0.02025 | 0.2683529
1.64 | 18.5363 | 0.0205 | 0.2648043
1.66 | 18.2178 | 0.02075 | 0.2602543
1.68 | 17.9114 | 0.021 | 0.2558771
1.7 | 17.5885 | 0.02125 | 0.2512643
1.72 | 17.5255 | 0.0215 | 0.2503643
1.74 | 17.3124 | 0.02175 | 0.24732
1.76 | 17.0843 | 0.022 | 0.2440614
1.78 | 17.1086 | 0.02225 | 0.2444086
1.8 | 17.171 | 0.0225 | 0.2453
1.82 | 17.2501 | 0.02275 | 0.24643
1.84 | 17.0801 | 0.023 | 0.2440014
1.86 | 17.0992 | 0.02325 | 0.2442743
1.88 | 16.7592 | 0.0235 | 0.2394171
1.9 | 16.6686 | 0.02375 | 0.2381229
1.92 | 16.6817 | 0.024 | 0.23831
1.94 | 16.6433 | 0.02425 | 0.2377614
1.96 | 15.9734 | 0.0245 | 0.2281914
1.98 | 15.2254 | 0.02475 | 0.2175057
1.99 | 14.9987 | 0.024875 | 0.2142671
1.995 | 14.8218 | 0.0249375 | 0.21174
1.997 | 14.6646 | 0.0249625 | 0.2094943
1.9985 | 14.295 | 0.02498125 | 0.2042143
2 | 14.2095 | 0.025 | 0.2029929

## 7_mec_th1.41_py2.78_ey0.9_eh0.1
TIME | FX | strain | stress | 7\mechanism\thickness=1.41\pla_young=2.78\epo_young=0.9\epo_hizumi=0.1\7_mec_th1.41_py2.78_ey0.9_eh0.1.csv
0.02 | 53.353 | 0.00025 | 0.7621857 | 最大応力 | 42.32414
0.04 | 106.706 | 0.0005 | 1.524371 | ヤング率 | 3048.743
0.06 | 160.059 | 0.00075 | 2.286557
0.08 | 213.412 | 0.001 | 3.048743
0.1 | 266.765 | 0.00125 | 3.810929
0.12 | 320.118 | 0.0015 | 4.573114
0.14 | 373.471 | 0.00175 | 5.3353
0.16 | 426.824 | 0.002 | 6.097486
0.18 | 480.177 | 0.00225 | 6.859671
0.2 | 533.53 | 0.0025 | 7.621857
0.22 | 586.884 | 0.00275 | 8.384057
0.24 | 640.237 | 0.003 | 9.146243
0.26 | 693.59 | 0.00325 | 9.908429
0.28 | 746.943 | 0.0035 | 10.67061
0.3 | 800.296 | 0.00375 | 11.4328
0.32 | 853.649 | 0.004 | 12.19499
0.34 | 907.002 | 0.00425 | 12.95717
0.36 | 960.355 | 0.0045 | 13.71936
0.38 | 1013.68 | 0.00475 | 14.48114
0.4 | 1066.93 | 0.005 | 15.24186
0.42 | 1119.85 | 0.00525 | 15.99786
0.44 | 1172.81 | 0.0055 | 16.75443
0.46 | 1225.57 | 0.00575 | 17.50814
0.48 | 1278.53 | 0.006 | 18.26471
0.5 | 1331.47 | 0.00625 | 19.021
0.52 | 1384.67 | 0.0065 | 19.781
0.54 | 1437.72 | 0.00675 | 20.53886
0.56 | 1490.63 | 0.007 | 21.29471
0.58 | 1543.37 | 0.00725 | 22.04814
0.6 | 1596.3 | 0.0075 | 22.80429
0.62 | 1649.11 | 0.00775 | 23.55871
0.64 | 1702.09 | 0.008 | 24.31557
0.66 | 1755.02 | 0.00825 | 25.07171
0.68 | 1807.8 | 0.0085 | 25.82571
0.7 | 1860.78 | 0.00875 | 26.58257
0.72 | 1913.58 | 0.009 | 27.33686
0.74 | 1966.13 | 0.00925 | 28.08757
0.76 | 2018.69 | 0.0095 | 28.83843
0.78 | 2071.08 | 0.00975 | 29.58686
0.8 | 2123.47 | 0.01 | 30.33529
0.82 | 2175.97 | 0.01025 | 31.08529
0.84 | 2228.4 | 0.0105 | 31.83429
0.86 | 2280.61 | 0.01075 | 32.58014
0.88 | 2333.08 | 0.011 | 33.32971
0.9 | 2385.66 | 0.01125 | 34.08086
0.92 | 2438.06 | 0.0115 | 34.82943
0.94 | 2490.24 | 0.01175 | 35.57486
0.96 | 2542.05 | 0.012 | 36.315
0.98 | 2593.61 | 0.01225 | 37.05157
1 | 2645.11 | 0.0125 | 37.78729
1.02 | 2696.76 | 0.01275 | 38.52514
1.04 | 2748.66 | 0.013 | 39.26657
1.06 | 2799.92 | 0.01325 | 39.99886
1.08 | 2850.99 | 0.0135 | 40.72843
1.1 | 2900.7 | 0.01375 | 41.43857
1.12 | 2944.21 | 0.014 | 42.06014
1.14 | 2962.69 | 0.01425 | 42.32414
1.16 | 2936.27 | 0.0145 | 41.94671
1.18 | 2867.62 | 0.01475 | 40.966
1.2 | 2681.7 | 0.015 | 38.31
1.22 | 2407.92 | 0.01525 | 34.39886
1.24 | 2196.65 | 0.0155 | 31.38071
1.26 | 2113.95 | 0.01575 | 30.19929
1.28 | 2054 | 0.016 | 29.34286
1.3 | 1986.02 | 0.01625 | 28.37171
1.32 | 1900.56 | 0.0165 | 27.15086
1.34 | 1787.02 | 0.01675 | 25.52886
1.36 | 1583.92 | 0.017 | 22.62743
1.38 | 1351.12 | 0.01725 | 19.30171
1.4 | 813.642 | 0.0175 | 11.62346
1.42 | 503.939 | 0.01775 | 7.199129
1.44 | 368.311 | 0.018 | 5.261586
1.46 | 304.686 | 0.01825 | 4.352657
1.48 | 271.846 | 0.0185 | 3.883514
1.5 | 253.212 | 0.01875 | 3.617314
1.52 | 243.278 | 0.019 | 3.4754
1.54 | 238.882 | 0.01925 | 3.4126
1.56 | 235.938 | 0.0195 | 3.370543
1.58 | 230.343 | 0.01975 | 3.290614
1.6 | 221.228 | 0.02 | 3.1604
1.62 | 213.878 | 0.02025 | 3.0554
1.64 | 207.27 | 0.0205 | 2.961
1.66 | 202.278 | 0.02075 | 2.889686
1.68 | 198.7 | 0.021 | 2.838571
1.7 | 194.494 | 0.02125 | 2.778486
1.72 | 191.889 | 0.0215 | 2.741271
1.74 | 189.578 | 0.02175 | 2.708257
1.76 | 182.896 | 0.022 | 2.6128
1.78 | 174.938 | 0.02225 | 2.499114
1.8 | 162.773 | 0.0225 | 2.325329
1.82 | 133.333 | 0.02275 | 1.904757
1.84 | 28.0898 | 0.023 | 0.4012829
1.86 | 16.7971 | 0.02325 | 0.2399586
1.88 | 16.1434 | 0.0235 | 0.23062
1.9 | 16.1668 | 0.02375 | 0.2309543
1.92 | 16.3263 | 0.024 | 0.2332329
1.94 | 16.4323 | 0.02425 | 0.2347471
1.96 | 15.9827 | 0.0245 | 0.2283243
1.98 | 16.1305 | 0.02475 | 0.2304357
2 | 15.7583 | 0.025 | 0.2251186

## _mec_th1.41_py2.78_ey1.5_eh0.02
TIME | FX | strain | stress | 7\mechanism\thickness=1.41\pla_young=2.78\epo_young=1.5\epo_hizumi=0.02\7_mec_th1.41_py2.78_ey1.5_eh0.02.csv
0.02 | 59.1351 | 0.00025 | 0.8447871 | 最大応力 | 25.07229
0.04 | 118.27 | 0.0005 | 1.689571 | ヤング率 | 3372.623
0.06 | 177.405 | 0.00075 | 2.534357
0.08 | 236.54 | 0.001 | 3.379143
0.1 | 295.675 | 0.00125 | 4.223929
0.12 | 354.801 | 0.0015 | 5.068586
0.14 | 413.792 | 0.00175 | 5.911314
0.16 | 472.454 | 0.002 | 6.749343
0.18 | 531.052 | 0.00225 | 7.586457
0.2 | 589.49 | 0.0025 | 8.421286
0.22 | 647.799 | 0.00275 | 9.254271
0.24 | 705.759 | 0.003 | 10.08227
0.26 | 763.468 | 0.00325 | 10.90669
0.28 | 821.022 | 0.0035 | 11.72889
0.3 | 878.361 | 0.00375 | 12.54801
0.32 | 935.46 | 0.004 | 13.36371
0.34 | 991.726 | 0.00425 | 14.16751
0.36 | 1047.55 | 0.0045 | 14.965
0.38 | 1102.43 | 0.00475 | 15.749
0.4 | 1157.08 | 0.005 | 16.52971
0.42 | 1210.38 | 0.00525 | 17.29114
0.44 | 1263.1 | 0.0055 | 18.04429
0.46 | 1315 | 0.00575 | 18.78571
0.48 | 1366.68 | 0.006 | 19.524
0.5 | 1418.39 | 0.00625 | 20.26271
0.52 | 1470.24 | 0.0065 | 21.00343
0.54 | 1522.09 | 0.00675 | 21.74414
0.56 | 1573.26 | 0.007 | 22.47514
0.58 | 1623.74 | 0.00725 | 23.19629
0.6 | 1671.94 | 0.0075 | 23.88486
0.62 | 1714.74 | 0.00775 | 24.49629
0.64 | 1741.68 | 0.008 | 24.88114
0.66 | 1755.06 | 0.00825 | 25.07229
0.68 | 1733.52 | 0.0085 | 24.76457
0.7 | 1694.67 | 0.00875 | 24.20957
0.72 | 1623.88 | 0.009 | 23.19829
0.74 | 1541.8 | 0.00925 | 22.02571
0.76 | 1310.18 | 0.0095 | 18.71686
0.78 | 669.224 | 0.00975 | 9.560343
0.8 | 619.103 | 0.01 | 8.844329
0.82 | 592.958 | 0.01025 | 8.470829
0.84 | 587.978 | 0.0105 | 8.399686
0.86 | 588.341 | 0.01075 | 8.404871
0.88 | 591.472 | 0.011 | 8.4496
0.9 | 594.334 | 0.01125 | 8.490486
0.92 | 596.739 | 0.0115 | 8.524843
0.94 | 592.586 | 0.01175 | 8.465514
0.96 | 588.71 | 0.012 | 8.410143
0.98 | 567.146 | 0.01225 | 8.102086
1 | 545.215 | 0.0125 | 7.788786
1.02 | 534.075 | 0.01275 | 7.629643
1.04 | 515.462 | 0.013 | 7.363743
1.06 | 480.975 | 0.01325 | 6.871071
1.08 | 418.232 | 0.0135 | 5.974743
1.1 | 273.277 | 0.01375 | 3.903957
1.12 | 181.917 | 0.014 | 2.598814
1.14 | 144.576 | 0.01425 | 2.065371
1.16 | 121.378 | 0.0145 | 1.733971
1.18 | 108.73 | 0.01475 | 1.553286
1.2 | 97.2336 | 0.015 | 1.389051
1.22 | 79.0179 | 0.01525 | 1.128827
1.24 | 21.424 | 0.0155 | 0.3060571
1.26 | 6.83041 | 0.01575 | 0.09757729
1.28 | 6.17166 | 0.016 | 0.08816657
1.3 | 6.14118 | 0.01625 | 0.08773114
1.32 | 5.95263 | 0.0165 | 0.08503757
1.34 | 5.91551 | 0.01675 | 0.08450729
1.36 | 5.99172 | 0.017 | 0.085596
1.38 | 5.48351 | 0.01725 | 0.07833586
1.4 | 5.48807 | 0.0175 | 0.078401
1.42 | 5.54707 | 0.01775 | 0.07924386
1.44 | 5.59967 | 0.018 | 0.07999529
1.46 | 5.67294 | 0.01825 | 0.081042
1.48 | 5.52175 | 0.0185 | 0.07888214
1.5 | 5.58555 | 0.01875 | 0.07979357
1.52 | 5.42396 | 0.019 | 0.07748514
1.54 | 5.4635 | 0.01925 | 0.07805
1.56 | 5.52529 | 0.0195 | 0.07893271
1.58 | 5.57346 | 0.01975 | 0.07962086
1.6 | 5.62908 | 0.02 | 0.08041543
1.62 | 5.6968 | 0.02025 | 0.08138286
1.64 | 5.76713 | 0.0205 | 0.08238757
1.66 | 5.79253 | 0.02075 | 0.08275043
1.68 | 5.83977 | 0.021 | 0.08342529
1.7 | 5.90728 | 0.02125 | 0.08438971
1.72 | 5.97546 | 0.0215 | 0.08536371
1.74 | 6.0408 | 0.02175 | 0.08629714
1.76 | 6.11023 | 0.022 | 0.087289
1.78 | 6.06936 | 0.02225 | 0.08670514
1.8 | 6.08796 | 0.0225 | 0.08697086
1.82 | 6.0043 | 0.02275 | 0.08577571
1.84 | 6.05643 | 0.023 | 0.08652043
1.86 | 6.11254 | 0.02325 | 0.087322
1.88 | 6.11817 | 0.0235 | 0.08740243
1.9 | 6.03196 | 0.02375 | 0.08617086
1.92 | 6.08766 | 0.024 | 0.08696657
1.94 | 6.10881 | 0.02425 | 0.08726871
1.96 | 6.05059 | 0.0245 | 0.086437
1.98 | 6.09414 | 0.02475 | 0.08705914
2 | 6.11567 | 0.025 | 0.08736671

## _mec_th1.41_py2.78_ey1.5_eh0.04
TIME | FX | strain | stress | 7\mechanism\thickness=1.41\pla_young=2.78\epo_young=1.5\epo_hizumi=0.04\7_mec_th1.41_py2.78_ey1.5_eh0.04.csv
0.02 | 59.1351 | 0.00025 | 0.8447871 | 最大応力 | 32.449
0.04 | 118.27 | 0.0005 | 1.689571 | ヤング率 | 3379.148
0.06 | 177.405 | 0.00075 | 2.534357
0.08 | 236.54 | 0.001 | 3.379143
0.1 | 295.675 | 0.00125 | 4.223929
0.12 | 354.81 | 0.0015 | 5.068714
0.14 | 413.945 | 0.00175 | 5.9135
0.16 | 473.08 | 0.002 | 6.758286
0.18 | 532.216 | 0.00225 | 7.603086
0.2 | 591.351 | 0.0025 | 8.447871
0.22 | 650.468 | 0.00275 | 9.2924
0.24 | 709.469 | 0.003 | 10.13527
0.26 | 768.181 | 0.00325 | 10.97401
0.28 | 826.704 | 0.0035 | 11.81006
0.3 | 885.104 | 0.00375 | 12.64434
0.32 | 943.514 | 0.004 | 13.47877
0.34 | 1001.87 | 0.00425 | 14.31243
0.36 | 1060.23 | 0.0045 | 15.14614
0.38 | 1118.61 | 0.00475 | 15.98014
0.4 | 1176.62 | 0.005 | 16.80886
0.42 | 1234.25 | 0.00525 | 17.63214
0.44 | 1291.87 | 0.0055 | 18.45529
0.46 | 1349.05 | 0.00575 | 19.27214
0.48 | 1406.55 | 0.006 | 20.09357
0.5 | 1463.42 | 0.00625 | 20.906
0.52 | 1519.63 | 0.0065 | 21.709
0.54 | 1576.05 | 0.00675 | 22.515
0.56 | 1632.07 | 0.007 | 23.31529
0.58 | 1687.37 | 0.00725 | 24.10529
0.6 | 1742.71 | 0.0075 | 24.89586
0.62 | 1797.69 | 0.00775 | 25.68129
0.64 | 1851.75 | 0.008 | 26.45357
0.66 | 1905.95 | 0.00825 | 27.22786
0.68 | 1958.8 | 0.0085 | 27.98286
0.7 | 2010.89 | 0.00875 | 28.727
0.72 | 2063.02 | 0.009 | 29.47171
0.74 | 2114.85 | 0.00925 | 30.21214
0.76 | 2165.17 | 0.0095 | 30.931
0.78 | 2212.18 | 0.00975 | 31.60257
0.8 | 2249.94 | 0.01 | 32.142
0.82 | 2271.43 | 0.01025 | 32.449
0.84 | 2262.38 | 0.0105 | 32.31971
0.86 | 2237 | 0.01075 | 31.95714
0.88 | 2190.61 | 0.011 | 31.29443
0.9 | 2145.05 | 0.01125 | 30.64357
0.92 | 2089.43 | 0.0115 | 29.849
0.94 | 1964.54 | 0.01175 | 28.06486
0.96 | 1541.58 | 0.012 | 22.02257
0.98 | 894.756 | 0.01225 | 12.78223
1 | 799.355 | 0.0125 | 11.41936
1.02 | 717.166 | 0.01275 | 10.24523
1.04 | 596.339 | 0.013 | 8.519129
1.06 | 523.366 | 0.01325 | 7.476657
1.08 | 450.648 | 0.0135 | 6.437829
1.1 | 344.336 | 0.01375 | 4.919086
1.12 | 239.335 | 0.014 | 3.419071
1.14 | 169.116 | 0.01425 | 2.415943
1.16 | 123.671 | 0.0145 | 1.766729
1.18 | 89.7659 | 0.01475 | 1.28237
1.2 | 72.8653 | 0.015 | 1.040933
1.22 | 58.7172 | 0.01525 | 0.8388171
1.24 | 53.9779 | 0.0155 | 0.7711129
1.26 | 50.4063 | 0.01575 | 0.72009
1.28 | 46.9734 | 0.016 | 0.6710486
1.3 | 42.6247 | 0.01625 | 0.6089243
1.32 | 40.0776 | 0.0165 | 0.5725371
1.34 | 38.305 | 0.01675 | 0.5472143
1.36 | 38.0439 | 0.017 | 0.5434843
1.38 | 37.0475 | 0.01725 | 0.52925
1.4 | 35.991 | 0.0175 | 0.5141571
1.42 | 35.3935 | 0.01775 | 0.5056214
1.44 | 33.6225 | 0.018 | 0.4803214
1.46 | 32.6024 | 0.01825 | 0.4657486
1.48 | 31.8871 | 0.0185 | 0.45553
1.5 | 31.6462 | 0.01875 | 0.4520886
1.52 | 31.2429 | 0.019 | 0.4463271
1.54 | 31.2822 | 0.01925 | 0.4468886
1.56 | 31.1625 | 0.0195 | 0.4451786
1.58 | 31.3934 | 0.01975 | 0.4484771
1.6 | 30.9316 | 0.02 | 0.44188
1.62 | 30.2948 | 0.02025 | 0.4327829
1.64 | 30.2862 | 0.0205 | 0.43266
1.66 | 30.4083 | 0.02075 | 0.4344043
1.68 | 30.4394 | 0.021 | 0.4348486
1.7 | 30.2545 | 0.02125 | 0.4322071
1.72 | 29.8667 | 0.0215 | 0.4266671
1.74 | 29.6495 | 0.02175 | 0.4235643
1.76 | 29.2872 | 0.022 | 0.4183886
1.78 | 29.0971 | 0.02225 | 0.4156729
1.8 | 28.7803 | 0.0225 | 0.4111471
1.82 | 28.0455 | 0.02275 | 0.40065
1.84 | 28.2152 | 0.023 | 0.4030743
1.86 | 28.4717 | 0.02325 | 0.4067386
1.88 | 28.7084 | 0.0235 | 0.41012
1.9 | 28.6936 | 0.02375 | 0.4099086
1.92 | 28.1391 | 0.024 | 0.4019871
1.94 | 27.6102 | 0.02425 | 0.3944314
1.96 | 26.7898 | 0.0245 | 0.3827114
1.98 | 25.8759 | 0.02475 | 0.3696557
1.99 | 25.3813 | 0.024875 | 0.36259
1.995 | 24.5613 | 0.0249375 | 0.3508757
1.997 | 24.0272 | 0.0249625 | 0.3432457
1.9985 | 22.847 | 0.02498125 | 0.3263857
2 | 22.3368 | 0.025 | 0.3190971

## 7_mec_th1.41_py2.78_ey1.5_eh0.1
TIME | FX | strain | stress | 7\mechanism\thickness=1.41\pla_young=2.78\epo_young=1.5\epo_hizumi=0.1\7_mec_th1.41_py2.78_ey1.5_eh0.1.csv
0.02 | 59.1351 | 0.00025 | 0.8447871 | 最大応力 | 48.03943
0.04 | 118.27 | 0.0005 | 1.689571 | ヤング率 | 3379.148
0.06 | 177.405 | 0.00075 | 2.534357
0.08 | 236.54 | 0.001 | 3.379143
0.1 | 295.675 | 0.00125 | 4.223929
0.12 | 354.81 | 0.0015 | 5.068714
0.14 | 413.945 | 0.00175 | 5.9135
0.16 | 473.08 | 0.002 | 6.758286
0.18 | 532.216 | 0.00225 | 7.603086
0.2 | 591.351 | 0.0025 | 8.447871
0.22 | 650.486 | 0.00275 | 9.292657
0.24 | 709.621 | 0.003 | 10.13744
0.26 | 768.756 | 0.00325 | 10.98223
0.28 | 827.891 | 0.0035 | 11.82701
0.3 | 887.026 | 0.00375 | 12.6718
0.32 | 946.161 | 0.004 | 13.51659
0.34 | 1005.3 | 0.00425 | 14.36143
0.36 | 1064.43 | 0.0045 | 15.20614
0.38 | 1123.57 | 0.00475 | 16.051
0.4 | 1182.7 | 0.005 | 16.89571
0.42 | 1241.84 | 0.00525 | 17.74057
0.44 | 1300.97 | 0.0055 | 18.58529
0.46 | 1360.11 | 0.00575 | 19.43014
0.48 | 1419.24 | 0.006 | 20.27486
0.5 | 1478.34 | 0.00625 | 21.11914
0.52 | 1537.37 | 0.0065 | 21.96243
0.54 | 1596.1 | 0.00675 | 22.80143
0.56 | 1654.55 | 0.007 | 23.63643
0.58 | 1712.95 | 0.00725 | 24.47071
0.6 | 1771.2 | 0.0075 | 25.30286
0.62 | 1829.67 | 0.00775 | 26.13814
0.64 | 1888.09 | 0.008 | 26.97271
0.66 | 1946.41 | 0.00825 | 27.80586
0.68 | 2005.02 | 0.0085 | 28.64314
0.7 | 2063.59 | 0.00875 | 29.47986
0.72 | 2122.3 | 0.009 | 30.31857
0.74 | 2180.83 | 0.00925 | 31.15471
0.76 | 2239.23 | 0.0095 | 31.989
0.78 | 2297.62 | 0.00975 | 32.82314
0.8 | 2355.72 | 0.01 | 33.65314
0.82 | 2413.87 | 0.01025 | 34.48386
0.84 | 2471.91 | 0.0105 | 35.313
0.86 | 2529.71 | 0.01075 | 36.13871
0.88 | 2587.47 | 0.011 | 36.96386
0.9 | 2645.31 | 0.01125 | 37.79014
0.92 | 2702.79 | 0.0115 | 38.61129
0.94 | 2759.96 | 0.01175 | 39.428
0.96 | 2817.41 | 0.012 | 40.24871
0.98 | 2874.7 | 0.01225 | 41.06714
1 | 2931.83 | 0.0125 | 41.88329
1.02 | 2988.52 | 0.01275 | 42.69314
1.04 | 3045.12 | 0.013 | 43.50171
1.06 | 3101.3 | 0.01325 | 44.30429
1.08 | 3157.15 | 0.0135 | 45.10214
1.1 | 3212.53 | 0.01375 | 45.89329
1.12 | 3265.82 | 0.014 | 46.65457
1.14 | 3312.95 | 0.01425 | 47.32786
1.16 | 3350.29 | 0.0145 | 47.86129
1.18 | 3362.76 | 0.01475 | 48.03943
1.2 | 3334.86 | 0.015 | 47.64086
1.22 | 3279.67 | 0.01525 | 46.85243
1.24 | 3163.22 | 0.0155 | 45.18886
1.26 | 2917.43 | 0.01575 | 41.67757
1.28 | 2851.07 | 0.016 | 40.72957
1.3 | 2797.99 | 0.01625 | 39.97129
1.32 | 2770.34 | 0.0165 | 39.57629
1.34 | 2741.47 | 0.01675 | 39.16386
1.36 | 2700.27 | 0.017 | 38.57529
1.38 | 2647.42 | 0.01725 | 37.82029
1.4 | 2572.67 | 0.0175 | 36.75243
1.42 | 2474.13 | 0.01775 | 35.34471
1.44 | 2336.63 | 0.018 | 33.38043
1.46 | 2113.99 | 0.01825 | 30.19986
1.48 | 1699.23 | 0.0185 | 24.27471
1.5 | 1133.41 | 0.01875 | 16.19157
1.52 | 774.199 | 0.019 | 11.05999
1.54 | 575.567 | 0.01925 | 8.222386
1.56 | 374.879 | 0.0195 | 5.355414
1.58 | 322.918 | 0.01975 | 4.613114
1.6 | 308.58 | 0.02 | 4.408286
1.62 | 288.803 | 0.02025 | 4.125757
1.64 | 274.754 | 0.0205 | 3.925057
1.66 | 264.349 | 0.02075 | 3.776414
1.68 | 258.002 | 0.021 | 3.685743
1.7 | 249.834 | 0.02125 | 3.569057
1.72 | 242.915 | 0.0215 | 3.470214
1.74 | 235.869 | 0.02175 | 3.369557
1.76 | 230.988 | 0.022 | 3.299829
1.78 | 223.368 | 0.02225 | 3.190971
1.8 | 210.093 | 0.0225 | 3.001329
1.82 | 197.525 | 0.02275 | 2.821786
1.84 | 181.268 | 0.023 | 2.589543
1.86 | 172.139 | 0.02325 | 2.459129
1.88 | 151.699 | 0.0235 | 2.167129
1.9 | 139.318 | 0.02375 | 1.990257
1.92 | 128.023 | 0.024 | 1.8289
1.94 | 110.896 | 0.02425 | 1.584229
1.96 | 98.4163 | 0.0245 | 1.405947
1.98 | 90.3421 | 0.02475 | 1.290601
1.99 | 88.7304 | 0.024875 | 1.267577
1.995 | 87.6484 | 0.0249375 | 1.25212
1.997 | 86.6611 | 0.0249625 | 1.238016
1.9985 | 84.7737 | 0.02498125 | 1.211053
2 | 84.0649 | 0.025 | 1.200927