## まとめ
sheet_name | n | l | tensile_strength | young's_modulus
9_mul_ncf2_l19 | 2 | 19 | 37.70671 | 2424.107
9_mul_ncf3_l19 | 3 | 19 | 34.53 | 2448.816
9_mul_ncf4_l19 | 4 | 19 | 34.06871 | 2459.484
9_mul_ncf6_l10 | 5 | 19 | 32.54743 | 2304.564
9_mul_ncf2_l15 | 2 | 15 | 36.99657 | 2392.535
9_mul_ncf3_l15 | 3 | 15 | 36.04229 | 2382.474
9_mul_ncf4_l15 | 4 | 15 | 36.03443 | 2375.655
9_mul_ncf5_l19 | 5 | 15 | 34.12329 | 2468.445
9_mul_ncf2_l10 | 2 | 10 | 33.876 | 2355.361
9_mul_ncf3_l10 | 3 | 10 | 33.52614 | 2331.416
9_mul_ncf4_l10 | 4 | 10 | 33.62857 | 2318.728
9_mul_ncf5_l15 | 5 | 10 | 35.06457 | 2371.923

## 9_mul_ncf2_l10
TIME | FX | strain | stress | 9/multiple_cfrp/thickness=0.451/n_cfrp=2/lap=10/9_mul_ncf2_l10.csv
0.02 | 47.1072 | 0.0002857143 | 0.67296 | 最大応力 | 33.876
0.04 | 94.2145 | 0.0005714286 | 1.345921 | ヤング率 | 2355.361
0.06 | 141.322 | 0.0008571429 | 2.018886
0.08 | 188.429 | 0.001142857 | 2.691843
0.1 | 235.536 | 0.001428571 | 3.3648
0.12 | 282.643 | 0.001714286 | 4.037757
0.14 | 329.751 | 0.002 | 4.710729
0.16 | 376.858 | 0.002285714 | 5.383686
0.18 | 423.965 | 0.002571429 | 6.056643
0.2 | 471.072 | 0.002857143 | 6.7296
0.22 | 518.18 | 0.003142857 | 7.402571
0.24 | 565.281 | 0.003428571 | 8.075443
0.26 | 612.383 | 0.003714286 | 8.748329
0.28 | 659.489 | 0.004 | 9.421271
0.3 | 706.577 | 0.004285714 | 10.09396
0.32 | 753.682 | 0.004571429 | 10.76689
0.34 | 800.764 | 0.004857143 | 11.43949
0.36 | 847.816 | 0.005142857 | 12.11166
0.38 | 894.863 | 0.005428571 | 12.78376
0.4 | 941.848 | 0.005714286 | 13.45497
0.42 | 988.726 | 0.006 | 14.12466
0.44 | 1035.39 | 0.006285714 | 14.79129
0.46 | 1081.88 | 0.006571429 | 15.45543
0.48 | 1128.17 | 0.006857143 | 16.11671
0.5 | 1174.07 | 0.007142857 | 16.77243
0.52 | 1219.35 | 0.007428571 | 17.41929
0.54 | 1263.28 | 0.007714286 | 18.04686
0.56 | 1307.66 | 0.008 | 18.68086
0.58 | 1351.1 | 0.008285714 | 19.30143
0.6 | 1395.9 | 0.008571429 | 19.94143
0.62 | 1441.07 | 0.008857143 | 20.58671
0.64 | 1486.44 | 0.009142857 | 21.23486
0.66 | 1531.95 | 0.009428571 | 21.885
0.68 | 1577.35 | 0.009714286 | 22.53357
0.7 | 1623.06 | 0.01 | 23.18657
0.72 | 1668.7 | 0.01028571 | 23.83857
0.74 | 1714.14 | 0.01057143 | 24.48771
0.76 | 1759.64 | 0.01085714 | 25.13771
0.78 | 1804.91 | 0.01114286 | 25.78443
0.8 | 1850.11 | 0.01142857 | 26.43014
0.82 | 1895.48 | 0.01171429 | 27.07829
0.84 | 1940.78 | 0.012 | 27.72543
0.86 | 1986.14 | 0.01228571 | 28.37343
0.88 | 2031.49 | 0.01257143 | 29.02129
0.9 | 2076.39 | 0.01285714 | 29.66271
0.92 | 2120.38 | 0.01314286 | 30.29114
0.94 | 2162.92 | 0.01342857 | 30.89886
0.96 | 2202.3 | 0.01371429 | 31.46143
0.98 | 2239.23 | 0.014 | 31.989
1 | 2277.21 | 0.01428571 | 32.53157
1.02 | 2315.75 | 0.01457143 | 33.08214
1.04 | 2350.75 | 0.01485714 | 33.58214
1.06 | 2371.32 | 0.01514286 | 33.876
1.08 | 2349.92 | 0.01542857 | 33.57029
1.1 | 2274.48 | 0.01571429 | 32.49257
1.12 | 2151.33 | 0.016 | 30.73329
1.14 | 1943.07 | 0.01628571 | 27.75814
1.16 | 1583.48 | 0.01657143 | 22.62114
1.18 | 1319.65 | 0.01685714 | 18.85214
1.2 | 1040.7 | 0.01714286 | 14.86714
1.22 | 757.09 | 0.01742857 | 10.81557
1.24 | 599.627 | 0.01771429 | 8.5661
1.26 | 504.742 | 0.018 | 7.2106
1.28 | 417.261 | 0.01828571 | 5.960871
1.3 | 324.806 | 0.01857143 | 4.640086
1.32 | 244.536 | 0.01885714 | 3.493371
1.34 | 187.386 | 0.01914286 | 2.676943
1.36 | 156.45 | 0.01942857 | 2.235
1.38 | 141.693 | 0.01971429 | 2.024186
1.4 | 133.974 | 0.02 | 1.913914
1.42 | 128.651 | 0.02028571 | 1.837871
1.44 | 125.867 | 0.02057143 | 1.7981
1.46 | 124.202 | 0.02085714 | 1.774314
1.48 | 121.588 | 0.02114286 | 1.736971
1.5 | 118.375 | 0.02142857 | 1.691071
1.52 | 108.11 | 0.02171429 | 1.544429
1.54 | 81.3747 | 0.022 | 1.162496
1.56 | 48.6659 | 0.02228571 | 0.6952271
1.58 | 24.4101 | 0.02257143 | 0.3487157
1.6 | 20.733 | 0.02285714 | 0.2961857
1.62 | 20.1613 | 0.02314286 | 0.2880186
1.64 | 20.2108 | 0.02342857 | 0.2887257
1.66 | 20.283 | 0.02371429 | 0.2897571
1.68 | 20.3716 | 0.024 | 0.2910229
1.7 | 20.1776 | 0.02428571 | 0.2882514
1.72 | 19.5957 | 0.02457143 | 0.2799386
1.74 | 19.4549 | 0.02485714 | 0.2779271
1.76 | 19.1172 | 0.02514286 | 0.2731029
1.78 | 19.1004 | 0.02542857 | 0.2728629
1.8 | 19.1378 | 0.02571429 | 0.2733971
1.82 | 19.0607 | 0.026 | 0.2722957
1.84 | 18.9399 | 0.02628571 | 0.27057
1.86 | 19.08 | 0.02657143 | 0.2725714
1.88 | 19.2226 | 0.02685714 | 0.2746086
1.9 | 19.3531 | 0.02714286 | 0.2764729
1.92 | 19.1696 | 0.02742857 | 0.2738514
1.94 | 19.0774 | 0.02771429 | 0.2725343
1.96 | 19.1654 | 0.028 | 0.2737914
1.98 | 19.0707 | 0.02828571 | 0.2724386
1.99 | 19.0539 | 0.02842857 | 0.2721986
2 | 18.4865 | 0.02857143 | 0.2640929

## 9_mul_ncf2_l15
TIME | FX | strain | stress | 9/multiple_cfrp/thickness=0.451/n_cfrp=2/lap=15/9_mul_ncf2_l15.csv
0.02 | 51.5315 | 0.0003076923 | 0.7361643 | 最大応力 | 36.99657
0.04 | 103.063 | 0.0006153846 | 1.472329 | ヤング率 | 2392.535
0.06 | 154.595 | 0.0009230769 | 2.2085
0.08 | 206.126 | 0.001230769 | 2.944657
0.1 | 257.658 | 0.001538462 | 3.680829
0.12 | 309.189 | 0.001846154 | 4.416986
0.14 | 360.721 | 0.002153846 | 5.153157
0.16 | 412.252 | 0.002461538 | 5.889314
0.18 | 463.784 | 0.002769231 | 6.625486
0.2 | 515.315 | 0.003076923 | 7.361643
0.22 | 566.847 | 0.003384615 | 8.097814
0.24 | 618.378 | 0.003692308 | 8.833971
0.26 | 669.894 | 0.004 | 9.569914
0.28 | 721.404 | 0.004307692 | 10.30577
0.3 | 772.913 | 0.004615385 | 11.04161
0.32 | 824.419 | 0.004923077 | 11.77741
0.34 | 875.906 | 0.005230769 | 12.51294
0.36 | 927.318 | 0.005538462 | 13.2474
0.38 | 978.713 | 0.005846154 | 13.98161
0.4 | 1030.1 | 0.006153846 | 14.71571
0.42 | 1081.42 | 0.006461538 | 15.44886
0.44 | 1132.6 | 0.006769231 | 16.18
0.46 | 1183.58 | 0.007076923 | 16.90829
0.48 | 1234.16 | 0.007384615 | 17.63086
0.5 | 1284.37 | 0.007692308 | 18.34814
0.52 | 1333.41 | 0.008 | 19.04871
0.54 | 1381.15 | 0.008307692 | 19.73071
0.56 | 1428.39 | 0.008615385 | 20.40557
0.58 | 1477.69 | 0.008923077 | 21.10986
0.6 | 1527.3 | 0.009230769 | 21.81857
0.62 | 1577.09 | 0.009538462 | 22.52986
0.64 | 1626.94 | 0.009846154 | 23.242
0.66 | 1676.76 | 0.01015385 | 23.95371
0.68 | 1726.4 | 0.01046154 | 24.66286
0.7 | 1775.96 | 0.01076923 | 25.37086
0.72 | 1825.66 | 0.01107692 | 26.08086
0.74 | 1875.46 | 0.01138462 | 26.79229
0.76 | 1925.17 | 0.01169231 | 27.50243
0.78 | 1974.81 | 0.012 | 28.21157
0.8 | 2024.56 | 0.01230769 | 28.92229
0.82 | 2074.34 | 0.01261538 | 29.63343
0.84 | 2124.01 | 0.01292308 | 30.343
0.86 | 2173.82 | 0.01323077 | 31.05457
0.88 | 2223.56 | 0.01353846 | 31.76514
0.9 | 2273.31 | 0.01384615 | 32.47586
0.92 | 2322.77 | 0.01415385 | 33.18243
0.94 | 2372.07 | 0.01446154 | 33.88671
0.96 | 2421.05 | 0.01476923 | 34.58643
0.98 | 2470.3 | 0.01507692 | 35.29
1 | 2517.78 | 0.01538462 | 35.96829
1.02 | 2560.21 | 0.01569231 | 36.57443
1.04 | 2589.76 | 0.016 | 36.99657
1.06 | 2583.93 | 0.01630769 | 36.91329
1.08 | 2528.75 | 0.01661538 | 36.125
1.1 | 2395.33 | 0.01692308 | 34.219
1.12 | 2126.03 | 0.01723077 | 30.37186
1.14 | 1729.76 | 0.01753846 | 24.71086
1.16 | 1331.32 | 0.01784615 | 19.01886
1.18 | 1090.32 | 0.01815385 | 15.576
1.2 | 843.677 | 0.01846154 | 12.05253
1.22 | 609.676 | 0.01876923 | 8.709657
1.24 | 473.134 | 0.01907692 | 6.759057
1.26 | 372.033 | 0.01938462 | 5.314757
1.28 | 264.172 | 0.01969231 | 3.773886
1.3 | 216.367 | 0.02 | 3.090957
1.32 | 193.718 | 0.02030769 | 2.7674
1.34 | 181.756 | 0.02061538 | 2.596514
1.36 | 169.28 | 0.02092308 | 2.418286
1.38 | 163.894 | 0.02123077 | 2.341343
1.4 | 163.934 | 0.02153846 | 2.341914
1.42 | 164.463 | 0.02184615 | 2.349471
1.44 | 164.432 | 0.02215385 | 2.349029
1.46 | 161.521 | 0.02246154 | 2.307443
1.48 | 157.997 | 0.02276923 | 2.2571
1.5 | 152.922 | 0.02307692 | 2.1846
1.52 | 147.853 | 0.02338462 | 2.112186
1.54 | 138.673 | 0.02369231 | 1.981043
1.56 | 119.989 | 0.024 | 1.714129
1.58 | 97.9723 | 0.02430769 | 1.399604
1.6 | 90.8613 | 0.02461538 | 1.298019
1.62 | 84.3203 | 0.02492308 | 1.204576
1.64 | 79.3803 | 0.02523077 | 1.134004
1.66 | 74.8347 | 0.02553846 | 1.069067
1.68 | 71.1536 | 0.02584615 | 1.01648
1.7 | 68.4286 | 0.02615385 | 0.9775514
1.72 | 65.789 | 0.02646154 | 0.9398429
1.74 | 63.9877 | 0.02676923 | 0.91411
1.76 | 62.2413 | 0.02707692 | 0.8891614
1.78 | 60.8314 | 0.02738462 | 0.86902
1.8 | 60.1447 | 0.02769231 | 0.85921
1.82 | 58.3744 | 0.028 | 0.83392
1.84 | 56.8908 | 0.02830769 | 0.8127257
1.86 | 55.6842 | 0.02861538 | 0.7954886
1.88 | 53.5933 | 0.02892308 | 0.7656186
1.9 | 52.1349 | 0.02923077 | 0.7447843
1.92 | 50.7111 | 0.02953846 | 0.7244443
1.94 | 50.1776 | 0.02984615 | 0.7168229
1.96 | 49.3244 | 0.03015385 | 0.7046343
1.98 | 48.5453 | 0.03046154 | 0.6935043
2 | 47.0722 | 0.03076923 | 0.67246

## 9_mul_ncf2_l19
TIME | FX | strain | stress | 9/multiple_cfrp/thickness=0.451/n_cfrp=2/lap=19/9_mul_ncf2_l19.csv
0.02 | 55.6352 | 0.0003278689 | 0.7947886 | 最大応力 | 37.70671
0.04 | 111.27 | 0.0006557377 | 1.589571 | ヤング率 | 2424.107
0.06 | 166.906 | 0.0009836066 | 2.384371
0.08 | 222.541 | 0.001311475 | 3.179157
0.1 | 278.176 | 0.001639344 | 3.973943
0.12 | 333.811 | 0.001967213 | 4.768729
0.14 | 389.447 | 0.002295082 | 5.563529
0.16 | 445.082 | 0.002622951 | 6.358314
0.18 | 500.717 | 0.00295082 | 7.1531
0.2 | 556.352 | 0.003278689 | 7.947886
0.22 | 611.988 | 0.003606557 | 8.742686
0.24 | 667.62 | 0.003934426 | 9.537429
0.26 | 723.241 | 0.004262295 | 10.33201
0.28 | 778.861 | 0.004590164 | 11.12659
0.3 | 834.485 | 0.004918033 | 11.92121
0.32 | 890.095 | 0.005245902 | 12.71564
0.34 | 945.677 | 0.00557377 | 13.50967
0.36 | 1001.25 | 0.005901639 | 14.30357
0.38 | 1056.72 | 0.006229508 | 15.096
0.4 | 1112.14 | 0.006557377 | 15.88771
0.42 | 1167.4 | 0.006885246 | 16.67714
0.44 | 1222.56 | 0.007213115 | 17.46514
0.46 | 1277.33 | 0.007540984 | 18.24757
0.48 | 1331.26 | 0.007868852 | 19.018
0.5 | 1383.9 | 0.008196721 | 19.77
0.52 | 1434.44 | 0.00852459 | 20.492
0.54 | 1486.07 | 0.008852459 | 21.22957
0.56 | 1539.57 | 0.009180328 | 21.99386
0.58 | 1593.34 | 0.009508197 | 22.762
0.6 | 1647.25 | 0.009836066 | 23.53214
0.62 | 1701.25 | 0.01016393 | 24.30357
0.64 | 1755.05 | 0.0104918 | 25.07214
0.66 | 1808.71 | 0.01081967 | 25.83871
0.68 | 1862.7 | 0.01114754 | 26.61
0.7 | 1916.63 | 0.01147541 | 27.38043
0.72 | 1970.18 | 0.01180328 | 28.14543
0.74 | 2023.86 | 0.01213115 | 28.91229
0.76 | 2077.55 | 0.01245902 | 29.67929
0.78 | 2131 | 0.01278689 | 30.44286
0.8 | 2184.23 | 0.01311475 | 31.20329
0.82 | 2237.15 | 0.01344262 | 31.95929
0.84 | 2290 | 0.01377049 | 32.71429
0.86 | 2343.36 | 0.01409836 | 33.47657
0.88 | 2396.51 | 0.01442623 | 34.23586
0.9 | 2449.84 | 0.0147541 | 34.99771
0.92 | 2502.78 | 0.01508197 | 35.754
0.94 | 2555.58 | 0.01540984 | 36.50829
0.96 | 2605.02 | 0.0157377 | 37.21457
0.98 | 2639.47 | 0.01606557 | 37.70671
1 | 2595.84 | 0.01639344 | 37.08343
1.02 | 2343.56 | 0.01672131 | 33.47943
1.04 | 2059.32 | 0.01704918 | 29.41886
1.06 | 1726.66 | 0.01737705 | 24.66657
1.08 | 1235.85 | 0.01770492 | 17.655
1.1 | 1021.48 | 0.01803279 | 14.59257
1.12 | 893.921 | 0.01836066 | 12.7703
1.14 | 768.121 | 0.01868852 | 10.97316
1.16 | 652.064 | 0.01901639 | 9.3152
1.18 | 545.283 | 0.01934426 | 7.789757
1.2 | 444.931 | 0.01967213 | 6.356157
1.22 | 336.834 | 0.02 | 4.811914
1.24 | 258.034 | 0.02032787 | 3.6862
1.26 | 212.111 | 0.02065574 | 3.030157
1.28 | 177.124 | 0.02098361 | 2.530343
1.3 | 150.471 | 0.02131148 | 2.149586
1.32 | 128.357 | 0.02163934 | 1.833671
1.34 | 116.692 | 0.02196721 | 1.667029
1.36 | 108.502 | 0.02229508 | 1.550029
1.38 | 104.097 | 0.02262295 | 1.4871
1.4 | 100.926 | 0.02295082 | 1.4418
1.42 | 95.2484 | 0.02327869 | 1.360691
1.44 | 90.6473 | 0.02360656 | 1.294961
1.46 | 83.2177 | 0.02393443 | 1.188824
1.48 | 77.3306 | 0.0242623 | 1.104723
1.5 | 59.7044 | 0.02459016 | 0.85292
1.52 | 21.2357 | 0.02491803 | 0.3033671
1.54 | 13.1378 | 0.0252459 | 0.1876829
1.56 | 11.8432 | 0.02557377 | 0.1691886
1.58 | 11.919 | 0.02590164 | 0.1702714
1.6 | 11.9046 | 0.02622951 | 0.1700657
1.62 | 11.7353 | 0.02655738 | 0.1676471
1.64 | 11.8801 | 0.02688525 | 0.1697157
1.66 | 12.0181 | 0.02721311 | 0.1716871
1.68 | 12.0877 | 0.02754098 | 0.1726814
1.7 | 12.1148 | 0.02786885 | 0.1730686
1.72 | 11.9738 | 0.02819672 | 0.1710543
1.74 | 11.9386 | 0.02852459 | 0.1705514
1.76 | 12.0042 | 0.02885246 | 0.1714886
1.78 | 12.1134 | 0.02918033 | 0.1730486
1.8 | 12.2362 | 0.0295082 | 0.1748029
1.82 | 12.314 | 0.02983607 | 0.1759143
1.84 | 12.4362 | 0.03016393 | 0.17766
1.86 | 12.5708 | 0.0304918 | 0.1795829
1.88 | 12.6014 | 0.03081967 | 0.18002
1.9 | 12.6131 | 0.03114754 | 0.1801871
1.92 | 12.6833 | 0.03147541 | 0.18119
1.94 | 12.3646 | 0.03180328 | 0.1766371
1.96 | 11.9384 | 0.03213115 | 0.1705486
1.98 | 12.0028 | 0.03245902 | 0.1714686
1.99 | 12.0547 | 0.03262295 | 0.17221
2 | 12.0081 | 0.03278689 | 0.1715443

## 9_mul_ncf3_l10
TIME | FX | strain | stress | 9/multiple_cfrp/thickness=0.451/n_cfrp=3/lap=10/9_mul_ncf3_l10.csv
0.025 | 40.7998 | 0.00025 | 0.5828543 | 最大応力 | 33.52614
0.05 | 81.5995 | 0.0005 | 1.165707 | ヤング率 | 2331.416
0.075 | 122.399 | 0.00075 | 1.748557
0.1 | 163.199 | 0.001 | 2.331414
0.125 | 203.999 | 0.00125 | 2.914271
0.15 | 244.799 | 0.0015 | 3.497129
0.175 | 285.598 | 0.00175 | 4.079971
0.2 | 326.398 | 0.002 | 4.662829
0.225 | 367.198 | 0.00225 | 5.245686
0.25 | 407.998 | 0.0025 | 5.828543
0.275 | 448.798 | 0.00275 | 6.4114
0.3 | 489.597 | 0.003 | 6.994243
0.325 | 530.397 | 0.00325 | 7.5771
0.35 | 571.197 | 0.0035 | 8.159957
0.375 | 611.997 | 0.00375 | 8.742814
0.4 | 652.792 | 0.004 | 9.3256
0.425 | 693.587 | 0.00425 | 9.908386
0.45 | 734.386 | 0.0045 | 10.49123
0.475 | 775.151 | 0.00475 | 11.07359
0.5 | 815.928 | 0.005 | 11.65611
0.525 | 856.686 | 0.00525 | 12.23837
0.55 | 897.422 | 0.0055 | 12.82031
0.575 | 938.121 | 0.00575 | 13.40173
0.6 | 978.724 | 0.006 | 13.98177
0.625 | 1019.23 | 0.00625 | 14.56043
0.65 | 1059.51 | 0.0065 | 15.13586
0.675 | 1099.51 | 0.00675 | 15.70729
0.7 | 1139.2 | 0.007 | 16.27429
0.725 | 1178.41 | 0.00725 | 16.83443
0.75 | 1216.65 | 0.0075 | 17.38071
0.775 | 1253.49 | 0.00775 | 17.907
0.8 | 1290.08 | 0.008 | 18.42971
0.825 | 1327.09 | 0.00825 | 18.95843
0.85 | 1365.11 | 0.0085 | 19.50157
0.875 | 1404.06 | 0.00875 | 20.058
0.9 | 1443.19 | 0.009 | 20.617
0.925 | 1482.25 | 0.00925 | 21.175
0.95 | 1521.26 | 0.0095 | 21.73229
0.975 | 1560.49 | 0.00975 | 22.29271
1 | 1599.85 | 0.01 | 22.855
1.025 | 1639.1 | 0.01025 | 23.41571
1.05 | 1678.24 | 0.0105 | 23.97486
1.075 | 1717.29 | 0.01075 | 24.53271
1.1 | 1756.21 | 0.011 | 25.08871
1.125 | 1795.18 | 0.01125 | 25.64543
1.15 | 1834.26 | 0.0115 | 26.20371
1.175 | 1873.09 | 0.01175 | 26.75843
1.2 | 1912.18 | 0.012 | 27.31686
1.225 | 1951.04 | 0.01225 | 27.872
1.25 | 1990.14 | 0.0125 | 28.43057
1.275 | 2029.01 | 0.01275 | 28.98586
1.3 | 2067.66 | 0.013 | 29.538
1.325 | 2105.96 | 0.01325 | 30.08514
1.35 | 2144.26 | 0.0135 | 30.63229
1.375 | 2182.25 | 0.01375 | 31.175
1.4 | 2218.99 | 0.014 | 31.69986
1.425 | 2253.57 | 0.01425 | 32.19386
1.45 | 2283.34 | 0.0145 | 32.61914
1.475 | 2309.48 | 0.01475 | 32.99257
1.5 | 2332.8 | 0.015 | 33.32571
1.525 | 2346.83 | 0.01525 | 33.52614
1.55 | 2329.26 | 0.0155 | 33.27514
1.575 | 2266.15 | 0.01575 | 32.37357
1.6 | 2155.99 | 0.016 | 30.79986
1.625 | 1918.17 | 0.01625 | 27.40243
1.65 | 1650.73 | 0.0165 | 23.58186
1.675 | 1408.63 | 0.01675 | 20.12329
1.7 | 1221.07 | 0.017 | 17.44386
1.725 | 1057.1 | 0.01725 | 15.10143
1.75 | 887.434 | 0.0175 | 12.67763
1.775 | 716.799 | 0.01775 | 10.23999
1.8 | 542.099 | 0.018 | 7.744271
1.825 | 404.702 | 0.01825 | 5.781457
1.85 | 301.918 | 0.0185 | 4.313114
1.875 | 217.02 | 0.01875 | 3.100286
1.9 | 126.89 | 0.019 | 1.812714
1.925 | 13.491 | 0.01925 | 0.1927286
1.95 | 8.4509 | 0.0195 | 0.1207271
1.975 | 8.44457 | 0.01975 | 0.1206367
2 | 8.5458 | 0.02 | 0.1220829
2.025 | 8.64772 | 0.02025 | 0.1235389
2.05 | 8.57155 | 0.0205 | 0.1224507
2.075 | 8.63763 | 0.02075 | 0.1233947
2.1 | 8.52123 | 0.021 | 0.1217319
2.125 | 8.59054 | 0.02125 | 0.122722
2.15 | 8.68808 | 0.0215 | 0.1241154
2.175 | 8.7891 | 0.02175 | 0.1255586
2.2 | 8.30396 | 0.022 | 0.118628
2.225 | 8.39832 | 0.02225 | 0.119976
2.25 | 8.4906 | 0.0225 | 0.1212943
2.275 | 8.56651 | 0.02275 | 0.1223787
2.3 | 8.48747 | 0.023 | 0.1212496
2.325 | 8.57882 | 0.02325 | 0.1225546
2.35 | 8.67094 | 0.0235 | 0.1238706
2.375 | 8.75298 | 0.02375 | 0.1250426
2.4 | 8.8413 | 0.024 | 0.1263043
2.425 | 8.93148 | 0.02425 | 0.1275926
2.45 | 9.02355 | 0.0245 | 0.1289079
2.475 | 9.11563 | 0.02475 | 0.1302233
2.5 | 9.09147 | 0.025 | 0.1298781

## 9_mul_ncf3_l15
TIME | FX | strain | stress | 9/multiple_cfrp/thickness=0.451/n_cfrp=3/lap=15/9_mul_ncf3_l15.csv
0.025 | 46.3258 | 0.0002777778 | 0.6617971 | 最大応力 | 36.04229
0.05 | 92.6517 | 0.0005555556 | 1.323596 | ヤング率 | 2382.474
0.075 | 138.978 | 0.0008333333 | 1.9854
0.1 | 185.303 | 0.001111111 | 2.647186
0.125 | 231.629 | 0.001388889 | 3.308986
0.15 | 277.955 | 0.001666667 | 3.970786
0.175 | 324.281 | 0.001944444 | 4.632586
0.2 | 370.607 | 0.002222222 | 5.294386
0.225 | 416.933 | 0.0025 | 5.956186
0.25 | 463.258 | 0.002777778 | 6.617971
0.275 | 509.584 | 0.003055556 | 7.279771
0.3 | 555.91 | 0.003333333 | 7.941571
0.325 | 602.227 | 0.003611111 | 8.603243
0.35 | 648.537 | 0.003888889 | 9.264814
0.375 | 694.851 | 0.004166667 | 9.926443
0.4 | 741.164 | 0.004444444 | 10.58806
0.425 | 787.476 | 0.004722222 | 11.24966
0.45 | 833.744 | 0.005 | 11.91063
0.475 | 880.009 | 0.005277778 | 12.57156
0.5 | 926.226 | 0.005555556 | 13.2318
0.525 | 972.393 | 0.005833333 | 13.89133
0.55 | 1018.52 | 0.006111111 | 14.55029
0.575 | 1064.58 | 0.006388889 | 15.20829
0.6 | 1110.45 | 0.006666667 | 15.86357
0.625 | 1156.11 | 0.006944444 | 16.51586
0.65 | 1201.39 | 0.007222222 | 17.16271
0.675 | 1245.97 | 0.0075 | 17.79957
0.7 | 1289.34 | 0.007777778 | 18.41914
0.725 | 1331.22 | 0.008055556 | 19.01743
0.75 | 1374.25 | 0.008333333 | 19.63214
0.775 | 1416.76 | 0.008611111 | 20.23943
0.8 | 1458.79 | 0.008888889 | 20.83986
0.825 | 1502.25 | 0.009166667 | 21.46071
0.85 | 1546.22 | 0.009444444 | 22.08886
0.875 | 1590.41 | 0.009722222 | 22.72014
0.9 | 1635.08 | 0.01 | 23.35829
0.925 | 1679.71 | 0.01027778 | 23.99586
0.95 | 1724.09 | 0.01055556 | 24.62986
0.975 | 1768.38 | 0.01083333 | 25.26257
1 | 1812.44 | 0.01111111 | 25.892
1.025 | 1856.5 | 0.01138889 | 26.52143
1.05 | 1900.87 | 0.01166667 | 27.15529
1.075 | 1945.21 | 0.01194444 | 27.78871
1.1 | 1989.3 | 0.01222222 | 28.41857
1.125 | 2033.42 | 0.0125 | 29.04886
1.15 | 2077.06 | 0.01277778 | 29.67229
1.175 | 2121.17 | 0.01305556 | 30.30243
1.2 | 2164.99 | 0.01333333 | 30.92843
1.225 | 2208.99 | 0.01361111 | 31.557
1.25 | 2252.54 | 0.01388889 | 32.17914
1.275 | 2296.05 | 0.01416667 | 32.80071
1.3 | 2339.48 | 0.01444444 | 33.42114
1.325 | 2382.31 | 0.01472222 | 34.033
1.35 | 2425.43 | 0.015 | 34.649
1.375 | 2467.37 | 0.01527778 | 35.24814
1.4 | 2502.87 | 0.01555556 | 35.75529
1.425 | 2522.96 | 0.01583333 | 36.04229
1.45 | 2511.39 | 0.01611111 | 35.877
1.475 | 2431.64 | 0.01638889 | 34.73771
1.5 | 2233.16 | 0.01666667 | 31.90229
1.525 | 1749.16 | 0.01694444 | 24.988
1.55 | 1378.2 | 0.01722222 | 19.68857
1.575 | 973.572 | 0.0175 | 13.90817
1.6 | 678.058 | 0.01777778 | 9.686543
1.625 | 498.765 | 0.01805556 | 7.125214
1.65 | 415.828 | 0.01833333 | 5.9404
1.675 | 345.461 | 0.01861111 | 4.935157
1.7 | 275.636 | 0.01888889 | 3.937657
1.725 | 194.615 | 0.01916667 | 2.780214
1.75 | 105.412 | 0.01944444 | 1.505886
1.775 | 65.7121 | 0.01972222 | 0.9387443
1.8 | 46.8449 | 0.02 | 0.6692129
1.825 | 36.8931 | 0.02027778 | 0.5270443
1.85 | 28.4308 | 0.02055556 | 0.4061543
1.875 | 26.1083 | 0.02083333 | 0.3729757
1.9 | 24.1506 | 0.02111111 | 0.3450086
1.925 | 22.2788 | 0.02138889 | 0.3182686
1.95 | 19.4455 | 0.02166667 | 0.2777929
1.975 | 16.7346 | 0.02194444 | 0.2390657
2 | 11.2375 | 0.02222222 | 0.1605357
2.025 | 11.1328 | 0.0225 | 0.15904
2.05 | 11.2451 | 0.02277778 | 0.1606443
2.075 | 11.0387 | 0.02305556 | 0.1576957
2.1 | 11.1679 | 0.02333333 | 0.1595414
2.125 | 11.2745 | 0.02361111 | 0.1610643
2.15 | 11.3931 | 0.02388889 | 0.1627586
2.175 | 11.5112 | 0.02416667 | 0.1644457
2.2 | 11.6319 | 0.02444444 | 0.16617
2.225 | 11.7641 | 0.02472222 | 0.1680586
2.25 | 11.8954 | 0.025 | 0.1699343
2.275 | 12.0275 | 0.02527778 | 0.1718214
2.3 | 12.1588 | 0.02555556 | 0.1736971
2.325 | 12.1355 | 0.02583333 | 0.1733643
2.35 | 12.2565 | 0.02611111 | 0.1750929
2.375 | 12.2406 | 0.02638889 | 0.1748657
2.4 | 11.3609 | 0.02666667 | 0.1622986
2.425 | 10.4077 | 0.02694444 | 0.1486814
2.45 | 10.0755 | 0.02722222 | 0.1439357
2.475 | 10.1599 | 0.0275 | 0.1451414
2.5 | 10.2211 | 0.02777778 | 0.1460157

## 9_mul_ncf3_l19
TIME | FX | strain | stress | 9/multiple_cfrp/thickness=0.451/n_cfrp=3/lap=19/9_mul_ncf3_l19.csv
0.025 | 52.2613 | 0.000304878 | 0.74659 | 最大応力 | 34.53
0.05 | 104.523 | 0.0006097561 | 1.493186 | ヤング率 | 2448.816
0.075 | 156.784 | 0.0009146341 | 2.239771
0.1 | 209.045 | 0.001219512 | 2.986357
0.125 | 261.307 | 0.00152439 | 3.732957
0.15 | 313.568 | 0.001829268 | 4.479543
0.175 | 365.829 | 0.002134146 | 5.226129
0.2 | 418.091 | 0.002439024 | 5.972729
0.225 | 470.352 | 0.002743902 | 6.719314
0.25 | 522.613 | 0.00304878 | 7.4659
0.275 | 574.858 | 0.003353659 | 8.212257
0.3 | 627.078 | 0.003658537 | 8.958257
0.325 | 679.271 | 0.003963415 | 9.703871
0.35 | 731.431 | 0.004268293 | 10.44901
0.375 | 783.414 | 0.004573171 | 11.19163
0.4 | 835.105 | 0.004878049 | 11.93007
0.425 | 885.578 | 0.005182927 | 12.65111
0.45 | 934.637 | 0.005487805 | 13.35196
0.475 | 981.696 | 0.005792683 | 14.02423
0.5 | 1030.79 | 0.006097561 | 14.72557
0.525 | 1081.23 | 0.006402439 | 15.44614
0.55 | 1131.68 | 0.006707317 | 16.16686
0.575 | 1182.22 | 0.007012195 | 16.88886
0.6 | 1232.77 | 0.007317073 | 17.611
0.625 | 1283.27 | 0.007621951 | 18.33243
0.65 | 1333.37 | 0.007926829 | 19.04814
0.675 | 1382.84 | 0.008231707 | 19.75486
0.7 | 1430.66 | 0.008536585 | 20.438
0.725 | 1478.85 | 0.008841463 | 21.12643
0.75 | 1526.72 | 0.009146341 | 21.81029
0.775 | 1576 | 0.00945122 | 22.51429
0.8 | 1625.33 | 0.009756098 | 23.219
0.825 | 1675.03 | 0.01006098 | 23.929
0.85 | 1724.58 | 0.01036585 | 24.63686
0.875 | 1773.98 | 0.01067073 | 25.34257
0.9 | 1823.24 | 0.01097561 | 26.04629
0.925 | 1872.68 | 0.01128049 | 26.75257
0.95 | 1922.38 | 0.01158537 | 27.46257
0.975 | 1971.84 | 0.01189024 | 28.16914
1 | 2021.48 | 0.01219512 | 28.87829
1.025 | 2070.64 | 0.0125 | 29.58057
1.05 | 2119.95 | 0.01280488 | 30.285
1.075 | 2169.3 | 0.01310976 | 30.99
1.1 | 2218.41 | 0.01341463 | 31.69157
1.125 | 2266.71 | 0.01371951 | 32.38157
1.15 | 2314.46 | 0.01402439 | 33.06371
1.175 | 2359.6 | 0.01432927 | 33.70857
1.2 | 2396.12 | 0.01463415 | 34.23029
1.225 | 2413.53 | 0.01493902 | 34.479
1.25 | 2417.1 | 0.0152439 | 34.53
1.275 | 2387.05 | 0.01554878 | 34.10071
1.3 | 2263.66 | 0.01585366 | 32.338
1.325 | 1868.36 | 0.01615854 | 26.69086
1.35 | 1501.01 | 0.01646341 | 21.443
1.375 | 1159.32 | 0.01676829 | 16.56171
1.4 | 743.64 | 0.01707317 | 10.62343
1.425 | 552.438 | 0.01737805 | 7.891971
1.45 | 405.726 | 0.01768293 | 5.796086
1.475 | 231.435 | 0.0179878 | 3.306214
1.5 | 88.0897 | 0.01829268 | 1.258424
1.525 | 48.8612 | 0.01859756 | 0.6980171
1.55 | 34.5599 | 0.01890244 | 0.4937129
1.575 | 19.4932 | 0.01920732 | 0.2784743
1.6 | 13.6389 | 0.0195122 | 0.1948414
1.625 | 12.8192 | 0.01981707 | 0.1831314
1.65 | 12.3465 | 0.02012195 | 0.1763786
1.675 | 12.4119 | 0.02042683 | 0.1773129
1.7 | 12.4932 | 0.02073171 | 0.1784743
1.725 | 12.6312 | 0.02103659 | 0.1804457
1.75 | 12.8134 | 0.02134146 | 0.1830486
1.775 | 12.9156 | 0.02164634 | 0.1845086
1.8 | 12.8192 | 0.02195122 | 0.1831314
1.825 | 12.9812 | 0.0222561 | 0.1854457
1.85 | 12.9346 | 0.02256098 | 0.18478
1.875 | 13.0491 | 0.02286585 | 0.1864157
1.9 | 13.2231 | 0.02317073 | 0.1889014
1.925 | 13.397 | 0.02347561 | 0.1913857
1.95 | 13.4363 | 0.02378049 | 0.1919471
1.975 | 13.4528 | 0.02408537 | 0.1921829
2 | 13.0899 | 0.02439024 | 0.1869986
2.025 | 12.7951 | 0.02469512 | 0.1827871
2.05 | 12.7501 | 0.025 | 0.1821443
2.075 | 12.8124 | 0.02530488 | 0.1830343
2.1 | 12.7268 | 0.02560976 | 0.1818114
2.125 | 12.6096 | 0.02591463 | 0.1801371
2.15 | 12.3248 | 0.02621951 | 0.1760686
2.175 | 12.1469 | 0.02652439 | 0.1735271
2.2 | 12.0918 | 0.02682927 | 0.17274
2.225 | 12.2289 | 0.02713415 | 0.1746986
2.25 | 12.3662 | 0.02743902 | 0.17666
2.275 | 12.0445 | 0.0277439 | 0.1720643
2.3 | 12.1337 | 0.02804878 | 0.1733386
2.325 | 12.1474 | 0.02835366 | 0.1735343
2.35 | 12.2648 | 0.02865854 | 0.1752114
2.375 | 12.0644 | 0.02896341 | 0.1723486
2.4 | 11.4442 | 0.02926829 | 0.1634886
2.425 | 11.5263 | 0.02957317 | 0.1646614
2.45 | 11.6449 | 0.02987805 | 0.1663557
2.475 | 11.7267 | 0.03018293 | 0.1675243
2.4875 | 11.7148 | 0.03033537 | 0.1673543
2.4937 | 11.6781 | 0.03041098 | 0.16683
2.4962 | 11.6573 | 0.03044146 | 0.1665329
2.4981 | 11.4535 | 0.03046463 | 0.1636214
2.5 | 11.4363 | 0.0304878 | 0.1633757

## 9_mul_ncf4_l10
TIME | FX | strain | stress | 9/multiple_cfrp/thickness=0.451/n_cfrp=4/lap=10/9_mul_ncf4_l10.csv
0.03 | 37.4564 | 0.0002307692 | 0.5350914 | 最大応力 | 33.62857
0.06 | 74.9128 | 0.0004615385 | 1.070183 | ヤング率 | 2318.728
0.09 | 112.369 | 0.0006923077 | 1.605271
0.12 | 149.826 | 0.0009230769 | 2.140371
0.15 | 187.282 | 0.001153846 | 2.675457
0.18 | 224.738 | 0.001384615 | 3.210543
0.21 | 262.195 | 0.001615385 | 3.745643
0.24 | 299.651 | 0.001846154 | 4.280729
0.27 | 337.107 | 0.002076923 | 4.815814
0.3 | 374.564 | 0.002307692 | 5.350914
0.33 | 412.02 | 0.002538462 | 5.886
0.36 | 449.477 | 0.002769231 | 6.4211
0.39 | 486.933 | 0.003 | 6.956186
0.42 | 524.389 | 0.003230769 | 7.491271
0.45 | 561.846 | 0.003461538 | 8.026371
0.48 | 599.294 | 0.003692308 | 8.561343
0.51 | 636.736 | 0.003923077 | 9.096229
0.54 | 674.177 | 0.004153846 | 9.6311
0.57 | 711.627 | 0.004384615 | 10.1661
0.6 | 749.067 | 0.004615385 | 10.70096
0.63 | 786.509 | 0.004846154 | 11.23584
0.66 | 823.954 | 0.005076923 | 11.77077
0.69 | 861.371 | 0.005307692 | 12.3053
0.72 | 898.782 | 0.005538462 | 12.83974
0.75 | 936.17 | 0.005769231 | 13.37386
0.78 | 973.496 | 0.006 | 13.90709
0.81 | 1010.76 | 0.006230769 | 14.43943
0.84 | 1047.89 | 0.006461538 | 14.96986
0.87 | 1084.88 | 0.006692308 | 15.49829
0.9 | 1121.6 | 0.006923077 | 16.02286
0.93 | 1157.96 | 0.007153846 | 16.54229
0.96 | 1193.72 | 0.007384615 | 17.05314
0.99 | 1228.28 | 0.007615385 | 17.54686
1.02 | 1261 | 0.007846154 | 18.01429
1.05 | 1292.78 | 0.008076923 | 18.46829
1.08 | 1326.18 | 0.008307692 | 18.94543
1.11 | 1360.92 | 0.008538462 | 19.44171
1.14 | 1396.42 | 0.008769231 | 19.94886
1.17 | 1432.03 | 0.009 | 20.45757
1.2 | 1467.63 | 0.009230769 | 20.96614
1.23 | 1503.35 | 0.009461538 | 21.47643
1.26 | 1539.03 | 0.009692308 | 21.98614
1.29 | 1574.94 | 0.009923077 | 22.49914
1.32 | 1610.75 | 0.01015385 | 23.01071
1.35 | 1646.47 | 0.01038462 | 23.521
1.38 | 1682.03 | 0.01061538 | 24.029
1.41 | 1717.7 | 0.01084615 | 24.53857
1.44 | 1753.31 | 0.01107692 | 25.04729
1.47 | 1788.95 | 0.01130769 | 25.55643
1.5 | 1824.82 | 0.01153846 | 26.06886
1.53 | 1860.6 | 0.01176923 | 26.58
1.56 | 1896.22 | 0.012 | 27.08886
1.59 | 1931.9 | 0.01223077 | 27.59857
1.62 | 1967.63 | 0.01246154 | 28.109
1.65 | 2003.31 | 0.01269231 | 28.61871
1.68 | 2038.71 | 0.01292308 | 29.12443
1.71 | 2074.11 | 0.01315385 | 29.63014
1.74 | 2109.27 | 0.01338462 | 30.13243
1.77 | 2144.07 | 0.01361538 | 30.62957
1.8 | 2179.12 | 0.01384615 | 31.13029
1.83 | 2213.82 | 0.01407692 | 31.626
1.86 | 2247.37 | 0.01430769 | 32.10529
1.89 | 2279.95 | 0.01453846 | 32.57071
1.92 | 2310.14 | 0.01476923 | 33.002
1.95 | 2336.09 | 0.015 | 33.37271
1.98 | 2353.99 | 0.01523077 | 33.62843
2.01 | 2354 | 0.01546154 | 33.62857
2.04 | 2325.89 | 0.01569231 | 33.227
2.07 | 2260.59 | 0.01592308 | 32.29414
2.1 | 2149.06 | 0.01615385 | 30.70086
2.13 | 1860.59 | 0.01638462 | 26.57986
2.16 | 1577.65 | 0.01661538 | 22.53786
2.19 | 1296.94 | 0.01684615 | 18.52771
2.22 | 823.802 | 0.01707692 | 11.7686
2.25 | 479.22 | 0.01730769 | 6.846
2.28 | 307.75 | 0.01753846 | 4.396429
2.31 | 210.222 | 0.01776923 | 3.003171
2.34 | 149.02 | 0.018 | 2.128857
2.37 | 125.066 | 0.01823077 | 1.786657
2.4 | 113.343 | 0.01846154 | 1.619186
2.43 | 104.814 | 0.01869231 | 1.497343
2.46 | 98.4265 | 0.01892308 | 1.406093
2.49 | 94.0753 | 0.01915385 | 1.343933
2.52 | 90.1631 | 0.01938462 | 1.288044
2.55 | 85.2678 | 0.01961538 | 1.218111
2.58 | 81.3656 | 0.01984615 | 1.162366
2.61 | 79.2582 | 0.02007692 | 1.13226
2.64 | 76.1455 | 0.02030769 | 1.087793
2.67 | 74.113 | 0.02053846 | 1.058757
2.7 | 72.6342 | 0.02076923 | 1.037631
2.73 | 71.0053 | 0.021 | 1.014361
2.76 | 69.2422 | 0.02123077 | 0.9891743
2.79 | 66.5393 | 0.02146154 | 0.9505614
2.82 | 64.8855 | 0.02169231 | 0.9269357
2.85 | 62.8754 | 0.02192308 | 0.89822
2.88 | 61.0572 | 0.02215385 | 0.8722457
2.91 | 59.6767 | 0.02238462 | 0.8525243
2.94 | 58.9896 | 0.02261538 | 0.8427086
2.97 | 57.7181 | 0.02284615 | 0.8245443
2.985 | 57.2446 | 0.02296154 | 0.81778
2.9925 | 56.6128 | 0.02301923 | 0.8087543
2.9955 | 55.9161 | 0.02304231 | 0.7988014
2.9977 | 54.7213 | 0.02305923 | 0.7817329
3 | 53.8577 | 0.02307692 | 0.7693957

## 9_mul_ncf4_l15
TIME | FX | strain | stress | 9/multiple_cfrp/thickness=0.451/n_cfrp=4/lap=15/9_mul_ncf4_l15.csv
0.03 | 43.3815 | 0.0002608696 | 0.6197357 | 最大応力 | 36.03443
0.06 | 86.7631 | 0.0005217391 | 1.239473 | ヤング率 | 2375.655
0.09 | 130.145 | 0.0007826087 | 1.859214
0.12 | 173.526 | 0.001043478 | 2.478943
0.15 | 216.908 | 0.001304348 | 3.098686
0.18 | 260.289 | 0.001565217 | 3.718414
0.21 | 303.671 | 0.001826087 | 4.338157
0.24 | 347.052 | 0.002086957 | 4.957886
0.27 | 390.434 | 0.002347826 | 5.577629
0.3 | 433.815 | 0.002608696 | 6.197357
0.33 | 477.197 | 0.002869565 | 6.8171
0.36 | 520.579 | 0.003130435 | 7.436843
0.39 | 563.96 | 0.003391304 | 8.056571
0.42 | 607.337 | 0.003652174 | 8.676243
0.45 | 650.708 | 0.003913043 | 9.295829
0.48 | 694.063 | 0.004173913 | 9.915186
0.51 | 737.416 | 0.004434783 | 10.53451
0.54 | 780.772 | 0.004695652 | 11.15389
0.57 | 824.124 | 0.004956522 | 11.7732
0.6 | 867.458 | 0.005217391 | 12.39226
0.63 | 910.76 | 0.005478261 | 13.01086
0.66 | 954.038 | 0.00573913 | 13.62911
0.69 | 997.271 | 0.006 | 14.24673
0.72 | 1040.42 | 0.00626087 | 14.86314
0.75 | 1083.43 | 0.006521739 | 15.47757
0.78 | 1126.23 | 0.006782609 | 16.089
0.81 | 1168.68 | 0.007043478 | 16.69543
0.84 | 1210.37 | 0.007304348 | 17.291
0.87 | 1250.88 | 0.007565217 | 17.86971
0.9 | 1289.12 | 0.007826087 | 18.416
0.93 | 1326.55 | 0.008086957 | 18.95071
0.96 | 1365.55 | 0.008347826 | 19.50786
0.99 | 1405.34 | 0.008608696 | 20.07629
1.02 | 1446.39 | 0.008869565 | 20.66271
1.05 | 1487.69 | 0.009130435 | 21.25271
1.08 | 1529.03 | 0.009391304 | 21.84329
1.11 | 1570.29 | 0.009652174 | 22.43271
1.14 | 1611.72 | 0.009913043 | 23.02457
1.17 | 1653.05 | 0.01017391 | 23.615
1.2 | 1694.18 | 0.01043478 | 24.20257
1.23 | 1735.02 | 0.01069565 | 24.786
1.26 | 1776.13 | 0.01095652 | 25.37329
1.29 | 1817.32 | 0.01121739 | 25.96171
1.32 | 1858.63 | 0.01147826 | 26.55186
1.35 | 1899.64 | 0.01173913 | 27.13771
1.38 | 1940.4 | 0.012 | 27.72
1.41 | 1981.29 | 0.01226087 | 28.30414
1.44 | 2022.16 | 0.01252174 | 28.888
1.47 | 2063.14 | 0.01278261 | 29.47343
1.5 | 2104.08 | 0.01304348 | 30.05829
1.53 | 2145.1 | 0.01330435 | 30.64429
1.56 | 2185.87 | 0.01356522 | 31.22671
1.59 | 2226.15 | 0.01382609 | 31.80214
1.62 | 2266.4 | 0.01408696 | 32.37714
1.65 | 2306.66 | 0.01434783 | 32.95229
1.68 | 2347.54 | 0.0146087 | 33.53629
1.71 | 2388.26 | 0.01486957 | 34.118
1.74 | 2428.38 | 0.01513043 | 34.69114
1.77 | 2467.12 | 0.0153913 | 35.24457
1.8 | 2501.41 | 0.01565217 | 35.73443
1.83 | 2522.41 | 0.01591304 | 36.03443
1.86 | 2519.57 | 0.01617391 | 35.99386
1.89 | 2449.77 | 0.01643478 | 34.99671
1.92 | 2233.28 | 0.01669565 | 31.904
1.95 | 1856.7 | 0.01695652 | 26.52429
1.98 | 1400.36 | 0.01721739 | 20.00514
2.01 | 990.761 | 0.01747826 | 14.15373
2.04 | 608.237 | 0.01773913 | 8.6891
2.07 | 397.173 | 0.018 | 5.6739
2.1 | 291.529 | 0.01826087 | 4.1647
2.13 | 202.789 | 0.01852174 | 2.896986
2.16 | 17.4873 | 0.01878261 | 0.2498186
2.19 | 7.8198 | 0.01904348 | 0.1117114
2.22 | 7.55716 | 0.01930435 | 0.1079594
2.25 | 7.58062 | 0.01956522 | 0.1082946
2.28 | 7.50778 | 0.01982609 | 0.107254
2.31 | 7.52539 | 0.02008696 | 0.1075056
2.34 | 7.49738 | 0.02034783 | 0.1071054
2.37 | 7.59162 | 0.0206087 | 0.1084517
2.4 | 7.68747 | 0.02086957 | 0.109821
2.43 | 7.78247 | 0.02113043 | 0.1111781
2.46 | 7.87844 | 0.0213913 | 0.1125491
2.49 | 7.97214 | 0.02165217 | 0.1138877
2.52 | 8.0399 | 0.02191304 | 0.1148557
2.55 | 8.13434 | 0.02217391 | 0.1162049
2.58 | 8.23002 | 0.02243478 | 0.1175717
2.61 | 8.29394 | 0.02269565 | 0.1184849
2.64 | 8.35952 | 0.02295652 | 0.1194217
2.67 | 8.45449 | 0.02321739 | 0.1207784
2.7 | 8.54623 | 0.02347826 | 0.122089
2.73 | 8.6318 | 0.02373913 | 0.1233114
2.76 | 8.70071 | 0.024 | 0.1242959
2.79 | 8.79289 | 0.02426087 | 0.1256127
2.82 | 8.87558 | 0.02452174 | 0.126794
2.85 | 8.96736 | 0.02478261 | 0.1281051
2.88 | 9.05775 | 0.02504348 | 0.1293964
2.91 | 9.15184 | 0.02530435 | 0.1307406
2.94 | 9.19369 | 0.02556522 | 0.1313384
2.97 | 9.24974 | 0.02582609 | 0.1321391
3 | 9.05464 | 0.02608696 | 0.129352

## 9_mul_ncf4_l19
TIME | FX | strain | stress | 9/multiple_cfrp/thickness=0.451/n_cfrp=4/lap=19/9_mul_ncf4_l19.csv
0.03 | 50.1448 | 0.0002912621 | 0.7163543 | 最大応力 | 34.06871
0.06 | 100.29 | 0.0005825243 | 1.432714 | ヤング率 | 2459.484
0.09 | 150.434 | 0.0008737864 | 2.149057
0.12 | 200.579 | 0.001165049 | 2.865414
0.15 | 250.724 | 0.001456311 | 3.581771
0.18 | 300.869 | 0.001747573 | 4.298129
0.21 | 351.014 | 0.002038835 | 5.014486
0.24 | 401.159 | 0.002330097 | 5.730843
0.27 | 451.303 | 0.002621359 | 6.447186
0.3 | 501.448 | 0.002912621 | 7.163543
0.33 | 551.593 | 0.003203883 | 7.8799
0.36 | 601.714 | 0.003495146 | 8.595914
0.39 | 651.828 | 0.003786408 | 9.311829
0.42 | 701.918 | 0.00407767 | 10.0274
0.45 | 751.941 | 0.004368932 | 10.74201
0.48 | 801.702 | 0.004660194 | 11.45289
0.51 | 851.148 | 0.004951456 | 12.15926
0.54 | 899.806 | 0.005242718 | 12.85437
0.57 | 946.693 | 0.005533981 | 13.52419
0.6 | 991.025 | 0.005825243 | 14.1575
0.63 | 1033.03 | 0.006116505 | 14.75757
0.66 | 1079.11 | 0.006407767 | 15.41586
0.69 | 1126.19 | 0.006699029 | 16.08843
0.72 | 1174.09 | 0.006990291 | 16.77271
0.75 | 1221.8 | 0.007281553 | 17.45429
0.78 | 1269.44 | 0.007572816 | 18.13486
0.81 | 1316.76 | 0.007864078 | 18.81086
0.84 | 1363.47 | 0.00815534 | 19.47814
0.87 | 1409.61 | 0.008446602 | 20.13729
0.9 | 1455.3 | 0.008737864 | 20.79
0.93 | 1502.26 | 0.009029126 | 21.46086
0.96 | 1549.55 | 0.009320388 | 22.13643
0.99 | 1596.62 | 0.00961165 | 22.80886
1.02 | 1643.84 | 0.009902913 | 23.48343
1.05 | 1690.82 | 0.01019417 | 24.15457
1.08 | 1738.1 | 0.01048544 | 24.83
1.11 | 1785.21 | 0.0107767 | 25.503
1.14 | 1832.34 | 0.01106796 | 26.17629
1.17 | 1879.44 | 0.01135922 | 26.84914
1.2 | 1926.3 | 0.01165049 | 27.51857
1.23 | 1973.08 | 0.01194175 | 28.18686
1.26 | 2019.85 | 0.01223301 | 28.855
1.29 | 2066.27 | 0.01252427 | 29.51814
1.32 | 2112.62 | 0.01281553 | 30.18029
1.35 | 2159.11 | 0.0131068 | 30.84443
1.38 | 2205.3 | 0.01339806 | 31.50429
1.41 | 2251.49 | 0.01368932 | 32.16414
1.44 | 2296.42 | 0.01398058 | 32.806
1.47 | 2338.87 | 0.01427184 | 33.41243
1.5 | 2371.29 | 0.01456311 | 33.87557
1.53 | 2384.81 | 0.01485437 | 34.06871
1.56 | 2380.06 | 0.01514563 | 34.00086
1.59 | 2353.88 | 0.01543689 | 33.62686
1.62 | 2267.61 | 0.01572816 | 32.39443
1.65 | 2047.52 | 0.01601942 | 29.25029
1.68 | 1560.34 | 0.01631068 | 22.29057
1.71 | 1016.53 | 0.01660194 | 14.52186
1.74 | 590.266 | 0.0168932 | 8.432371
1.77 | 393.202 | 0.01718447 | 5.617171
1.8 | 182.409 | 0.01747573 | 2.605843
1.83 | 92.5062 | 0.01776699 | 1.321517
1.86 | 73.7614 | 0.01805825 | 1.053734
1.89 | 63.8041 | 0.01834951 | 0.9114871
1.92 | 57.6824 | 0.01864078 | 0.8240343
1.95 | 52.5814 | 0.01893204 | 0.7511629
1.98 | 50.0753 | 0.0192233 | 0.7153614
2.01 | 47.4264 | 0.01951456 | 0.67752
2.04 | 44.6564 | 0.01980583 | 0.6379486
2.07 | 41.2722 | 0.02009709 | 0.5896029
2.1 | 37.6753 | 0.02038835 | 0.5382186
2.13 | 35.6608 | 0.02067961 | 0.50944
2.16 | 33.8655 | 0.02097087 | 0.4837929
2.19 | 32.5105 | 0.02126214 | 0.4644357
2.22 | 31.9587 | 0.0215534 | 0.4565529
2.25 | 31.658 | 0.02184466 | 0.4522571
2.28 | 31.568 | 0.02213592 | 0.4509714
2.31 | 30.3329 | 0.02242718 | 0.4333271
2.34 | 29.9893 | 0.02271845 | 0.4284186
2.37 | 29.644 | 0.02300971 | 0.4234857
2.4 | 29.4605 | 0.02330097 | 0.4208643
2.43 | 29.4337 | 0.02359223 | 0.4204814
2.46 | 29.4648 | 0.0238835 | 0.4209257
2.49 | 29.7136 | 0.02417476 | 0.42448
2.52 | 29.8035 | 0.02446602 | 0.4257643
2.55 | 30.0127 | 0.02475728 | 0.4287529
2.58 | 30.1148 | 0.02504854 | 0.4302114
2.61 | 29.9909 | 0.02533981 | 0.4284414
2.64 | 29.8007 | 0.02563107 | 0.4257243
2.67 | 29.496 | 0.02592233 | 0.4213714
2.7 | 29.1535 | 0.02621359 | 0.4164786
2.73 | 29.3012 | 0.02650485 | 0.4185886
2.76 | 28.9341 | 0.02679612 | 0.4133443
2.79 | 28.482 | 0.02708738 | 0.4068857
2.82 | 27.7371 | 0.02737864 | 0.3962443
2.85 | 27.6745 | 0.0276699 | 0.39535
2.88 | 26.5321 | 0.02796117 | 0.37903
2.91 | 25.2447 | 0.02825243 | 0.3606386
2.94 | 24.4387 | 0.02854369 | 0.3491243
2.97 | 24.0047 | 0.02883495 | 0.3429243
2.985 | 23.966 | 0.02898058 | 0.3423714
3 | 22.9799 | 0.02912621 | 0.3282843

## 9_mul_ncf5_l15
TIME | FX | strain | stress | 9/multiple_cfrp/thickness=0.451/n_cfrp=5/lap=15/9_mul_ncf5_l15.csv
0.035 | 41.5087 | 0.00025 | 0.5929814 | 最大応力 | 35.06457
0.07 | 83.0173 | 0.0005 | 1.185961 | ヤング率 | 2371.923
0.105 | 124.526 | 0.00075 | 1.778943
0.14 | 166.035 | 0.001 | 2.371929
0.175 | 207.543 | 0.00125 | 2.9649
0.21 | 249.052 | 0.0015 | 3.557886
0.245 | 290.561 | 0.00175 | 4.150871
0.28 | 332.069 | 0.002 | 4.743843
0.315 | 373.578 | 0.00225 | 5.336829
0.35 | 415.087 | 0.0025 | 5.929814
0.385 | 456.595 | 0.00275 | 6.522786
0.42 | 498.104 | 0.003 | 7.115771
0.455 | 539.613 | 0.00325 | 7.708757
0.49 | 581.118 | 0.0035 | 8.301686
0.525 | 622.623 | 0.00375 | 8.894614
0.56 | 664.125 | 0.004 | 9.4875
0.595 | 705.626 | 0.00425 | 10.08037
0.63 | 747.119 | 0.0045 | 10.67313
0.665 | 788.6 | 0.00475 | 11.26571
0.7 | 830.075 | 0.005 | 11.85821
0.735 | 871.544 | 0.00525 | 12.45063
0.77 | 912.97 | 0.0055 | 13.04243
0.805 | 954.36 | 0.00575 | 13.63371
0.84 | 995.689 | 0.006 | 14.22413
0.875 | 1036.95 | 0.00625 | 14.81357
0.91 | 1078.07 | 0.0065 | 15.401
0.945 | 1119.01 | 0.00675 | 15.98586
0.98 | 1159.56 | 0.007 | 16.56514
1.015 | 1199.74 | 0.00725 | 17.13914
1.05 | 1239.2 | 0.0075 | 17.70286
1.085 | 1276.84 | 0.00775 | 18.24057
1.12 | 1312.93 | 0.008 | 18.75614
1.155 | 1349.09 | 0.00825 | 19.27271
1.19 | 1385.14 | 0.0085 | 19.78771
1.225 | 1422.74 | 0.00875 | 20.32486
1.26 | 1461.84 | 0.009 | 20.88343
1.295 | 1500.95 | 0.00925 | 21.44214
1.33 | 1540.14 | 0.0095 | 22.002
1.365 | 1579.57 | 0.00975 | 22.56529
1.4 | 1619.12 | 0.01 | 23.13029
1.435 | 1658.66 | 0.01025 | 23.69514
1.47 | 1697.83 | 0.0105 | 24.25471
1.505 | 1737.03 | 0.01075 | 24.81471
1.54 | 1776.31 | 0.011 | 25.37586
1.575 | 1815.57 | 0.01125 | 25.93671
1.61 | 1854.85 | 0.0115 | 26.49786
1.645 | 1894.04 | 0.01175 | 27.05771
1.68 | 1933.13 | 0.012 | 27.61614
1.715 | 1972.2 | 0.01225 | 28.17429
1.75 | 2011.33 | 0.0125 | 28.73329
1.785 | 2050.37 | 0.01275 | 29.291
1.82 | 2089.64 | 0.013 | 29.852
1.855 | 2128.77 | 0.01325 | 30.411
1.89 | 2167.44 | 0.0135 | 30.96343
1.925 | 2206.26 | 0.01375 | 31.518
1.96 | 2244.57 | 0.014 | 32.06529
1.995 | 2282.85 | 0.01425 | 32.61214
2.03 | 2321.13 | 0.0145 | 33.159
2.065 | 2359.15 | 0.01475 | 33.70214
2.1 | 2395.46 | 0.015 | 34.22086
2.135 | 2427.52 | 0.01525 | 34.67886
2.17 | 2451.16 | 0.0155 | 35.01657
2.205 | 2454.52 | 0.01575 | 35.06457
2.24 | 2419.63 | 0.016 | 34.56614
2.275 | 2261.4 | 0.01625 | 32.30571
2.31 | 1931.16 | 0.0165 | 27.588
2.345 | 1466.83 | 0.01675 | 20.95471
2.38 | 1044.31 | 0.017 | 14.91871
2.415 | 678.479 | 0.01725 | 9.692557
2.45 | 337.056 | 0.0175 | 4.815086
2.485 | 129.473 | 0.01775 | 1.849614
2.52 | 62.0701 | 0.018 | 0.8867157
2.555 | 34.98 | 0.01825 | 0.4997143
2.59 | 22.5487 | 0.0185 | 0.3221243
2.625 | 19.1119 | 0.01875 | 0.2730271
2.66 | 18.5016 | 0.019 | 0.2643086
2.695 | 18.3038 | 0.01925 | 0.2614829
2.73 | 18.2462 | 0.0195 | 0.26066
2.765 | 18.1163 | 0.01975 | 0.2588043
2.8 | 17.6459 | 0.02 | 0.2520843
2.835 | 17.6642 | 0.02025 | 0.2523457
2.87 | 17.81 | 0.0205 | 0.2544286
2.905 | 17.6654 | 0.02075 | 0.2523629
2.94 | 17.4886 | 0.021 | 0.2498371
2.975 | 17.4468 | 0.02125 | 0.24924
3.01 | 17.4428 | 0.0215 | 0.2491829
3.045 | 17.4592 | 0.02175 | 0.2494171
3.08 | 17.1416 | 0.022 | 0.24488
3.115 | 17.1983 | 0.02225 | 0.24569
3.15 | 17.2208 | 0.0225 | 0.2460114
3.185 | 17.1796 | 0.02275 | 0.2454229
3.22 | 17.0871 | 0.023 | 0.2441014
3.255 | 16.9444 | 0.02325 | 0.2420629
3.29 | 17.0672 | 0.0235 | 0.2438171
3.325 | 17.1483 | 0.02375 | 0.2449757
3.36 | 17.2438 | 0.024 | 0.24634
3.395 | 17.1047 | 0.02425 | 0.2443529
3.43 | 17.0392 | 0.0245 | 0.2434171
3.465 | 17.158 | 0.02475 | 0.2451143
3.5 | 16.5879 | 0.025 | 0.23697

## 9_mul_ncf5_l19
TIME | FX | strain | stress | 9/multiple_cfrp/thickness=0.451/n_cfrp=5/lap=19/9_mul_ncf5_l19.csv
0.035 | 48.7717 | 0.0002822581 | 0.6967386 | 最大応力 | 34.12329
0.07 | 97.5434 | 0.0005645161 | 1.393477 | ヤング率 | 2468.445
0.105 | 146.315 | 0.0008467742 | 2.090214
0.14 | 195.087 | 0.001129032 | 2.786957
0.175 | 243.859 | 0.00141129 | 3.4837
0.21 | 292.63 | 0.001693548 | 4.180429
0.245 | 341.402 | 0.001975806 | 4.877171
0.28 | 390.174 | 0.002258065 | 5.573914
0.315 | 438.945 | 0.002540323 | 6.270643
0.35 | 487.717 | 0.002822581 | 6.967386
0.385 | 536.489 | 0.003104839 | 7.664129
0.42 | 585.253 | 0.003387097 | 8.360757
0.455 | 634.007 | 0.003669355 | 9.057243
0.49 | 682.731 | 0.003951613 | 9.7533
0.525 | 731.404 | 0.004233871 | 10.44863
0.56 | 779.956 | 0.004516129 | 11.14223
0.595 | 828.293 | 0.004798387 | 11.83276
0.63 | 876.026 | 0.005080645 | 12.51466
0.665 | 922.132 | 0.005362903 | 13.17331
0.7 | 965.288 | 0.005645161 | 13.78983
0.735 | 1004.73 | 0.005927419 | 14.35329
0.77 | 1046.6 | 0.006209677 | 14.95143
0.805 | 1091.34 | 0.006491935 | 15.59057
0.84 | 1137.05 | 0.006774194 | 16.24357
0.875 | 1182.88 | 0.007056452 | 16.89829
0.91 | 1228.6 | 0.00733871 | 17.55143
0.945 | 1274.49 | 0.007620968 | 18.207
0.98 | 1320.49 | 0.007903226 | 18.86414
1.015 | 1366.46 | 0.008185484 | 19.52086
1.05 | 1411.9 | 0.008467742 | 20.17
1.085 | 1456.77 | 0.00875 | 20.811
1.12 | 1500.63 | 0.009032258 | 21.43757
1.155 | 1546 | 0.009314516 | 22.08571
1.19 | 1591.92 | 0.009596774 | 22.74171
1.225 | 1637.47 | 0.009879032 | 23.39243
1.26 | 1682.88 | 0.01016129 | 24.04114
1.295 | 1728.15 | 0.01044355 | 24.68786
1.33 | 1773.44 | 0.01072581 | 25.33486
1.365 | 1818.42 | 0.01100806 | 25.97743
1.4 | 1863.43 | 0.01129032 | 26.62043
1.435 | 1908.41 | 0.01157258 | 27.263
1.47 | 1953.36 | 0.01185484 | 27.90514
1.505 | 1997.92 | 0.0121371 | 28.54171
1.54 | 2042.02 | 0.01241935 | 29.17171
1.575 | 2086.31 | 0.01270161 | 29.80443
1.61 | 2131.16 | 0.01298387 | 30.44514
1.645 | 2175.61 | 0.01326613 | 31.08014
1.68 | 2220.36 | 0.01354839 | 31.71943
1.715 | 2263.91 | 0.01383065 | 32.34157
1.75 | 2306.51 | 0.0141129 | 32.95014
1.785 | 2345.33 | 0.01439516 | 33.50471
1.82 | 2376.67 | 0.01467742 | 33.95243
1.855 | 2388.63 | 0.01495968 | 34.12329
1.89 | 2375.65 | 0.01524194 | 33.93786
1.925 | 2333.02 | 0.01552419 | 33.32886
1.96 | 2201.66 | 0.01580645 | 31.45229
1.995 | 1985.94 | 0.01608871 | 28.37057
2.03 | 1658.57 | 0.01637097 | 23.69386
2.065 | 1220.68 | 0.01665323 | 17.43829
2.1 | 920.801 | 0.01693548 | 13.1543
2.135 | 586.175 | 0.01721774 | 8.373929
2.17 | 290.815 | 0.0175 | 4.1545
2.205 | 146.728 | 0.01778226 | 2.096114
2.24 | 98.1049 | 0.01806452 | 1.401499
2.275 | 77.7559 | 0.01834677 | 1.110799
2.31 | 67.7563 | 0.01862903 | 0.9679471
2.345 | 61.0839 | 0.01891129 | 0.8726271
2.38 | 53.2684 | 0.01919355 | 0.7609771
2.415 | 46.3007 | 0.01947581 | 0.6614386
2.45 | 39.9795 | 0.01975806 | 0.5711357
2.485 | 35.6889 | 0.02004032 | 0.5098414
2.52 | 32.487 | 0.02032258 | 0.4641
2.555 | 30.5882 | 0.02060484 | 0.4369743
2.59 | 29.291 | 0.0208871 | 0.4184429
2.625 | 27.9585 | 0.02116935 | 0.3994071
2.66 | 27.3138 | 0.02145161 | 0.3901971
2.695 | 27.019 | 0.02173387 | 0.3859857
2.73 | 27.2044 | 0.02201613 | 0.3886343
2.765 | 26.9959 | 0.02229839 | 0.3856557
2.8 | 26.5552 | 0.02258065 | 0.37936
2.835 | 25.8815 | 0.0228629 | 0.3697357
2.87 | 24.9621 | 0.02314516 | 0.3566014
2.905 | 24.0195 | 0.02342742 | 0.3431357
2.94 | 23.4398 | 0.02370968 | 0.3348543
2.975 | 22.6026 | 0.02399194 | 0.3228943
3.01 | 22.359 | 0.02427419 | 0.3194143
3.045 | 22.0324 | 0.02455645 | 0.3147486
3.08 | 21.7757 | 0.02483871 | 0.3110814
3.115 | 21.2714 | 0.02512097 | 0.3038771
3.15 | 20.1979 | 0.02540323 | 0.2885414
3.185 | 20.0183 | 0.02568548 | 0.2859757
3.22 | 19.7963 | 0.02596774 | 0.2828043
3.255 | 19.5488 | 0.02625 | 0.2792686
3.29 | 19.5617 | 0.02653226 | 0.2794529
3.325 | 19.7197 | 0.02681452 | 0.28171
3.36 | 19.9217 | 0.02709677 | 0.2845957
3.395 | 19.9138 | 0.02737903 | 0.2844829
3.43 | 19.5496 | 0.02766129 | 0.27928
3.465 | 19.4635 | 0.02794355 | 0.27805
3.4825 | 19.4292 | 0.02808468 | 0.27756
3.4913 | 19.363 | 0.02815565 | 0.2766143
3.4948 | 19.1714 | 0.02818387 | 0.2738771
3.4974 | 18.8497 | 0.02820484 | 0.2692814
3.5 | 18.7926 | 0.02822581 | 0.2684657

## 9_mul_ncf6_l10
TIME | FX | strain | stress | 9/multiple_cfrp/thickness=0.451/n_cfrp=6/lap=10/9_mul_ncf6_l10.csv
0.04 | 33.962 | 0.0002105263 | 0.4851714 | 最大応力 | 32.54743
0.08 | 67.924 | 0.0004210526 | 0.9703429 | ヤング率 | 2304.564
0.12 | 101.886 | 0.0006315789 | 1.455514
0.16 | 135.848 | 0.0008421053 | 1.940686
0.2 | 169.81 | 0.001052632 | 2.425857
0.24 | 203.772 | 0.001263158 | 2.911029
0.28 | 237.734 | 0.001473684 | 3.3962
0.32 | 271.696 | 0.001684211 | 3.881371
0.36 | 305.658 | 0.001894737 | 4.366543
0.4 | 339.62 | 0.002105263 | 4.851714
0.44 | 373.582 | 0.002315789 | 5.336886
0.48 | 407.544 | 0.002526316 | 5.822057
0.52 | 441.506 | 0.002736842 | 6.307229
0.56 | 475.466 | 0.002947368 | 6.792371
0.6 | 509.425 | 0.003157895 | 7.2775
0.64 | 543.385 | 0.003368421 | 7.762643
0.68 | 577.343 | 0.003578947 | 8.247757
0.72 | 611.302 | 0.003789474 | 8.732886
0.76 | 645.258 | 0.004 | 9.217971
0.8 | 679.209 | 0.004210526 | 9.702986
0.84 | 713.155 | 0.004421053 | 10.18793
0.88 | 747.096 | 0.004631579 | 10.6728
0.92 | 781.028 | 0.004842105 | 11.15754
0.96 | 814.957 | 0.005052632 | 11.64224
1 | 848.878 | 0.005263158 | 12.12683
1.04 | 882.79 | 0.005473684 | 12.61129
1.08 | 916.661 | 0.005684211 | 13.09516
1.12 | 950.505 | 0.005894737 | 13.57864
1.16 | 984.262 | 0.006105263 | 14.06089
1.2 | 1017.95 | 0.006315789 | 14.54214
1.24 | 1051.49 | 0.006526316 | 15.02129
1.28 | 1084.69 | 0.006736842 | 15.49557
1.32 | 1117.56 | 0.006947368 | 15.96514
1.36 | 1149.76 | 0.007157895 | 16.42514
1.4 | 1181.18 | 0.007368421 | 16.874
1.44 | 1211.52 | 0.007578947 | 17.30743
1.48 | 1240.67 | 0.007789474 | 17.72386
1.52 | 1270.3 | 0.008 | 18.14714
1.56 | 1300.54 | 0.008210526 | 18.57914
1.6 | 1331.81 | 0.008421053 | 19.02586
1.64 | 1364.04 | 0.008631579 | 19.48629
1.68 | 1396.26 | 0.008842105 | 19.94657
1.72 | 1428.38 | 0.009052632 | 20.40543
1.76 | 1460.63 | 0.009263158 | 20.86614
1.8 | 1492.95 | 0.009473684 | 21.32786
1.84 | 1525.31 | 0.009684211 | 21.79014
1.88 | 1557.26 | 0.009894737 | 22.24657
1.92 | 1589.39 | 0.01010526 | 22.70557
1.96 | 1621.51 | 0.01031579 | 23.16443
2 | 1653.65 | 0.01052632 | 23.62357
2.04 | 1685.66 | 0.01073684 | 24.08086
2.08 | 1717.79 | 0.01094737 | 24.53986
2.12 | 1749.93 | 0.01115789 | 24.999
2.16 | 1782.15 | 0.01136842 | 25.45929
2.2 | 1814.14 | 0.01157895 | 25.91629
2.24 | 1846.14 | 0.01178947 | 26.37343
2.28 | 1878.1 | 0.012 | 26.83
2.32 | 1909.82 | 0.01221053 | 27.28314
2.36 | 1941.41 | 0.01242105 | 27.73443
2.4 | 1973.11 | 0.01263158 | 28.18729
2.44 | 2004.54 | 0.01284211 | 28.63629
2.48 | 2035.75 | 0.01305263 | 29.08214
2.52 | 2066.7 | 0.01326316 | 29.52429
2.56 | 2097.5 | 0.01347368 | 29.96429
2.6 | 2128.1 | 0.01368421 | 30.40143
2.64 | 2158.1 | 0.01389474 | 30.83
2.68 | 2187.07 | 0.01410526 | 31.24386
2.72 | 2213.86 | 0.01431579 | 31.62657
2.76 | 2238.16 | 0.01452632 | 31.97371
2.8 | 2259.86 | 0.01473684 | 32.28371
2.84 | 2275.69 | 0.01494737 | 32.50986
2.88 | 2278.32 | 0.01515789 | 32.54743
2.92 | 2266.42 | 0.01536842 | 32.37743
2.96 | 2219.52 | 0.01557895 | 31.70743
3 | 2092.44 | 0.01578947 | 29.892
3.04 | 1820.59 | 0.016 | 26.00843
3.08 | 1517.74 | 0.01621053 | 21.682
3.12 | 1283.89 | 0.01642105 | 18.34129
3.16 | 1025.29 | 0.01663158 | 14.647
3.2 | 695.378 | 0.01684211 | 9.933971
3.24 | 303.845 | 0.01705263 | 4.340643
3.28 | 116.556 | 0.01726316 | 1.665086
3.32 | 53.2862 | 0.01747368 | 0.7612314
3.36 | 30.7789 | 0.01768421 | 0.4396986
3.4 | 22.9189 | 0.01789474 | 0.3274129
3.44 | 20.284 | 0.01810526 | 0.2897714
3.48 | 18.7043 | 0.01831579 | 0.2672043
3.52 | 17.229 | 0.01852632 | 0.2461286
3.56 | 17.0336 | 0.01873684 | 0.2433371
3.6 | 17.0513 | 0.01894737 | 0.24359
3.64 | 17.0836 | 0.01915789 | 0.2440514
3.68 | 17.1999 | 0.01936842 | 0.2457129
3.72 | 17.3568 | 0.01957895 | 0.2479543
3.76 | 17.5227 | 0.01978947 | 0.2503243
3.8 | 17.7001 | 0.02 | 0.2528586
3.84 | 17.8696 | 0.02021053 | 0.25528
3.88 | 17.8912 | 0.02042105 | 0.2555886
3.92 | 17.7164 | 0.02063158 | 0.2530914
3.96 | 17.7026 | 0.02084211 | 0.2528943
4 | 16.2426 | 0.02105263 | 0.2320371