## まとめ
sheet_name | tensile_strength | young's_modulus
con_111_c1 | 25.21443 | 2806.6
con_111_c2_l10 | 10.75914 | -5009.97
con_111_c2_l20 | 10.78459 | -6007.274
con_111_c2_l30 | 10.80656 | -9030.699
con_111_sin | 4.359014 | 320.7328

## con_111_c1
TIME | FX | strain | stress | concrete\1117\cfrp1\con_111_c1.csv
0.015 | 29.4693 | 0.00015 | 0.42099 | 最大応力 | 25.21443
0.03 | 58.9386 | 0.0003 | 0.84198 | ヤング率 | 2806.6
0.045 | 88.4079 | 0.00045 | 1.26297
0.06 | 117.877 | 0.0006 | 1.683957
0.075 | 147.347 | 0.00075 | 2.104957
0.09 | 176.816 | 0.0009 | 2.525943
0.105 | 206.285 | 0.00105 | 2.946929
0.12 | 235.754 | 0.0012 | 3.367914
0.135 | 265.224 | 0.00135 | 3.788914
0.15 | 294.693 | 0.0015 | 4.2099
0.165 | 324.162 | 0.00165 | 4.630886
0.18 | 353.632 | 0.0018 | 5.051886
0.195 | 383.101 | 0.00195 | 5.472871
0.21 | 412.57 | 0.0021 | 5.893857
0.225 | 442.04 | 0.00225 | 6.314857
0.24 | 471.509 | 0.0024 | 6.735843
0.255 | 500.976 | 0.00255 | 7.1568
0.27 | 530.437 | 0.0027 | 7.577671
0.285 | 559.899 | 0.00285 | 7.998557
0.3 | 589.364 | 0.003 | 8.419486
0.315 | 618.832 | 0.00315 | 8.840457
0.33 | 648.297 | 0.0033 | 9.261386
0.345 | 677.763 | 0.00345 | 9.682329
0.36 | 707.231 | 0.0036 | 10.1033
0.375 | 736.698 | 0.00375 | 10.52426
0.39 | 766.165 | 0.0039 | 10.94521
0.405 | 795.632 | 0.00405 | 11.36617
0.42 | 825.096 | 0.0042 | 11.78709
0.435 | 854.559 | 0.00435 | 12.20799
0.45 | 884.026 | 0.0045 | 12.62894
0.465 | 913.494 | 0.00465 | 13.04991
0.48 | 942.958 | 0.0048 | 13.47083
0.495 | 972.426 | 0.00495 | 13.8918
0.51 | 1001.89 | 0.0051 | 14.31271
0.525 | 1031.36 | 0.00525 | 14.73371
0.54 | 1060.82 | 0.0054 | 15.15457
0.555 | 1090.29 | 0.00555 | 15.57557
0.57 | 1119.75 | 0.0057 | 15.99643
0.585 | 1149.21 | 0.00585 | 16.41729
0.6 | 1178.67 | 0.006 | 16.83814
0.615 | 1208.13 | 0.00615 | 17.259
0.63 | 1237.59 | 0.0063 | 17.67986
0.645 | 1267.04 | 0.00645 | 18.10057
0.66 | 1296.5 | 0.0066 | 18.52143
0.675 | 1325.96 | 0.00675 | 18.94229
0.69 | 1355.41 | 0.0069 | 19.363
0.705 | 1384.86 | 0.00705 | 19.78371
0.72 | 1414.31 | 0.0072 | 20.20443
0.735 | 1443.76 | 0.00735 | 20.62514
0.75 | 1473.21 | 0.0075 | 21.04586
0.765 | 1502.67 | 0.00765 | 21.46671
0.78 | 1532.12 | 0.0078 | 21.88743
0.795 | 1561.57 | 0.00795 | 22.30814
0.81 | 1591.02 | 0.0081 | 22.72886
0.825 | 1620.47 | 0.00825 | 23.14957
0.84 | 1649.91 | 0.0084 | 23.57014
0.855 | 1679.35 | 0.00855 | 23.99071
0.87 | 1708.78 | 0.0087 | 24.41114
0.885 | 1738.21 | 0.00885 | 24.83157
0.9 | 1765.01 | 0.009 | 25.21443
0.915 | 1656.37 | 0.00915 | 23.66243
0.93 | 448.594 | 0.0093 | 6.408486
0.945 | 7.3871 | 0.00945 | 0.10553
0.96 | 4.71585 | 0.0096 | 0.06736929
0.975 | 3.6281 | 0.00975 | 0.05183
0.99 | 3.33496 | 0.0099 | 0.04764229
1.005 | 3.34886 | 0.01005 | 0.04784086
1.02 | 3.35906 | 0.0102 | 0.04798657
1.035 | 3.37069 | 0.01035 | 0.04815271
1.05 | 3.37725 | 0.0105 | 0.04824643
1.065 | 3.24417 | 0.01065 | 0.04634529
1.08 | 3.28986 | 0.0108 | 0.046998
1.095 | 3.33555 | 0.01095 | 0.04765071
1.11 | 3.38124 | 0.0111 | 0.04830343
1.125 | 3.42694 | 0.01125 | 0.04895629
1.14 | 3.47263 | 0.0114 | 0.049609
1.155 | 3.51832 | 0.01155 | 0.05026171
1.17 | 3.56401 | 0.0117 | 0.05091443
1.185 | 3.60971 | 0.01185 | 0.05156729
1.2 | 3.6554 | 0.012 | 0.05222
1.215 | 3.70109 | 0.01215 | 0.05287271
1.23 | 3.74678 | 0.0123 | 0.05352543
1.245 | 3.79248 | 0.01245 | 0.05417829
1.26 | 3.83817 | 0.0126 | 0.054831
1.275 | 3.88386 | 0.01275 | 0.05548371
1.29 | 3.92955 | 0.0129 | 0.05613643
1.305 | 3.97525 | 0.01305 | 0.05678929
1.32 | 3.96861 | 0.0132 | 0.05669443
1.335 | 3.98921 | 0.01335 | 0.05698871
1.35 | 4.03403 | 0.0135 | 0.057629
1.365 | 4.07885 | 0.01365 | 0.05826929
1.38 | 4.12367 | 0.0138 | 0.05890957
1.395 | 4.1685 | 0.01395 | 0.05955
1.41 | 4.21332 | 0.0141 | 0.06019029
1.425 | 4.25814 | 0.01425 | 0.06083057
1.44 | 4.30296 | 0.0144 | 0.06147086
1.455 | 4.34779 | 0.01455 | 0.06211129
1.47 | 4.34492 | 0.0147 | 0.06207029
1.485 | 4.23274 | 0.01485 | 0.06046771
1.5 | 3.90885 | 0.015 | 0.05584071

## con_111_c2_l10
TIME | FX | strain | stress | concrete\1117\cfrp2\lap=10\con_111_c2_l10.csv
0.015 | 378.046 | 0.00015 | 5.400657 | 最大応力 | 10.75914
0.03 | 753.14 | 0.0003 | 10.75914 | ヤング率 | -5009.97
0.045 | 1.02537 | 0.00045 | 0.01464814
0.06 | 0.083672 | 0.0006 | 0.001195314
0.075 | 0.00161774 | 0.00075 | 2.311057e-05
0.09 | 0.00063912 | 0.0009 | 9.130286e-06
0.105 | 1.6514e-06 | 0.00105 | 2.359143e-08
0.12 | 3.5732e-11 | 0.0012 | 5.104571e-13
0.135 | 1.16958e-10 | 0.00135 | 1.670829e-12
0.15 | 3.61212e-11 | 0.0015 | 5.160171e-13
0.165 | 5.20662e-12 | 0.00165 | 7.438029e-14
0.18 | 5.8937e-12 | 0.0018 | 8.419571e-14
0.195 | -4.98627e-13 | 0.00195 | -7.123243e-15
0.21 | -5.78432e-12 | 0.0021 | -8.263314e-14
0.225 | -1.17217e-07 | 0.00225 | -1.674529e-09
0.24 | 1.32128e-08 | 0.0024 | 1.887543e-10
0.255 | 1.84861e-07 | 0.00255 | 2.640871e-09
0.27 | -8.78394e-07 | 0.0027 | -1.254849e-08
0.285 | 1.00512e-06 | 0.00285 | 1.435886e-08
0.3 | -6.93814e-07 | 0.003 | -9.911629e-09
0.315 | 1.00372e-07 | 0.00315 | 1.433886e-09
0.33 | -1.08888e-07 | 0.0033 | -1.555543e-09
0.345 | -5.47592e-08 | 0.00345 | -7.822743e-10
0.36 | -2.50233e-08 | 0.0036 | -3.574757e-10
0.375 | 2.78284e-07 | 0.00375 | 3.975486e-09
0.39 | -5.58003e-07 | 0.0039 | -7.971471e-09
0.405 | 6.72141e-07 | 0.00405 | 9.602014e-09
0.42 | -2.59299e-07 | 0.0042 | -3.704271e-09
0.435 | 2.83847e-07 | 0.00435 | 4.054957e-09
0.45 | -5.51771e-07 | 0.0045 | -7.882443e-09
0.465 | 2.45511e-07 | 0.00465 | 3.5073e-09
0.48 | -1.02846e-08 | 0.0048 | -1.469229e-10
0.495 | -3.07303e-09 | 0.00495 | -4.390043e-11
0.51 | 4.77521e-09 | 0.0051 | 6.821729e-11
0.525 | 4.98896e-09 | 0.00525 | 7.127086e-11
0.54 | 5.97531e-09 | 0.0054 | 8.536157e-11
0.555 | -2.96015e-09 | 0.00555 | -4.228786e-11
0.57 | -1.19116e-08 | 0.0057 | -1.701657e-10
0.585 | 9.40723e-10 | 0.00585 | 1.34389e-11
0.6 | -6.3283e-10 | 0.006 | -9.040429e-12
0.615 | -4.95419e-09 | 0.00615 | -7.077414e-11
0.63 | -7.4667e-08 | 0.0063 | -1.066671e-09
0.645 | 2.02674e-08 | 0.00645 | 2.895343e-10
0.66 | -1.61578e-09 | 0.0066 | -2.308257e-11
0.675 | -3.46022e-09 | 0.00675 | -4.943171e-11
0.69 | 2.46977e-09 | 0.0069 | 3.528243e-11
0.705 | -2.53461e-09 | 0.00705 | -3.620871e-11
0.72 | 2.10528e-09 | 0.0072 | 3.007543e-11
0.735 | 5.16818e-10 | 0.00735 | 7.383114e-12
0.75 | 4.0137e-10 | 0.0075 | 5.733857e-12
0.765 | 5.83319e-10 | 0.00765 | 8.333129e-12
0.78 | 4.53262e-10 | 0.0078 | 6.475171e-12
0.795 | -1.1246e-10 | 0.00795 | -1.606571e-12
0.81 | -7.52041e-09 | 0.0081 | -1.074344e-10
0.825 | -4.27103e-10 | 0.00825 | -6.101471e-12
0.84 | 3.42922e-10 | 0.0084 | 4.898886e-12
0.855 | -5.81106e-10 | 0.00855 | -8.301514e-12
0.87 | 3.61583e-10 | 0.0087 | 5.165471e-12
0.885 | 2.58369e-10 | 0.00885 | 3.690986e-12
0.9 | -1.27147e-09 | 0.009 | -1.816386e-11
0.915 | -3.76734e-11 | 0.00915 | -5.381914e-13
0.93 | -3.93544e-09 | 0.0093 | -5.622057e-11
0.945 | -1.69831e-08 | 0.00945 | -2.426157e-10
0.96 | -3.56937e-09 | 0.0096 | -5.0991e-11
0.975 | -3.12711e-09 | 0.00975 | -4.4673e-11
0.99 | -5.09362e-10 | 0.0099 | -7.2766e-12
1.005 | -1.48093e-09 | 0.01005 | -2.115614e-11
1.02 | -3.99516e-09 | 0.0102 | -5.707371e-11
1.035 | 1.37742e-08 | 0.01035 | 1.967743e-10
1.05 | 1.27548e-07 | 0.0105 | 1.822114e-09
1.065 | 4.79484e-08 | 0.01065 | 6.849771e-10
1.08 | -3.19996e-08 | 0.0108 | -4.571371e-10
1.095 | -1.55754e-08 | 0.01095 | -2.225057e-10
1.11 | 3.0256e-09 | 0.0111 | 4.322286e-11
1.125 | -4.45001e-09 | 0.01125 | -6.357157e-11
1.14 | -1.36877e-10 | 0.0114 | -1.955386e-12
1.155 | -4.74901e-09 | 0.01155 | -6.7843e-11
1.17 | -5.05724e-09 | 0.0117 | -7.224629e-11
1.185 | -1.1221e-08 | 0.01185 | -1.603e-10
1.2 | 2.05806e-08 | 0.012 | 2.940086e-10
1.215 | 3.70498e-09 | 0.01215 | 5.292829e-11
1.23 | -1.20732e-09 | 0.0123 | -1.724743e-11
1.245 | -3.54369e-09 | 0.01245 | -5.062414e-11
1.26 | 1.13128e-08 | 0.0126 | 1.616114e-10
1.275 | -1.28498e-09 | 0.01275 | -1.835686e-11
1.29 | -5.73998e-10 | 0.0129 | -8.199971e-12
1.305 | -3.80344e-10 | 0.01305 | -5.433486e-12
1.32 | 2.11682e-09 | 0.0132 | 3.024029e-11
1.3275 | 4.54886e-08 | 0.013275 | 6.498371e-10
1.335 | 3.23876e-08 | 0.01335 | 4.6268e-10
1.3462 | -3.77287e-08 | 0.013462 | -5.389814e-10
1.3612 | 3.3488e-08 | 0.013612 | 4.784e-10
1.3762 | -8.42778e-09 | 0.013762 | -1.203969e-10
1.3912 | -2.98756e-09 | 0.013912 | -4.267943e-11
1.4062 | -8.02545e-10 | 0.014062 | -1.146493e-11
1.4212 | -5.75352e-10 | 0.014212 | -8.219314e-12
1.4362 | 8.34419e-10 | 0.014362 | 1.192027e-11
1.4512 | -6.88766e-09 | 0.014512 | -9.839514e-11
1.4662 | -5.7877e-10 | 0.014662 | -8.268143e-12
1.4812 | 8.48177e-09 | 0.014812 | 1.211681e-10
1.4906 | -1.02957e-08 | 0.014906 | -1.470814e-10
1.5 | 2.7929e-09 | 0.015 | 3.989857e-11

## con_111_c2_l20
TIME | FX | strain | stress | concrete\1117\cfrp2\lap=20\con_111_c2_l20.csv
0.015 | 378.966 | 0.00015 | 5.4138 | 最大応力 | 10.78459
0.03 | 754.921 | 0.0003 | 10.78459 | ヤング率 | -6007.274
0.045 | 1.78633 | 0.00045 | 0.025519
0.06 | 0.383105 | 0.0006 | 0.005472929
0.075 | 0.00114609 | 0.00075 | 1.637271e-05
0.09 | 0.000129771 | 0.0009 | 1.853871e-06
0.105 | -5.52455e-12 | 0.00105 | -7.892214e-14
0.12 | -1.62617e-11 | 0.0012 | -2.3231e-13
0.135 | -3.09792e-13 | 0.00135 | -4.4256e-15
0.15 | -2.52032e-12 | 0.0015 | -3.600457e-14
0.165 | -5.27285e-13 | 0.00165 | -7.532643e-15
0.18 | 2.08543e-12 | 0.0018 | 2.979186e-14
0.195 | -6.67337e-13 | 0.00195 | -9.533386e-15
0.21 | -4.1637e-12 | 0.0021 | -5.948143e-14
0.225 | -4.30027e-13 | 0.00225 | -6.143243e-15
0.24 | 3.3656e-12 | 0.0024 | 4.808e-14
0.255 | -5.62244e-12 | 0.00255 | -8.032057e-14
0.27 | 9.23594e-12 | 0.0027 | 1.31942e-13
0.285 | 4.6907e-12 | 0.00285 | 6.701e-14
0.3 | -3.33707e-12 | 0.003 | -4.767243e-14
0.315 | 7.75018e-12 | 0.00315 | 1.107169e-13
0.33 | 1.5158e-12 | 0.0033 | 2.165429e-14
0.345 | -8.63819e-12 | 0.00345 | -1.234027e-13
0.36 | -3.9219e-12 | 0.0036 | -5.602714e-14
0.375 | 1.2295e-12 | 0.00375 | 1.756429e-14
0.39 | -1.65974e-12 | 0.0039 | -2.371057e-14
0.405 | -5.24627e-12 | 0.00405 | -7.494671e-14
0.42 | -6.41686e-12 | 0.0042 | -9.166943e-14
0.435 | 3.46373e-12 | 0.00435 | 4.948186e-14
0.45 | -6.04352e-12 | 0.0045 | -8.6336e-14
0.465 | -3.73074e-12 | 0.00465 | -5.329629e-14
0.48 | -8.31008e-12 | 0.0048 | -1.187154e-13
0.495 | -2.84511e-11 | 0.00495 | -4.064443e-13
0.51 | -2.58006e-12 | 0.0051 | -3.6858e-14
0.525 | 1.1814e-11 | 0.00525 | 1.687714e-13
0.54 | -7.58808e-12 | 0.0054 | -1.084011e-13
0.555 | -1.1145e-11 | 0.00555 | -1.592143e-13
0.57 | 6.12693e-12 | 0.0057 | 8.752757e-14
0.585 | -8.01858e-12 | 0.00585 | -1.145511e-13
0.6 | 2.52464e-11 | 0.006 | 3.606629e-13
0.615 | 2.96016e-12 | 0.00615 | 4.2288e-14
0.63 | 1.45797e-11 | 0.0063 | 2.082814e-13
0.645 | 2.34464e-11 | 0.00645 | 3.349486e-13
0.66 | 1.03264e-11 | 0.0066 | 1.4752e-13
0.675 | -1.43335e-12 | 0.00675 | -2.047643e-14
0.69 | 1.19656e-11 | 0.0069 | 1.709371e-13
0.705 | -1.81518e-12 | 0.00705 | -2.593114e-14
0.72 | -6.45493e-12 | 0.0072 | -9.221329e-14
0.735 | 1.31266e-11 | 0.00735 | 1.875229e-13
0.75 | 4.37515e-12 | 0.0075 | 6.250214e-14
0.765 | 1.83028e-11 | 0.00765 | 2.614686e-13
0.78 | 1.42506e-11 | 0.0078 | 2.0358e-13
0.795 | 1.50633e-11 | 0.00795 | 2.1519e-13
0.81 | -2.09922e-11 | 0.0081 | -2.998886e-13
0.825 | -1.76257e-11 | 0.00825 | -2.517957e-13
0.84 | 2.83672e-11 | 0.0084 | 4.052457e-13
0.855 | -1.06139e-11 | 0.00855 | -1.516271e-13
0.87 | -9.67793e-12 | 0.0087 | -1.382561e-13
0.885 | -1.85429e-11 | 0.00885 | -2.648986e-13
0.9 | -1.2461e-11 | 0.009 | -1.780143e-13
0.915 | -4.32103e-12 | 0.00915 | -6.1729e-14
0.93 | -9.7476e-12 | 0.0093 | -1.392514e-13
0.945 | 3.42457e-12 | 0.00945 | 4.892243e-14
0.96 | 7.65505e-12 | 0.0096 | 1.093579e-13
0.975 | 5.01808e-12 | 0.00975 | 7.168686e-14
0.99 | -7.20817e-12 | 0.0099 | -1.029739e-13
1.005 | -2.97606e-11 | 0.01005 | -4.251514e-13
1.02 | 3.06934e-12 | 0.0102 | 4.384771e-14
1.035 | -2.06051e-11 | 0.01035 | -2.943586e-13
1.05 | 1.5266e-11 | 0.0105 | 2.180857e-13
1.065 | -4.7142e-11 | 0.01065 | -6.734571e-13
1.08 | 3.39296e-11 | 0.0108 | 4.847086e-13
1.095 | -2.69144e-11 | 0.01095 | -3.844914e-13
1.11 | -4.74685e-12 | 0.0111 | -6.781214e-14
1.125 | -2.196e-13 | 0.01125 | -3.137143e-15
1.14 | -1.19656e-10 | 0.0114 | -1.709371e-12
1.155 | -9.61326e-12 | 0.01155 | -1.373323e-13
1.17 | -8.62871e-12 | 0.0117 | -1.232673e-13
1.185 | 2.11429e-11 | 0.01185 | 3.020414e-13
1.2 | 1.89104e-11 | 0.012 | 2.701486e-13
1.215 | -9.1242e-12 | 0.01215 | -1.303457e-13
1.23 | -7.18774e-12 | 0.0123 | -1.02682e-13
1.245 | -8.01393e-11 | 0.01245 | -1.144847e-12
1.26 | 1.95186e-12 | 0.0126 | 2.788371e-14
1.275 | -9.65339e-10 | 0.01275 | -1.379056e-11
1.29 | -9.1352e-12 | 0.0129 | -1.305029e-13
1.305 | -3.70412e-11 | 0.01305 | -5.2916e-13
1.32 | 1.0477e-09 | 0.0132 | 1.496714e-11
1.335 | -1.10004e-09 | 0.01335 | -1.571486e-11
1.35 | 2.63564e-11 | 0.0135 | 3.7652e-13
1.365 | 6.40741e-11 | 0.01365 | 9.153443e-13
1.38 | 1.66541e-11 | 0.0138 | 2.379157e-13
1.395 | 4.84301e-11 | 0.01395 | 6.918586e-13
1.41 | -3.72741e-11 | 0.0141 | -5.324871e-13
1.425 | -4.61453e-11 | 0.01425 | -6.592186e-13
1.44 | -4.01918e-11 | 0.0144 | -5.741686e-13
1.455 | 2.14581e-11 | 0.01455 | 3.065443e-13
1.47 | -9.93103e-12 | 0.0147 | -1.418719e-13
1.485 | -2.50706e-11 | 0.01485 | -3.581514e-13
1.5 | -4.54272e-11 | 0.015 | -6.4896e-13

## con_111_c2_l30
TIME | FX | strain | stress | concrete\1117\cfrp2\lap=30\con_111_c2_l30.csv
0.015 | 379.891 | 0.00015 | 5.427014 | 最大応力 | 10.80656
0.03 | 756.459 | 0.0003 | 10.80656 | ヤング率 | -9030.699
0.045 | 2.43648 | 0.00045 | 0.03480686
0.06 | 1.96145 | 0.0006 | 0.02802071
0.075 | 0.00181152 | 0.00075 | 2.587886e-05
0.09 | 7.76268e-06 | 0.0009 | 1.108954e-07
0.105 | 9.79125e-11 | 0.00105 | 1.39875e-12
0.12 | -5.46422e-10 | 0.0012 | -7.806029e-12
0.135 | -7.97028e-11 | 0.00135 | -1.138611e-12
0.15 | -3.28196e-11 | 0.0015 | -4.688514e-13
0.165 | -2.9447e-11 | 0.00165 | -4.206714e-13
0.18 | -1.3184e-11 | 0.0018 | -1.883429e-13
0.195 | -3.39335e-11 | 0.00195 | -4.847643e-13
0.21 | -1.73751e-11 | 0.0021 | -2.482157e-13
0.225 | -3.88906e-11 | 0.00225 | -5.5558e-13
0.24 | -4.03921e-11 | 0.0024 | -5.7703e-13
0.255 | -1.39161e-10 | 0.00255 | -1.988014e-12
0.27 | -9.77238e-11 | 0.0027 | -1.396054e-12
0.285 | -1.3893e-10 | 0.00285 | -1.984714e-12
0.3 | -2.24425e-11 | 0.003 | -3.206071e-13
0.315 | 5.56003e-11 | 0.00315 | 7.9429e-13
0.33 | -2.7997e-11 | 0.0033 | -3.999571e-13
0.345 | -4.6054e-10 | 0.00345 | -6.579143e-12
0.36 | -4.69625e-10 | 0.0036 | -6.708929e-12
0.375 | -3.71789e-12 | 0.00375 | -5.311271e-14
0.39 | -4.47045e-10 | 0.0039 | -6.386357e-12
0.405 | -1.62664e-10 | 0.00405 | -2.323771e-12
0.42 | 1.11384e-11 | 0.0042 | 1.5912e-13
0.435 | -4.43087e-10 | 0.00435 | -6.329814e-12
0.45 | -7.7773e-11 | 0.0045 | -1.111043e-12
0.465 | -2.56715e-10 | 0.00465 | -3.667357e-12
0.48 | 2.09776e-11 | 0.0048 | 2.9968e-13
0.495 | -3.97768e-10 | 0.00495 | -5.6824e-12
0.51 | -1.0236e-09 | 0.0051 | -1.462286e-11
0.525 | -7.13473e-11 | 0.00525 | -1.019247e-12
0.54 | 7.69014e-09 | 0.0054 | 1.098591e-10
0.555 | -6.81119e-10 | 0.00555 | -9.730271e-12
0.57 | -2.16689e-10 | 0.0057 | -3.095557e-12
0.585 | -6.52082e-08 | 0.00585 | -9.315457e-10
0.6 | -1.01344e-09 | 0.006 | -1.447771e-11
0.615 | -1.06717e-09 | 0.00615 | -1.524529e-11
0.63 | 1.27379e-08 | 0.0063 | 1.8197e-10
0.645 | -2.03876e-09 | 0.00645 | -2.912514e-11
0.66 | 1.94786e-09 | 0.0066 | 2.782657e-11
0.675 | 1.97626e-09 | 0.00675 | 2.823229e-11
0.69 | -2.41113e-09 | 0.0069 | -3.444471e-11
0.705 | -2.63126e-09 | 0.00705 | -3.758943e-11
0.72 | 4.23529e-08 | 0.0072 | 6.050414e-10
0.735 | 4.32609e-07 | 0.00735 | 6.180129e-09
0.75 | 1.91361e-08 | 0.0075 | 2.733729e-10
0.765 | 5.95e-09 | 0.00765 | 8.5e-11
0.78 | -6.4114e-07 | 0.0078 | -9.159143e-09
0.795 | -1.12381e-08 | 0.00795 | -1.605443e-10
0.81 | -9.81446e-08 | 0.0081 | -1.402066e-09
0.825 | 1.65517e-09 | 0.00825 | 2.364529e-11
0.84 | 1.41511e-09 | 0.0084 | 2.021586e-11
0.855 | -1.02537e-09 | 0.00855 | -1.464814e-11
0.87 | -1.11106e-08 | 0.0087 | -1.587229e-10
0.885 | 2.98832e-08 | 0.00885 | 4.269029e-10
0.9 | 1.2891e-08 | 0.009 | 1.841571e-10
0.915 | 1.19784e-08 | 0.00915 | 1.7112e-10
0.93 | -1.38836e-07 | 0.0093 | -1.983371e-09
0.945 | -2.68994e-08 | 0.00945 | -3.842771e-10
0.96 | 2.88481e-07 | 0.0096 | 4.121157e-09
0.975 | -3.3877e-07 | 0.00975 | -4.839571e-09
0.9825 | -1.1233e-06 | 0.009825 | -1.604714e-08
0.99 | -1.83016e-07 | 0.0099 | -2.614514e-09
1.0013 | -8.8706e-07 | 0.010013 | -1.267229e-08
1.0163 | 1.40173e-08 | 0.010163 | 2.002471e-10
1.0313 | 2.86476e-09 | 0.010313 | 4.092514e-11
1.0463 | -1.09378e-08 | 0.010463 | -1.562543e-10
1.0613 | 8.61911e-09 | 0.010613 | 1.231301e-10
1.0763 | -1.72004e-09 | 0.010763 | -2.4572e-11
1.0913 | 1.64301e-06 | 0.010913 | 2.347157e-08
1.1062 | -1.76714e-10 | 0.011062 | -2.524486e-12
1.1212 | -4.2099e-08 | 0.011212 | -6.014143e-10
1.1362 | -6.97544e-07 | 0.011362 | -9.964914e-09
1.1512 | 1.61364e-08 | 0.011512 | 2.3052e-10
1.155 | -4.71454e-05 | 0.01155 | -6.735057e-07
1.1565 | -5.16061e-06 | 0.011565 | -7.3723e-08

## con_111_sin
TIME | FX | strain | stress | concrete\1117\single\con_111_sin.csv
0.015 | 3.36769 | 0.00015 | 0.04810986 | 最大応力 | 4.359014
0.03 | 6.73539 | 0.0003 | 0.09621986 | ヤング率 | 320.7328
0.045 | 10.1031 | 0.00045 | 0.14433
0.06 | 13.4708 | 0.0006 | 0.19244
0.075 | 16.8385 | 0.00075 | 0.24055
0.09 | 20.2062 | 0.0009 | 0.28866
0.105 | 23.5739 | 0.00105 | 0.33677
0.12 | 26.9416 | 0.0012 | 0.38488
0.135 | 30.3092 | 0.00135 | 0.4329886
0.15 | 33.6769 | 0.0015 | 0.4810986
0.165 | 37.0446 | 0.00165 | 0.5292086
0.18 | 40.4123 | 0.0018 | 0.5773186
0.195 | 43.78 | 0.00195 | 0.6254286
0.21 | 47.1477 | 0.0021 | 0.6735386
0.225 | 50.5154 | 0.00225 | 0.7216486
0.24 | 53.8831 | 0.0024 | 0.7697586
0.255 | 57.2508 | 0.00255 | 0.8178686
0.27 | 60.6185 | 0.0027 | 0.8659786
0.285 | 63.9862 | 0.00285 | 0.9140886
0.3 | 67.3539 | 0.003 | 0.9621986
0.315 | 70.7216 | 0.00315 | 1.010309
0.33 | 74.0893 | 0.0033 | 1.058419
0.345 | 77.457 | 0.00345 | 1.106529
0.36 | 80.8247 | 0.0036 | 1.154639
0.375 | 84.1923 | 0.00375 | 1.202747
0.39 | 87.56 | 0.0039 | 1.250857
0.405 | 90.9277 | 0.00405 | 1.298967
0.42 | 94.2954 | 0.0042 | 1.347077
0.435 | 97.6631 | 0.00435 | 1.395187
0.45 | 101.031 | 0.0045 | 1.4433
0.465 | 104.399 | 0.00465 | 1.491414
0.48 | 107.766 | 0.0048 | 1.539514
0.495 | 111.134 | 0.00495 | 1.587629
0.51 | 114.502 | 0.0051 | 1.635743
0.525 | 117.869 | 0.00525 | 1.683843
0.54 | 121.237 | 0.0054 | 1.731957
0.555 | 124.605 | 0.00555 | 1.780071
0.57 | 127.972 | 0.0057 | 1.828171
0.585 | 131.34 | 0.00585 | 1.876286
0.6 | 134.708 | 0.006 | 1.9244
0.615 | 138.075 | 0.00615 | 1.9725
0.63 | 141.443 | 0.0063 | 2.020614
0.645 | 144.811 | 0.00645 | 2.068729
0.66 | 148.179 | 0.0066 | 2.116843
0.675 | 151.546 | 0.00675 | 2.164943
0.69 | 154.914 | 0.0069 | 2.213057
0.705 | 158.282 | 0.00705 | 2.261171
0.72 | 161.649 | 0.0072 | 2.309271
0.735 | 165.017 | 0.00735 | 2.357386
0.75 | 168.385 | 0.0075 | 2.4055
0.765 | 171.752 | 0.00765 | 2.4536
0.78 | 175.12 | 0.0078 | 2.501714
0.795 | 178.488 | 0.00795 | 2.549829
0.81 | 181.855 | 0.0081 | 2.597929
0.825 | 185.223 | 0.00825 | 2.646043
0.84 | 188.591 | 0.0084 | 2.694157
0.855 | 191.959 | 0.00855 | 2.742271
0.87 | 195.326 | 0.0087 | 2.790371
0.885 | 198.694 | 0.00885 | 2.838486
0.9 | 202.062 | 0.009 | 2.8866
0.915 | 205.429 | 0.00915 | 2.9347
0.93 | 208.797 | 0.0093 | 2.982814
0.945 | 212.165 | 0.00945 | 3.030929
0.96 | 215.532 | 0.0096 | 3.079029
0.975 | 218.9 | 0.00975 | 3.127143
0.99 | 222.268 | 0.0099 | 3.175257
1.005 | 225.635 | 0.01005 | 3.223357
1.02 | 229.003 | 0.0102 | 3.271471
1.035 | 232.371 | 0.01035 | 3.319586
1.05 | 235.739 | 0.0105 | 3.3677
1.065 | 239.106 | 0.01065 | 3.4158
1.08 | 242.474 | 0.0108 | 3.463914
1.095 | 245.842 | 0.01095 | 3.512029
1.11 | 249.209 | 0.0111 | 3.560129
1.125 | 252.577 | 0.01125 | 3.608243
1.14 | 255.945 | 0.0114 | 3.656357
1.155 | 259.312 | 0.01155 | 3.704457
1.17 | 262.68 | 0.0117 | 3.752571
1.185 | 266.048 | 0.01185 | 3.800686
1.2 | 269.416 | 0.012 | 3.8488
1.215 | 272.783 | 0.01215 | 3.8969
1.23 | 276.151 | 0.0123 | 3.945014
1.245 | 279.519 | 0.01245 | 3.993129
1.26 | 282.886 | 0.0126 | 4.041229
1.275 | 286.254 | 0.01275 | 4.089343
1.29 | 289.622 | 0.0129 | 4.137457
1.305 | 292.989 | 0.01305 | 4.185557
1.32 | 296.357 | 0.0132 | 4.233671
1.335 | 299.725 | 0.01335 | 4.281786
1.35 | 302.773 | 0.0135 | 4.325329
1.365 | 305.106 | 0.01365 | 4.358657
1.38 | 305.131 | 0.0138 | 4.359014
1.395 | 293.775 | 0.01395 | 4.196786
1.41 | 9.02371e-05 | 0.0141 | 1.289101e-06
1.425 | -8.65873e-13 | 0.01425 | -1.236961e-14
1.44 | -8.15423e-13 | 0.0144 | -1.16489e-14
1.455 | 3.98604e-13 | 0.01455 | 5.694343e-15
1.47 | 6.49735e-13 | 0.0147 | 9.281929e-15
1.485 | 5.70535e-13 | 0.01485 | 8.1505e-15
1.5 | 5.02617e-13 | 0.015 | 7.180243e-15