## まとめ
sheet_name | tensile_strength | young's_modulus
7_kasa2.3_th1.0 | 36.32129 | 3057.498
7_kasa2.3_th1.41 | 36.32129 | 3057.498
7_kasa2.3_th1.58 | 36.32129 | 3057.498
7_kasa2.3_th1.73 | 36.32129 | 3057.498
7_kasa2.3_th2.0 | 36.32129 | 3057.498

## 7_kasa2.3_th1.0
TIME | FX | strain | stress | 7\kasa=1.3\thickness=1.0\7_kasa2.3_th1.0.csv
0.02 | 53.51 | 0.00025 | 0.7644286 | 最大応力 | 36.32129
0.04 | 107.02 | 0.0005 | 1.528857 | ヤング率 | 3057.498
0.06 | 160.53 | 0.00075 | 2.293286
0.08 | 214.04 | 0.001 | 3.057714
0.1 | 267.55 | 0.00125 | 3.822143
0.12 | 321.06 | 0.0015 | 4.586571
0.14 | 374.57 | 0.00175 | 5.351
0.16 | 428.077 | 0.002 | 6.115386
0.18 | 481.575 | 0.00225 | 6.879643
0.2 | 535.044 | 0.0025 | 7.643486
0.22 | 588.442 | 0.00275 | 8.406314
0.24 | 641.847 | 0.003 | 9.169243
0.26 | 695.087 | 0.00325 | 9.929814
0.28 | 748.194 | 0.0035 | 10.68849
0.3 | 801.474 | 0.00375 | 11.44963
0.32 | 854.8 | 0.004 | 12.21143
0.34 | 908.032 | 0.00425 | 12.97189
0.36 | 961.289 | 0.0045 | 13.7327
0.38 | 1014.48 | 0.00475 | 14.49257
0.4 | 1067.69 | 0.005 | 15.25271
0.42 | 1120.81 | 0.00525 | 16.01157
0.44 | 1174.06 | 0.0055 | 16.77229
0.46 | 1227.18 | 0.00575 | 17.53114
0.48 | 1280.39 | 0.006 | 18.29129
0.5 | 1333.61 | 0.00625 | 19.05157
0.52 | 1386.79 | 0.0065 | 19.81129
0.54 | 1440.01 | 0.00675 | 20.57157
0.56 | 1493.11 | 0.007 | 21.33014
0.58 | 1546.24 | 0.00725 | 22.08914
0.6 | 1599.21 | 0.0075 | 22.84586
0.62 | 1652.06 | 0.00775 | 23.60086
0.64 | 1704.7 | 0.008 | 24.35286
0.66 | 1757.48 | 0.00825 | 25.10686
0.68 | 1810.14 | 0.0085 | 25.85914
0.7 | 1862.66 | 0.00875 | 26.60943
0.72 | 1915.07 | 0.009 | 27.35814
0.74 | 1967.44 | 0.00925 | 28.10629
0.76 | 2019.76 | 0.0095 | 28.85371
0.78 | 2072.32 | 0.00975 | 29.60457
0.8 | 2124.48 | 0.01 | 30.34971
0.82 | 2176.58 | 0.01025 | 31.094
0.84 | 2228.86 | 0.0105 | 31.84086
0.86 | 2281.01 | 0.01075 | 32.58586
0.88 | 2332.68 | 0.011 | 33.324
0.9 | 2384.7 | 0.01125 | 34.06714
0.92 | 2436.07 | 0.0115 | 34.801
0.94 | 2485.14 | 0.01175 | 35.502
0.96 | 2525.44 | 0.012 | 36.07771
0.98 | 2542.49 | 0.01225 | 36.32129
1 | 2536.67 | 0.0125 | 36.23814
1.02 | 2501.01 | 0.01275 | 35.72871
1.04 | 2430.09 | 0.013 | 34.71557
1.06 | 2181.74 | 0.01325 | 31.16771
1.08 | 1742.11 | 0.0135 | 24.88729
1.1 | 1561.52 | 0.01375 | 22.30743
1.12 | 1359.49 | 0.014 | 19.42129
1.14 | 1154.94 | 0.01425 | 16.49914
1.16 | 1029.63 | 0.0145 | 14.709
1.18 | 879.798 | 0.01475 | 12.56854
1.2 | 693.681 | 0.015 | 9.909729
1.22 | 542.357 | 0.01525 | 7.747957
1.24 | 443.004 | 0.0155 | 6.328629
1.26 | 351.031 | 0.01575 | 5.014729
1.28 | 196.745 | 0.016 | 2.810643
1.3 | 137.557 | 0.01625 | 1.9651
1.32 | 110.336 | 0.0165 | 1.576229
1.34 | 102.943 | 0.01675 | 1.470614
1.36 | 99.5149 | 0.017 | 1.421641
1.38 | 95.7654 | 0.01725 | 1.368077
1.4 | 93.061 | 0.0175 | 1.329443
1.42 | 90.6729 | 0.01775 | 1.295327
1.44 | 88.7919 | 0.018 | 1.268456
1.46 | 88.4072 | 0.01825 | 1.26296
1.48 | 88.3408 | 0.0185 | 1.262011
1.5 | 88.6876 | 0.01875 | 1.266966
1.52 | 89.3823 | 0.019 | 1.27689
1.54 | 89.9931 | 0.01925 | 1.285616
1.56 | 90.5793 | 0.0195 | 1.29399
1.58 | 90.4117 | 0.01975 | 1.291596
1.6 | 91.1948 | 0.02 | 1.302783
1.62 | 92.2403 | 0.02025 | 1.317719
1.64 | 93.0225 | 0.0205 | 1.328893
1.66 | 93.5348 | 0.02075 | 1.336211
1.68 | 93.4371 | 0.021 | 1.334816
1.7 | 92.6104 | 0.02125 | 1.323006
1.72 | 91.7545 | 0.0215 | 1.310779
1.74 | 91.6053 | 0.02175 | 1.308647
1.76 | 91.9483 | 0.022 | 1.313547
1.78 | 92.1317 | 0.02225 | 1.316167
1.8 | 92.0172 | 0.0225 | 1.314531
1.82 | 90.5324 | 0.02275 | 1.29332
1.84 | 84.49 | 0.023 | 1.207
1.86 | 73.5252 | 0.02325 | 1.05036
1.88 | 58.2428 | 0.0235 | 0.83204
1.9 | 47.6575 | 0.02375 | 0.6808214
1.92 | 43.7399 | 0.024 | 0.6248557
1.94 | 40.4435 | 0.02425 | 0.5777643
1.96 | 38.8187 | 0.0245 | 0.5545529
1.98 | 37.3807 | 0.02475 | 0.53401
1.99 | 36.907 | 0.024875 | 0.5272429
1.995 | 36.4852 | 0.0249375 | 0.5212171
1.997 | 36.0422 | 0.0249625 | 0.5148886
1.9985 | 35.1003 | 0.02498125 | 0.5014329
2 | 34.4212 | 0.025 | 0.4917314

## 7_kasa2.3_th1.41
TIME | FX | strain | stress | 7\kasa=1.3\thickness=1.41\7_kasa2.3_th1.41.csv
0.02 | 53.51 | 0.00025 | 0.7644286 | 最大応力 | 36.32129
0.04 | 107.02 | 0.0005 | 1.528857 | ヤング率 | 3057.498
0.06 | 160.53 | 0.00075 | 2.293286
0.08 | 214.04 | 0.001 | 3.057714
0.1 | 267.55 | 0.00125 | 3.822143
0.12 | 321.06 | 0.0015 | 4.586571
0.14 | 374.57 | 0.00175 | 5.351
0.16 | 428.077 | 0.002 | 6.115386
0.18 | 481.575 | 0.00225 | 6.879643
0.2 | 535.044 | 0.0025 | 7.643486
0.22 | 588.442 | 0.00275 | 8.406314
0.24 | 641.847 | 0.003 | 9.169243
0.26 | 695.087 | 0.00325 | 9.929814
0.28 | 748.194 | 0.0035 | 10.68849
0.3 | 801.474 | 0.00375 | 11.44963
0.32 | 854.8 | 0.004 | 12.21143
0.34 | 908.032 | 0.00425 | 12.97189
0.36 | 961.289 | 0.0045 | 13.7327
0.38 | 1014.48 | 0.00475 | 14.49257
0.4 | 1067.69 | 0.005 | 15.25271
0.42 | 1120.81 | 0.00525 | 16.01157
0.44 | 1174.06 | 0.0055 | 16.77229
0.46 | 1227.18 | 0.00575 | 17.53114
0.48 | 1280.39 | 0.006 | 18.29129
0.5 | 1333.61 | 0.00625 | 19.05157
0.52 | 1386.79 | 0.0065 | 19.81129
0.54 | 1440.01 | 0.00675 | 20.57157
0.56 | 1493.11 | 0.007 | 21.33014
0.58 | 1546.24 | 0.00725 | 22.08914
0.6 | 1599.21 | 0.0075 | 22.84586
0.62 | 1652.06 | 0.00775 | 23.60086
0.64 | 1704.7 | 0.008 | 24.35286
0.66 | 1757.48 | 0.00825 | 25.10686
0.68 | 1810.14 | 0.0085 | 25.85914
0.7 | 1862.66 | 0.00875 | 26.60943
0.72 | 1915.07 | 0.009 | 27.35814
0.74 | 1967.44 | 0.00925 | 28.10629
0.76 | 2019.76 | 0.0095 | 28.85371
0.78 | 2072.32 | 0.00975 | 29.60457
0.8 | 2124.48 | 0.01 | 30.34971
0.82 | 2176.58 | 0.01025 | 31.094
0.84 | 2228.86 | 0.0105 | 31.84086
0.86 | 2281.01 | 0.01075 | 32.58586
0.88 | 2332.68 | 0.011 | 33.324
0.9 | 2384.7 | 0.01125 | 34.06714
0.92 | 2436.07 | 0.0115 | 34.801
0.94 | 2485.14 | 0.01175 | 35.502
0.96 | 2525.44 | 0.012 | 36.07771
0.98 | 2542.49 | 0.01225 | 36.32129
1 | 2536.67 | 0.0125 | 36.23814
1.02 | 2501.01 | 0.01275 | 35.72871
1.04 | 2430.09 | 0.013 | 34.71557
1.06 | 2181.74 | 0.01325 | 31.16771
1.08 | 1742.11 | 0.0135 | 24.88729
1.1 | 1561.52 | 0.01375 | 22.30743
1.12 | 1359.49 | 0.014 | 19.42129
1.14 | 1154.94 | 0.01425 | 16.49914
1.16 | 1029.63 | 0.0145 | 14.709
1.18 | 879.798 | 0.01475 | 12.56854
1.2 | 693.681 | 0.015 | 9.909729
1.22 | 542.357 | 0.01525 | 7.747957
1.24 | 443.004 | 0.0155 | 6.328629
1.26 | 351.031 | 0.01575 | 5.014729
1.28 | 196.745 | 0.016 | 2.810643
1.3 | 137.557 | 0.01625 | 1.9651
1.32 | 110.336 | 0.0165 | 1.576229
1.34 | 102.943 | 0.01675 | 1.470614
1.36 | 99.5149 | 0.017 | 1.421641
1.38 | 95.7654 | 0.01725 | 1.368077
1.4 | 93.061 | 0.0175 | 1.329443
1.42 | 90.6729 | 0.01775 | 1.295327
1.44 | 88.7919 | 0.018 | 1.268456
1.46 | 88.4072 | 0.01825 | 1.26296
1.48 | 88.3408 | 0.0185 | 1.262011
1.5 | 88.6876 | 0.01875 | 1.266966
1.52 | 89.3823 | 0.019 | 1.27689
1.54 | 89.9931 | 0.01925 | 1.285616
1.56 | 90.5793 | 0.0195 | 1.29399
1.58 | 90.4117 | 0.01975 | 1.291596
1.6 | 91.1948 | 0.02 | 1.302783
1.62 | 92.2403 | 0.02025 | 1.317719
1.64 | 93.0225 | 0.0205 | 1.328893
1.66 | 93.5348 | 0.02075 | 1.336211
1.68 | 93.4371 | 0.021 | 1.334816
1.7 | 92.6104 | 0.02125 | 1.323006
1.72 | 91.7545 | 0.0215 | 1.310779
1.74 | 91.6053 | 0.02175 | 1.308647
1.76 | 91.9483 | 0.022 | 1.313547
1.78 | 92.1317 | 0.02225 | 1.316167
1.8 | 92.0172 | 0.0225 | 1.314531
1.82 | 90.5324 | 0.02275 | 1.29332
1.84 | 84.49 | 0.023 | 1.207
1.86 | 73.5252 | 0.02325 | 1.05036
1.88 | 58.2428 | 0.0235 | 0.83204
1.9 | 47.6575 | 0.02375 | 0.6808214
1.92 | 43.7399 | 0.024 | 0.6248557
1.94 | 40.4435 | 0.02425 | 0.5777643
1.96 | 38.8187 | 0.0245 | 0.5545529
1.98 | 37.3807 | 0.02475 | 0.53401
1.99 | 36.907 | 0.024875 | 0.5272429
1.995 | 36.4852 | 0.0249375 | 0.5212171
1.997 | 36.0422 | 0.0249625 | 0.5148886
1.9985 | 35.1003 | 0.02498125 | 0.5014329
2 | 34.4212 | 0.025 | 0.4917314

## 7_kasa2.3_th1.58
TIME | FX | strain | stress | 7\kasa=1.3\thickness=1.58\7_kasa2.3_th1.58.csv
0.02 | 53.51 | 0.00025 | 0.7644286 | 最大応力 | 36.32129
0.04 | 107.02 | 0.0005 | 1.528857 | ヤング率 | 3057.498
0.06 | 160.53 | 0.00075 | 2.293286
0.08 | 214.04 | 0.001 | 3.057714
0.1 | 267.55 | 0.00125 | 3.822143
0.12 | 321.06 | 0.0015 | 4.586571
0.14 | 374.57 | 0.00175 | 5.351
0.16 | 428.077 | 0.002 | 6.115386
0.18 | 481.575 | 0.00225 | 6.879643
0.2 | 535.044 | 0.0025 | 7.643486
0.22 | 588.442 | 0.00275 | 8.406314
0.24 | 641.847 | 0.003 | 9.169243
0.26 | 695.087 | 0.00325 | 9.929814
0.28 | 748.194 | 0.0035 | 10.68849
0.3 | 801.474 | 0.00375 | 11.44963
0.32 | 854.8 | 0.004 | 12.21143
0.34 | 908.032 | 0.00425 | 12.97189
0.36 | 961.289 | 0.0045 | 13.7327
0.38 | 1014.48 | 0.00475 | 14.49257
0.4 | 1067.69 | 0.005 | 15.25271
0.42 | 1120.81 | 0.00525 | 16.01157
0.44 | 1174.06 | 0.0055 | 16.77229
0.46 | 1227.18 | 0.00575 | 17.53114
0.48 | 1280.39 | 0.006 | 18.29129
0.5 | 1333.61 | 0.00625 | 19.05157
0.52 | 1386.79 | 0.0065 | 19.81129
0.54 | 1440.01 | 0.00675 | 20.57157
0.56 | 1493.11 | 0.007 | 21.33014
0.58 | 1546.24 | 0.00725 | 22.08914
0.6 | 1599.21 | 0.0075 | 22.84586
0.62 | 1652.06 | 0.00775 | 23.60086
0.64 | 1704.7 | 0.008 | 24.35286
0.66 | 1757.48 | 0.00825 | 25.10686
0.68 | 1810.14 | 0.0085 | 25.85914
0.7 | 1862.66 | 0.00875 | 26.60943
0.72 | 1915.07 | 0.009 | 27.35814
0.74 | 1967.44 | 0.00925 | 28.10629
0.76 | 2019.76 | 0.0095 | 28.85371
0.78 | 2072.32 | 0.00975 | 29.60457
0.8 | 2124.48 | 0.01 | 30.34971
0.82 | 2176.58 | 0.01025 | 31.094
0.84 | 2228.86 | 0.0105 | 31.84086
0.86 | 2281.01 | 0.01075 | 32.58586
0.88 | 2332.68 | 0.011 | 33.324
0.9 | 2384.7 | 0.01125 | 34.06714
0.92 | 2436.07 | 0.0115 | 34.801
0.94 | 2485.14 | 0.01175 | 35.502
0.96 | 2525.44 | 0.012 | 36.07771
0.98 | 2542.49 | 0.01225 | 36.32129
1 | 2536.67 | 0.0125 | 36.23814
1.02 | 2501.01 | 0.01275 | 35.72871
1.04 | 2430.09 | 0.013 | 34.71557
1.06 | 2181.74 | 0.01325 | 31.16771
1.08 | 1742.11 | 0.0135 | 24.88729
1.1 | 1561.52 | 0.01375 | 22.30743
1.12 | 1359.49 | 0.014 | 19.42129
1.14 | 1154.94 | 0.01425 | 16.49914
1.16 | 1029.63 | 0.0145 | 14.709
1.18 | 879.798 | 0.01475 | 12.56854
1.2 | 693.681 | 0.015 | 9.909729
1.22 | 542.357 | 0.01525 | 7.747957
1.24 | 443.004 | 0.0155 | 6.328629
1.26 | 351.031 | 0.01575 | 5.014729
1.28 | 196.745 | 0.016 | 2.810643
1.3 | 137.557 | 0.01625 | 1.9651
1.32 | 110.336 | 0.0165 | 1.576229
1.34 | 102.943 | 0.01675 | 1.470614
1.36 | 99.5149 | 0.017 | 1.421641
1.38 | 95.7654 | 0.01725 | 1.368077
1.4 | 93.061 | 0.0175 | 1.329443
1.42 | 90.6729 | 0.01775 | 1.295327
1.44 | 88.7919 | 0.018 | 1.268456
1.46 | 88.4072 | 0.01825 | 1.26296
1.48 | 88.3408 | 0.0185 | 1.262011
1.5 | 88.6876 | 0.01875 | 1.266966
1.52 | 89.3823 | 0.019 | 1.27689
1.54 | 89.9931 | 0.01925 | 1.285616
1.56 | 90.5793 | 0.0195 | 1.29399
1.58 | 90.4117 | 0.01975 | 1.291596
1.6 | 91.1948 | 0.02 | 1.302783
1.62 | 92.2403 | 0.02025 | 1.317719
1.64 | 93.0225 | 0.0205 | 1.328893
1.66 | 93.5348 | 0.02075 | 1.336211
1.68 | 93.4371 | 0.021 | 1.334816
1.7 | 92.6104 | 0.02125 | 1.323006
1.72 | 91.7545 | 0.0215 | 1.310779
1.74 | 91.6053 | 0.02175 | 1.308647
1.76 | 91.9483 | 0.022 | 1.313547
1.78 | 92.1317 | 0.02225 | 1.316167
1.8 | 92.0172 | 0.0225 | 1.314531
1.82 | 90.5324 | 0.02275 | 1.29332
1.84 | 84.49 | 0.023 | 1.207
1.86 | 73.5252 | 0.02325 | 1.05036
1.88 | 58.2428 | 0.0235 | 0.83204
1.9 | 47.6575 | 0.02375 | 0.6808214
1.92 | 43.7399 | 0.024 | 0.6248557
1.94 | 40.4435 | 0.02425 | 0.5777643
1.96 | 38.8187 | 0.0245 | 0.5545529
1.98 | 37.3807 | 0.02475 | 0.53401
1.99 | 36.907 | 0.024875 | 0.5272429
1.995 | 36.4852 | 0.0249375 | 0.5212171
1.997 | 36.0422 | 0.0249625 | 0.5148886
1.9985 | 35.1003 | 0.02498125 | 0.5014329
2 | 34.4212 | 0.025 | 0.4917314

## 7_kasa2.3_th1.73
TIME | FX | strain | stress | 7\kasa=1.3\thickness=1.73\7_kasa2.3_th1.73.csv
0.02 | 53.51 | 0.00025 | 0.7644286 | 最大応力 | 36.32129
0.04 | 107.02 | 0.0005 | 1.528857 | ヤング率 | 3057.498
0.06 | 160.53 | 0.00075 | 2.293286
0.08 | 214.04 | 0.001 | 3.057714
0.1 | 267.55 | 0.00125 | 3.822143
0.12 | 321.06 | 0.0015 | 4.586571
0.14 | 374.57 | 0.00175 | 5.351
0.16 | 428.077 | 0.002 | 6.115386
0.18 | 481.575 | 0.00225 | 6.879643
0.2 | 535.044 | 0.0025 | 7.643486
0.22 | 588.442 | 0.00275 | 8.406314
0.24 | 641.847 | 0.003 | 9.169243
0.26 | 695.087 | 0.00325 | 9.929814
0.28 | 748.194 | 0.0035 | 10.68849
0.3 | 801.474 | 0.00375 | 11.44963
0.32 | 854.8 | 0.004 | 12.21143
0.34 | 908.032 | 0.00425 | 12.97189
0.36 | 961.289 | 0.0045 | 13.7327
0.38 | 1014.48 | 0.00475 | 14.49257
0.4 | 1067.69 | 0.005 | 15.25271
0.42 | 1120.81 | 0.00525 | 16.01157
0.44 | 1174.06 | 0.0055 | 16.77229
0.46 | 1227.18 | 0.00575 | 17.53114
0.48 | 1280.39 | 0.006 | 18.29129
0.5 | 1333.61 | 0.00625 | 19.05157
0.52 | 1386.79 | 0.0065 | 19.81129
0.54 | 1440.01 | 0.00675 | 20.57157
0.56 | 1493.11 | 0.007 | 21.33014
0.58 | 1546.24 | 0.00725 | 22.08914
0.6 | 1599.21 | 0.0075 | 22.84586
0.62 | 1652.06 | 0.00775 | 23.60086
0.64 | 1704.7 | 0.008 | 24.35286
0.66 | 1757.48 | 0.00825 | 25.10686
0.68 | 1810.14 | 0.0085 | 25.85914
0.7 | 1862.66 | 0.00875 | 26.60943
0.72 | 1915.07 | 0.009 | 27.35814
0.74 | 1967.44 | 0.00925 | 28.10629
0.76 | 2019.76 | 0.0095 | 28.85371
0.78 | 2072.32 | 0.00975 | 29.60457
0.8 | 2124.48 | 0.01 | 30.34971
0.82 | 2176.58 | 0.01025 | 31.094
0.84 | 2228.86 | 0.0105 | 31.84086
0.86 | 2281.01 | 0.01075 | 32.58586
0.88 | 2332.68 | 0.011 | 33.324
0.9 | 2384.7 | 0.01125 | 34.06714
0.92 | 2436.07 | 0.0115 | 34.801
0.94 | 2485.14 | 0.01175 | 35.502
0.96 | 2525.44 | 0.012 | 36.07771
0.98 | 2542.49 | 0.01225 | 36.32129
1 | 2536.67 | 0.0125 | 36.23814
1.02 | 2501.01 | 0.01275 | 35.72871
1.04 | 2430.09 | 0.013 | 34.71557
1.06 | 2181.74 | 0.01325 | 31.16771
1.08 | 1742.11 | 0.0135 | 24.88729
1.1 | 1561.52 | 0.01375 | 22.30743
1.12 | 1359.49 | 0.014 | 19.42129
1.14 | 1154.94 | 0.01425 | 16.49914
1.16 | 1029.63 | 0.0145 | 14.709
1.18 | 879.798 | 0.01475 | 12.56854
1.2 | 693.681 | 0.015 | 9.909729
1.22 | 542.357 | 0.01525 | 7.747957
1.24 | 443.004 | 0.0155 | 6.328629
1.26 | 351.031 | 0.01575 | 5.014729
1.28 | 196.745 | 0.016 | 2.810643
1.3 | 137.557 | 0.01625 | 1.9651
1.32 | 110.336 | 0.0165 | 1.576229
1.34 | 102.943 | 0.01675 | 1.470614
1.36 | 99.5149 | 0.017 | 1.421641
1.38 | 95.7654 | 0.01725 | 1.368077
1.4 | 93.061 | 0.0175 | 1.329443
1.42 | 90.6729 | 0.01775 | 1.295327
1.44 | 88.7919 | 0.018 | 1.268456
1.46 | 88.4072 | 0.01825 | 1.26296
1.48 | 88.3408 | 0.0185 | 1.262011
1.5 | 88.6876 | 0.01875 | 1.266966
1.52 | 89.3823 | 0.019 | 1.27689
1.54 | 89.9931 | 0.01925 | 1.285616
1.56 | 90.5793 | 0.0195 | 1.29399
1.58 | 90.4117 | 0.01975 | 1.291596
1.6 | 91.1948 | 0.02 | 1.302783
1.62 | 92.2403 | 0.02025 | 1.317719
1.64 | 93.0225 | 0.0205 | 1.328893
1.66 | 93.5348 | 0.02075 | 1.336211
1.68 | 93.4371 | 0.021 | 1.334816
1.7 | 92.6104 | 0.02125 | 1.323006
1.72 | 91.7545 | 0.0215 | 1.310779
1.74 | 91.6053 | 0.02175 | 1.308647
1.76 | 91.9483 | 0.022 | 1.313547
1.78 | 92.1317 | 0.02225 | 1.316167
1.8 | 92.0172 | 0.0225 | 1.314531
1.82 | 90.5324 | 0.02275 | 1.29332
1.84 | 84.49 | 0.023 | 1.207
1.86 | 73.5252 | 0.02325 | 1.05036
1.88 | 58.2428 | 0.0235 | 0.83204
1.9 | 47.6575 | 0.02375 | 0.6808214
1.92 | 43.7399 | 0.024 | 0.6248557
1.94 | 40.4435 | 0.02425 | 0.5777643
1.96 | 38.8187 | 0.0245 | 0.5545529
1.98 | 37.3807 | 0.02475 | 0.53401
1.99 | 36.907 | 0.024875 | 0.5272429
1.995 | 36.4852 | 0.0249375 | 0.5212171
1.997 | 36.0422 | 0.0249625 | 0.5148886
1.9985 | 35.1003 | 0.02498125 | 0.5014329
2 | 34.4212 | 0.025 | 0.4917314

## 7_kasa2.3_th2.0
TIME | FX | strain | stress | 7\kasa=1.3\thickness=2.0\7_kasa2.3_th2.0.csv
0.02 | 53.51 | 0.00025 | 0.7644286 | 最大応力 | 36.32129
0.04 | 107.02 | 0.0005 | 1.528857 | ヤング率 | 3057.498
0.06 | 160.53 | 0.00075 | 2.293286
0.08 | 214.04 | 0.001 | 3.057714
0.1 | 267.55 | 0.00125 | 3.822143
0.12 | 321.06 | 0.0015 | 4.586571
0.14 | 374.57 | 0.00175 | 5.351
0.16 | 428.077 | 0.002 | 6.115386
0.18 | 481.575 | 0.00225 | 6.879643
0.2 | 535.044 | 0.0025 | 7.643486
0.22 | 588.442 | 0.00275 | 8.406314
0.24 | 641.847 | 0.003 | 9.169243
0.26 | 695.087 | 0.00325 | 9.929814
0.28 | 748.194 | 0.0035 | 10.68849
0.3 | 801.474 | 0.00375 | 11.44963
0.32 | 854.8 | 0.004 | 12.21143
0.34 | 908.032 | 0.00425 | 12.97189
0.36 | 961.289 | 0.0045 | 13.7327
0.38 | 1014.48 | 0.00475 | 14.49257
0.4 | 1067.69 | 0.005 | 15.25271
0.42 | 1120.81 | 0.00525 | 16.01157
0.44 | 1174.06 | 0.0055 | 16.77229
0.46 | 1227.18 | 0.00575 | 17.53114
0.48 | 1280.39 | 0.006 | 18.29129
0.5 | 1333.61 | 0.00625 | 19.05157
0.52 | 1386.79 | 0.0065 | 19.81129
0.54 | 1440.01 | 0.00675 | 20.57157
0.56 | 1493.11 | 0.007 | 21.33014
0.58 | 1546.24 | 0.00725 | 22.08914
0.6 | 1599.21 | 0.0075 | 22.84586
0.62 | 1652.06 | 0.00775 | 23.60086
0.64 | 1704.7 | 0.008 | 24.35286
0.66 | 1757.48 | 0.00825 | 25.10686
0.68 | 1810.14 | 0.0085 | 25.85914
0.7 | 1862.66 | 0.00875 | 26.60943
0.72 | 1915.07 | 0.009 | 27.35814
0.74 | 1967.44 | 0.00925 | 28.10629
0.76 | 2019.76 | 0.0095 | 28.85371
0.78 | 2072.32 | 0.00975 | 29.60457
0.8 | 2124.48 | 0.01 | 30.34971
0.82 | 2176.58 | 0.01025 | 31.094
0.84 | 2228.86 | 0.0105 | 31.84086
0.86 | 2281.01 | 0.01075 | 32.58586
0.88 | 2332.68 | 0.011 | 33.324
0.9 | 2384.7 | 0.01125 | 34.06714
0.92 | 2436.07 | 0.0115 | 34.801
0.94 | 2485.14 | 0.01175 | 35.502
0.96 | 2525.44 | 0.012 | 36.07771
0.98 | 2542.49 | 0.01225 | 36.32129
1 | 2536.67 | 0.0125 | 36.23814
1.02 | 2501.01 | 0.01275 | 35.72871
1.04 | 2430.09 | 0.013 | 34.71557
1.06 | 2181.74 | 0.01325 | 31.16771
1.08 | 1742.11 | 0.0135 | 24.88729
1.1 | 1561.52 | 0.01375 | 22.30743
1.12 | 1359.49 | 0.014 | 19.42129
1.14 | 1154.94 | 0.01425 | 16.49914
1.16 | 1029.63 | 0.0145 | 14.709
1.18 | 879.798 | 0.01475 | 12.56854
1.2 | 693.681 | 0.015 | 9.909729
1.22 | 542.357 | 0.01525 | 7.747957
1.24 | 443.004 | 0.0155 | 6.328629
1.26 | 351.031 | 0.01575 | 5.014729
1.28 | 196.745 | 0.016 | 2.810643
1.3 | 137.557 | 0.01625 | 1.9651
1.32 | 110.336 | 0.0165 | 1.576229
1.34 | 102.943 | 0.01675 | 1.470614
1.36 | 99.5149 | 0.017 | 1.421641
1.38 | 95.7654 | 0.01725 | 1.368077
1.4 | 93.061 | 0.0175 | 1.329443
1.42 | 90.6729 | 0.01775 | 1.295327
1.44 | 88.7919 | 0.018 | 1.268456
1.46 | 88.4072 | 0.01825 | 1.26296
1.48 | 88.3408 | 0.0185 | 1.262011
1.5 | 88.6876 | 0.01875 | 1.266966
1.52 | 89.3823 | 0.019 | 1.27689
1.54 | 89.9931 | 0.01925 | 1.285616
1.56 | 90.5793 | 0.0195 | 1.29399
1.58 | 90.4117 | 0.01975 | 1.291596
1.6 | 91.1948 | 0.02 | 1.302783
1.62 | 92.2403 | 0.02025 | 1.317719
1.64 | 93.0225 | 0.0205 | 1.328893
1.66 | 93.5348 | 0.02075 | 1.336211
1.68 | 93.4371 | 0.021 | 1.334816
1.7 | 92.6104 | 0.02125 | 1.323006
1.72 | 91.7545 | 0.0215 | 1.310779
1.74 | 91.6053 | 0.02175 | 1.308647
1.76 | 91.9483 | 0.022 | 1.313547
1.78 | 92.1317 | 0.02225 | 1.316167
1.8 | 92.0172 | 0.0225 | 1.314531
1.82 | 90.5324 | 0.02275 | 1.29332
1.84 | 84.49 | 0.023 | 1.207
1.86 | 73.5252 | 0.02325 | 1.05036
1.88 | 58.2428 | 0.0235 | 0.83204
1.9 | 47.6575 | 0.02375 | 0.6808214
1.92 | 43.7399 | 0.024 | 0.6248557
1.94 | 40.4435 | 0.02425 | 0.5777643
1.96 | 38.8187 | 0.0245 | 0.5545529
1.98 | 37.3807 | 0.02475 | 0.53401
1.99 | 36.907 | 0.024875 | 0.5272429
1.995 | 36.4852 | 0.0249375 | 0.5212171
1.997 | 36.0422 | 0.0249625 | 0.5148886
1.9985 | 35.1003 | 0.02498125 | 0.5014329
2 | 34.4212 | 0.025 | 0.4917314