## まとめ
sheet_name | tensile_strength | young's_modulus
con_111_c1 | 25.21443 | 2806.6
con_111_c2_l10 | 3.0751 | 1032.891
con_111_c2_l20 | 3.895957 | 1341.875
con_111_c2_l30 | 4.301314 | 1426.86
con_111_sin | 4.359014 | 320.7328

## con_111_c1
TIME | FX | strain | stress | concrete\1117\cfrp1\con_111_c1.csv
0.015 | 29.4693 | 0.00015 | 0.42099 | 最大応力 | 25.21443
0.03 | 58.9386 | 0.0003 | 0.84198 | ヤング率 | 2806.6
0.045 | 88.4079 | 0.00045 | 1.26297
0.06 | 117.877 | 0.0006 | 1.683957
0.075 | 147.347 | 0.00075 | 2.104957
0.09 | 176.816 | 0.0009 | 2.525943
0.105 | 206.285 | 0.00105 | 2.946929
0.12 | 235.754 | 0.0012 | 3.367914
0.135 | 265.224 | 0.00135 | 3.788914
0.15 | 294.693 | 0.0015 | 4.2099
0.165 | 324.162 | 0.00165 | 4.630886
0.18 | 353.632 | 0.0018 | 5.051886
0.195 | 383.101 | 0.00195 | 5.472871
0.21 | 412.57 | 0.0021 | 5.893857
0.225 | 442.04 | 0.00225 | 6.314857
0.24 | 471.509 | 0.0024 | 6.735843
0.255 | 500.976 | 0.00255 | 7.1568
0.27 | 530.437 | 0.0027 | 7.577671
0.285 | 559.899 | 0.00285 | 7.998557
0.3 | 589.364 | 0.003 | 8.419486
0.315 | 618.832 | 0.00315 | 8.840457
0.33 | 648.297 | 0.0033 | 9.261386
0.345 | 677.763 | 0.00345 | 9.682329
0.36 | 707.231 | 0.0036 | 10.1033
0.375 | 736.698 | 0.00375 | 10.52426
0.39 | 766.165 | 0.0039 | 10.94521
0.405 | 795.632 | 0.00405 | 11.36617
0.42 | 825.096 | 0.0042 | 11.78709
0.435 | 854.559 | 0.00435 | 12.20799
0.45 | 884.026 | 0.0045 | 12.62894
0.465 | 913.494 | 0.00465 | 13.04991
0.48 | 942.958 | 0.0048 | 13.47083
0.495 | 972.426 | 0.00495 | 13.8918
0.51 | 1001.89 | 0.0051 | 14.31271
0.525 | 1031.36 | 0.00525 | 14.73371
0.54 | 1060.82 | 0.0054 | 15.15457
0.555 | 1090.29 | 0.00555 | 15.57557
0.57 | 1119.75 | 0.0057 | 15.99643
0.585 | 1149.21 | 0.00585 | 16.41729
0.6 | 1178.67 | 0.006 | 16.83814
0.615 | 1208.13 | 0.00615 | 17.259
0.63 | 1237.59 | 0.0063 | 17.67986
0.645 | 1267.04 | 0.00645 | 18.10057
0.66 | 1296.5 | 0.0066 | 18.52143
0.675 | 1325.96 | 0.00675 | 18.94229
0.69 | 1355.41 | 0.0069 | 19.363
0.705 | 1384.86 | 0.00705 | 19.78371
0.72 | 1414.31 | 0.0072 | 20.20443
0.735 | 1443.76 | 0.00735 | 20.62514
0.75 | 1473.21 | 0.0075 | 21.04586
0.765 | 1502.67 | 0.00765 | 21.46671
0.78 | 1532.12 | 0.0078 | 21.88743
0.795 | 1561.57 | 0.00795 | 22.30814
0.81 | 1591.02 | 0.0081 | 22.72886
0.825 | 1620.47 | 0.00825 | 23.14957
0.84 | 1649.91 | 0.0084 | 23.57014
0.855 | 1679.35 | 0.00855 | 23.99071
0.87 | 1708.78 | 0.0087 | 24.41114
0.885 | 1738.21 | 0.00885 | 24.83157
0.9 | 1765.01 | 0.009 | 25.21443
0.915 | 1656.37 | 0.00915 | 23.66243
0.93 | 448.594 | 0.0093 | 6.408486
0.945 | 7.3871 | 0.00945 | 0.10553
0.96 | 4.71585 | 0.0096 | 0.06736929
0.975 | 3.6281 | 0.00975 | 0.05183
0.99 | 3.33496 | 0.0099 | 0.04764229
1.005 | 3.34886 | 0.01005 | 0.04784086
1.02 | 3.35906 | 0.0102 | 0.04798657
1.035 | 3.37069 | 0.01035 | 0.04815271
1.05 | 3.37725 | 0.0105 | 0.04824643
1.065 | 3.24417 | 0.01065 | 0.04634529
1.08 | 3.28986 | 0.0108 | 0.046998
1.095 | 3.33555 | 0.01095 | 0.04765071
1.11 | 3.38124 | 0.0111 | 0.04830343
1.125 | 3.42694 | 0.01125 | 0.04895629
1.14 | 3.47263 | 0.0114 | 0.049609
1.155 | 3.51832 | 0.01155 | 0.05026171
1.17 | 3.56401 | 0.0117 | 0.05091443
1.185 | 3.60971 | 0.01185 | 0.05156729
1.2 | 3.6554 | 0.012 | 0.05222
1.215 | 3.70109 | 0.01215 | 0.05287271
1.23 | 3.74678 | 0.0123 | 0.05352543
1.245 | 3.79248 | 0.01245 | 0.05417829
1.26 | 3.83817 | 0.0126 | 0.054831
1.275 | 3.88386 | 0.01275 | 0.05548371
1.29 | 3.92955 | 0.0129 | 0.05613643
1.305 | 3.97525 | 0.01305 | 0.05678929
1.32 | 3.96861 | 0.0132 | 0.05669443
1.335 | 3.98921 | 0.01335 | 0.05698871
1.35 | 4.03403 | 0.0135 | 0.057629
1.365 | 4.07885 | 0.01365 | 0.05826929
1.38 | 4.12367 | 0.0138 | 0.05890957
1.395 | 4.1685 | 0.01395 | 0.05955
1.41 | 4.21332 | 0.0141 | 0.06019029
1.425 | 4.25814 | 0.01425 | 0.06083057
1.44 | 4.30296 | 0.0144 | 0.06147086
1.455 | 4.34779 | 0.01455 | 0.06211129
1.47 | 4.34492 | 0.0147 | 0.06207029
1.485 | 4.23274 | 0.01485 | 0.06046771
1.5 | 3.90885 | 0.015 | 0.05584071

## con_111_c2_l10
TIME | FX | strain | stress | concrete\1117\cfrp2\lap=10\con_111_c2_l10.csv
0.015 | 14.5 | 0.00015 | 0.2071429 | 最大応力 | 3.0751
0.03 | 29 | 0.0003 | 0.4142857 | ヤング率 | 1032.891
0.045 | 43.5 | 0.00045 | 0.6214286
0.06 | 58.0001 | 0.0006 | 0.8285729
0.075 | 72.5001 | 0.00075 | 1.035716
0.09 | 87.0001 | 0.0009 | 1.242859
0.105 | 101.5 | 0.00105 | 1.45
0.12 | 116 | 0.0012 | 1.657143
0.135 | 130.487 | 0.00135 | 1.8641
0.15 | 144.928 | 0.0015 | 2.0704
0.165 | 159.225 | 0.00165 | 2.274643
0.18 | 173.287 | 0.0018 | 2.475529
0.195 | 186.665 | 0.00195 | 2.666643
0.21 | 199.458 | 0.0021 | 2.8494
0.225 | 211.186 | 0.00225 | 3.016943
0.24 | 215.257 | 0.0024 | 3.0751
0.255 | 199.189 | 0.00255 | 2.845557
0.27 | 180.933 | 0.0027 | 2.584757
0.285 | 169.051 | 0.00285 | 2.415014
0.3 | 163.19 | 0.003 | 2.331286
0.315 | 157.024 | 0.00315 | 2.2432
0.33 | 150.565 | 0.0033 | 2.150929
0.345 | 146.582 | 0.00345 | 2.094029
0.36 | 138.949 | 0.0036 | 1.984986
0.375 | 133.906 | 0.00375 | 1.912943
0.39 | 126.974 | 0.0039 | 1.813914
0.405 | 116.268 | 0.00405 | 1.660971
0.42 | 100.222 | 0.0042 | 1.431743
0.435 | 73.9329 | 0.00435 | 1.056184
0.45 | 42.1275 | 0.0045 | 0.6018214
0.465 | 24.6379 | 0.00465 | 0.35197
0.48 | 24.9714 | 0.0048 | 0.3567343
0.495 | 25.3065 | 0.00495 | 0.3615214
0.51 | 25.7256 | 0.0051 | 0.3675086
0.525 | 24.8717 | 0.00525 | 0.35531
0.54 | 23.7431 | 0.0054 | 0.3391871
0.555 | 23.034 | 0.00555 | 0.3290571
0.57 | 23.0597 | 0.0057 | 0.3294243
0.585 | 23.4309 | 0.00585 | 0.3347271
0.6 | 24.0215 | 0.006 | 0.3431643
0.615 | 24.6185 | 0.00615 | 0.3516929
0.63 | 25.2135 | 0.0063 | 0.3601929
0.645 | 25.3722 | 0.00645 | 0.36246
0.66 | 25.7345 | 0.0066 | 0.3676357
0.675 | 25.7811 | 0.00675 | 0.3683014
0.69 | 26.3427 | 0.0069 | 0.3763243
0.705 | 26.9122 | 0.00705 | 0.38446
0.72 | 26.391 | 0.0072 | 0.3770143
0.735 | 26.9398 | 0.00735 | 0.3848543
0.75 | 27.4877 | 0.0075 | 0.3926814
0.765 | 28.0346 | 0.00765 | 0.4004943
0.78 | 28.4663 | 0.0078 | 0.4066614
0.795 | 28.1767 | 0.00795 | 0.4025243
0.81 | 28.3901 | 0.0081 | 0.4055729
0.825 | 28.9106 | 0.00825 | 0.4130086
0.84 | 29.3146 | 0.0084 | 0.41878
0.855 | 29.7107 | 0.00855 | 0.4244386
0.87 | 30.2231 | 0.0087 | 0.4317586
0.885 | 30.7374 | 0.00885 | 0.4391057
0.9 | 31.2495 | 0.009 | 0.4464214
0.915 | 31.3984 | 0.00915 | 0.4485486
0.93 | 30.9414 | 0.0093 | 0.44202
0.945 | 31.0743 | 0.00945 | 0.4439186
0.96 | 30.4188 | 0.0096 | 0.4345543
0.975 | 30.7455 | 0.00975 | 0.4392214
0.99 | 30.856 | 0.0099 | 0.4408
1.005 | 30.9648 | 0.01005 | 0.4423543
1.02 | 31.2631 | 0.0102 | 0.4466157
1.035 | 31.5949 | 0.01035 | 0.4513557
1.05 | 32.0179 | 0.0105 | 0.4573986
1.065 | 32.4679 | 0.01065 | 0.4638271
1.08 | 32.5852 | 0.0108 | 0.4655029
1.095 | 32.9405 | 0.01095 | 0.4705786
1.11 | 33.3809 | 0.0111 | 0.47687
1.125 | 33.8181 | 0.01125 | 0.4831157
1.14 | 34.2312 | 0.0114 | 0.4890171
1.155 | 34.6724 | 0.01155 | 0.49532
1.17 | 35.1114 | 0.0117 | 0.5015914
1.185 | 35.5449 | 0.01185 | 0.5077843
1.2 | 35.9842 | 0.012 | 0.51406
1.215 | 36.4249 | 0.01215 | 0.5203557
1.23 | 36.7473 | 0.0123 | 0.5249614
1.245 | 37.135 | 0.01245 | 0.5305
1.26 | 37.5703 | 0.0126 | 0.5367186
1.275 | 38.0089 | 0.01275 | 0.5429843
1.29 | 38.1978 | 0.0129 | 0.5456829
1.305 | 38.6328 | 0.01305 | 0.5518971
1.32 | 38.791 | 0.0132 | 0.5541571
1.335 | 39.2232 | 0.01335 | 0.5603314
1.35 | 39.6561 | 0.0135 | 0.5665157
1.365 | 40.092 | 0.01365 | 0.5727429
1.38 | 40.5263 | 0.0138 | 0.5789471
1.395 | 40.8851 | 0.01395 | 0.5840729
1.41 | 40.7922 | 0.0141 | 0.5827457
1.425 | 38.3612 | 0.01425 | 0.5480171
1.44 | 38.5497 | 0.0144 | 0.55071
1.455 | 38.941 | 0.01455 | 0.5563
1.47 | 39.302 | 0.0147 | 0.5614571
1.485 | 39.6988 | 0.01485 | 0.5671257
1.5 | 40.0479 | 0.015 | 0.5721129
1.51 | 40.0479 | 0.0151 | 0.5721129
1.52 | 40.0479 | 0.0152 | 0.5721129
1.53 | 40.0479 | 0.0153 | 0.5721129
1.54 | 40.0479 | 0.0154 | 0.5721129
1.55 | 40.0479 | 0.0155 | 0.5721129
1.56 | 40.0479 | 0.0156 | 0.5721129
1.57 | 40.0479 | 0.0157 | 0.5721129
1.58 | 40.0479 | 0.0158 | 0.5721129
1.59 | 40.0479 | 0.0159 | 0.5721129
1.6 | 40.0479 | 0.016 | 0.5721129
1.61 | 40.0479 | 0.0161 | 0.5721129
1.62 | 40.0479 | 0.0162 | 0.5721129
1.63 | 40.0479 | 0.0163 | 0.5721129
1.64 | 40.0479 | 0.0164 | 0.5721129
1.65 | 40.0479 | 0.0165 | 0.5721129
1.66 | 40.0479 | 0.0166 | 0.5721129
1.67 | 40.0479 | 0.0167 | 0.5721129
1.68 | 40.0479 | 0.0168 | 0.5721129
1.69 | 40.0479 | 0.0169 | 0.5721129
1.7 | 40.0479 | 0.017 | 0.5721129
1.71 | 40.0479 | 0.0171 | 0.5721129
1.72 | 40.0479 | 0.0172 | 0.5721129
1.73 | 40.0479 | 0.0173 | 0.5721129
1.74 | 40.0479 | 0.0174 | 0.5721129
1.75 | 40.0479 | 0.0175 | 0.5721129
1.76 | 40.0479 | 0.0176 | 0.5721129
1.77 | 40.0479 | 0.0177 | 0.5721129
1.78 | 40.0479 | 0.0178 | 0.5721129
1.79 | 40.0479 | 0.0179 | 0.5721129
1.8 | 40.0479 | 0.018 | 0.5721129
1.81 | 40.0479 | 0.0181 | 0.5721129
1.82 | 40.0479 | 0.0182 | 0.5721129
1.83 | 40.0479 | 0.0183 | 0.5721129
1.84 | 40.0479 | 0.0184 | 0.5721129
1.85 | 40.0479 | 0.0185 | 0.5721129
1.86 | 40.0479 | 0.0186 | 0.5721129
1.87 | 40.0479 | 0.0187 | 0.5721129
1.88 | 40.0479 | 0.0188 | 0.5721129
1.89 | 40.0479 | 0.0189 | 0.5721129
1.9 | 40.0479 | 0.019 | 0.5721129
1.91 | 40.0479 | 0.0191 | 0.5721129
1.92 | 40.0479 | 0.0192 | 0.5721129
1.93 | 40.0479 | 0.0193 | 0.5721129
1.94 | 40.0479 | 0.0194 | 0.5721129
1.95 | 40.0479 | 0.0195 | 0.5721129
1.96 | 40.0479 | 0.0196 | 0.5721129
1.97 | 40.0479 | 0.0197 | 0.5721129
1.98 | 40.0479 | 0.0198 | 0.5721129
1.99 | 40.0479 | 0.0199 | 0.5721129
2 | 40.0479 | 0.02 | 0.5721129
2.01 | 40.0479 | 0.0201 | 0.5721129
2.02 | 40.0479 | 0.0202 | 0.5721129
2.03 | 40.0479 | 0.0203 | 0.5721129
2.04 | 40.0479 | 0.0204 | 0.5721129
2.05 | 40.0479 | 0.0205 | 0.5721129
2.06 | 40.0479 | 0.0206 | 0.5721129
2.07 | 40.0479 | 0.0207 | 0.5721129
2.08 | 40.0479 | 0.0208 | 0.5721129
2.09 | 40.0479 | 0.0209 | 0.5721129
2.1 | 40.0479 | 0.021 | 0.5721129
2.11 | 40.0479 | 0.0211 | 0.5721129
2.12 | 40.0479 | 0.0212 | 0.5721129
2.13 | 40.0479 | 0.0213 | 0.5721129
2.14 | 40.0479 | 0.0214 | 0.5721129
2.15 | 40.0479 | 0.0215 | 0.5721129
2.16 | 40.0479 | 0.0216 | 0.5721129
2.17 | 40.0479 | 0.0217 | 0.5721129
2.18 | 40.0479 | 0.0218 | 0.5721129
2.19 | 40.0479 | 0.0219 | 0.5721129
2.2 | 40.0479 | 0.022 | 0.5721129
2.21 | 40.0479 | 0.0221 | 0.5721129
2.22 | 40.0479 | 0.0222 | 0.5721129
2.23 | 40.0479 | 0.0223 | 0.5721129
2.24 | 40.0479 | 0.0224 | 0.5721129
2.25 | 40.0479 | 0.0225 | 0.5721129
2.26 | 40.0479 | 0.0226 | 0.5721129
2.27 | 40.0479 | 0.0227 | 0.5721129
2.28 | 40.0479 | 0.0228 | 0.5721129
2.29 | 40.0479 | 0.0229 | 0.5721129
2.3 | 40.0479 | 0.023 | 0.5721129
2.31 | 40.0479 | 0.0231 | 0.5721129
2.32 | 40.0479 | 0.0232 | 0.5721129
2.33 | 40.0479 | 0.0233 | 0.5721129
2.34 | 40.0479 | 0.0234 | 0.5721129
2.35 | 40.0479 | 0.0235 | 0.5721129
2.36 | 40.0479 | 0.0236 | 0.5721129
2.37 | 40.0479 | 0.0237 | 0.5721129
2.38 | 40.0479 | 0.0238 | 0.5721129
2.39 | 40.0479 | 0.0239 | 0.5721129
2.4 | 40.0479 | 0.024 | 0.5721129
2.41 | 40.0479 | 0.0241 | 0.5721129
2.42 | 40.0479 | 0.0242 | 0.5721129
2.43 | 40.0479 | 0.0243 | 0.5721129
2.44 | 40.0479 | 0.0244 | 0.5721129
2.45 | 40.0479 | 0.0245 | 0.5721129
2.46 | 40.0479 | 0.0246 | 0.5721129
2.47 | 40.0479 | 0.0247 | 0.5721129
2.48 | 40.0479 | 0.0248 | 0.5721129
2.49 | 40.0479 | 0.0249 | 0.5721129
2.5 | 40.0479 | 0.025 | 0.5721129

## con_111_c2_l20
TIME | FX | strain | stress | concrete\1117\cfrp2\lap=20\con_111_c2_l20.csv
0.015 | 15.732 | 0.00015 | 0.2247429 | 最大応力 | 3.895957
0.03 | 31.4641 | 0.0003 | 0.4494871 | ヤング率 | 1341.875
0.045 | 47.1961 | 0.00045 | 0.67423
0.06 | 62.9282 | 0.0006 | 0.8989743
0.075 | 78.6602 | 0.00075 | 1.123717
0.09 | 94.3923 | 0.0009 | 1.348461
0.105 | 110.124 | 0.00105 | 1.5732
0.12 | 125.842 | 0.0012 | 1.797743
0.135 | 141.519 | 0.00135 | 2.0217
0.15 | 157.064 | 0.0015 | 2.243771
0.165 | 172.336 | 0.00165 | 2.461943
0.18 | 186.928 | 0.0018 | 2.6704
0.195 | 200.82 | 0.00195 | 2.868857
0.21 | 213.898 | 0.0021 | 3.055686
0.225 | 227.097 | 0.00225 | 3.244243
0.24 | 239.252 | 0.0024 | 3.417886
0.255 | 251.249 | 0.00255 | 3.589271
0.27 | 262.706 | 0.0027 | 3.752943
0.285 | 272.717 | 0.00285 | 3.895957
0.3 | 265.39 | 0.003 | 3.791286
0.315 | 204.485 | 0.00315 | 2.921214
0.33 | 185.155 | 0.0033 | 2.645071
0.345 | 177.127 | 0.00345 | 2.530386
0.36 | 172.264 | 0.0036 | 2.460914
0.375 | 166.577 | 0.00375 | 2.379671
0.39 | 152.892 | 0.0039 | 2.184171
0.405 | 146.081 | 0.00405 | 2.086871
0.42 | 131.887 | 0.0042 | 1.8841
0.435 | 116.668 | 0.00435 | 1.666686
0.45 | 86.4419 | 0.0045 | 1.234884
0.465 | 35.6877 | 0.00465 | 0.5098243
0.48 | 33.3096 | 0.0048 | 0.4758514
0.495 | 34.1735 | 0.00495 | 0.4881929
0.51 | 35.0911 | 0.0051 | 0.5013014
0.525 | 36.0577 | 0.00525 | 0.51511
0.54 | 37.0139 | 0.0054 | 0.52877
0.555 | 37.9937 | 0.00555 | 0.5427671
0.57 | 38.9748 | 0.0057 | 0.5567829
0.585 | 39.9587 | 0.00585 | 0.5708386
0.6 | 40.9305 | 0.006 | 0.5847214
0.615 | 41.8958 | 0.00615 | 0.5985114
0.63 | 42.2496 | 0.0063 | 0.6035657
0.645 | 42.9145 | 0.00645 | 0.6130643
0.66 | 43.8662 | 0.0066 | 0.62666
0.675 | 44.8049 | 0.00675 | 0.64007
0.69 | 45.3576 | 0.0069 | 0.6479657
0.705 | 45.566 | 0.00705 | 0.6509429
0.72 | 46.3 | 0.0072 | 0.6614286
0.735 | 47.1685 | 0.00735 | 0.6738357
0.75 | 47.9761 | 0.0075 | 0.6853729
0.765 | 48.7978 | 0.00765 | 0.6971114
0.78 | 49.4872 | 0.0078 | 0.70696
0.795 | 50.4142 | 0.00795 | 0.7202029
0.81 | 51.1153 | 0.0081 | 0.7302186
0.825 | 51.9338 | 0.00825 | 0.7419114
0.84 | 52.3388 | 0.0084 | 0.7476971
0.855 | 53.0435 | 0.00855 | 0.7577643
0.87 | 53.9056 | 0.0087 | 0.77008
0.885 | 54.8075 | 0.00885 | 0.7829643
0.9 | 54.7754 | 0.009 | 0.7825057
0.915 | 55.6488 | 0.00915 | 0.7949829
0.93 | 56.3838 | 0.0093 | 0.8054829
0.945 | 57.0276 | 0.00945 | 0.81468
0.96 | 57.7111 | 0.0096 | 0.8244443
0.975 | 58.3709 | 0.00975 | 0.83387
0.99 | 59.2388 | 0.0099 | 0.8462686
1.005 | 60.0103 | 0.01005 | 0.85729
1.02 | 60.8736 | 0.0102 | 0.8696229
1.035 | 61.7431 | 0.01035 | 0.8820443
1.05 | 62.106 | 0.0105 | 0.8872286
1.065 | 62.4467 | 0.01065 | 0.8920957
1.08 | 62.9683 | 0.0108 | 0.8995471
1.095 | 63.8194 | 0.01095 | 0.9117057
1.11 | 64.6406 | 0.0111 | 0.9234371
1.125 | 65.4642 | 0.01125 | 0.9352029
1.14 | 66.0034 | 0.0114 | 0.9429057
1.155 | 66.5767 | 0.01155 | 0.9510957
1.17 | 67.3629 | 0.0117 | 0.9623271
1.185 | 66.2832 | 0.01185 | 0.9469029
1.2 | 66.9713 | 0.012 | 0.9567329
1.215 | 67.636 | 0.01215 | 0.9662286
1.23 | 68.1039 | 0.0123 | 0.9729129
1.245 | 68.6324 | 0.01245 | 0.9804629
1.26 | 69.2629 | 0.0126 | 0.98947
1.275 | 69.9706 | 0.01275 | 0.99958
1.29 | 70.5125 | 0.0129 | 1.007321
1.305 | 71.2601 | 0.01305 | 1.018001
1.32 | 71.9861 | 0.0132 | 1.028373
1.335 | 72.3071 | 0.01335 | 1.032959
1.35 | 72.9703 | 0.0135 | 1.042433
1.365 | 73.4546 | 0.01365 | 1.049351
1.38 | 74.1899 | 0.0138 | 1.059856
1.395 | 74.9583 | 0.01395 | 1.070833
1.41 | 75.7094 | 0.0141 | 1.081563
1.425 | 76.3933 | 0.01425 | 1.091333
1.44 | 76.9908 | 0.0144 | 1.099869
1.455 | 77.3125 | 0.01455 | 1.104464
1.47 | 77.7244 | 0.0147 | 1.110349
1.485 | 78.4276 | 0.01485 | 1.120394
1.4925 | 78.8134 | 0.014925 | 1.125906
1.4962 | 78.9959 | 0.014962 | 1.128513
1.4977 | 79.0582 | 0.014977 | 1.129403
1.4989 | 78.9449 | 0.014989 | 1.127784
1.5 | 78.557 | 0.015 | 1.122243
1.51 | 78.5253 | 0.0151 | 1.12179
1.52 | 78.5159 | 0.0152 | 1.121656
1.53 | 78.4976 | 0.0153 | 1.121394
1.54 | 78.4843 | 0.0154 | 1.121204
1.55 | 78.4746 | 0.0155 | 1.121066
1.56 | 78.4708 | 0.0156 | 1.121011
1.57 | 78.4623 | 0.0157 | 1.12089
1.58 | 78.4557 | 0.0158 | 1.120796
1.59 | 78.4503 | 0.0159 | 1.120719
1.6 | 78.446 | 0.016 | 1.120657
1.61 | 78.4363 | 0.0161 | 1.120519
1.62 | 78.4306 | 0.0162 | 1.120437
1.63 | 78.4222 | 0.0163 | 1.120317
1.64 | 78.4142 | 0.0164 | 1.120203
1.65 | 78.4099 | 0.0165 | 1.120141
1.66 | 78.4057 | 0.0166 | 1.120081
1.67 | 78.4026 | 0.0167 | 1.120037
1.68 | 78.3956 | 0.0168 | 1.119937
1.69 | 78.3896 | 0.0169 | 1.119851
1.7 | 78.3824 | 0.017 | 1.119749
1.71 | 78.376 | 0.0171 | 1.119657
1.72 | 78.3587 | 0.0172 | 1.11941
1.73 | 78.3101 | 0.0173 | 1.118716
1.74 | 78.2951 | 0.0174 | 1.118501
1.75 | 78.2745 | 0.0175 | 1.118207
1.76 | 78.2622 | 0.0176 | 1.118031
1.77 | 78.26 | 0.0177 | 1.118
1.78 | 78.2545 | 0.0178 | 1.117921
1.79 | 78.2464 | 0.0179 | 1.117806
1.8 | 78.2389 | 0.018 | 1.117699
1.81 | 78.2333 | 0.0181 | 1.117619
1.82 | 78.2282 | 0.0182 | 1.117546
1.83 | 78.2184 | 0.0183 | 1.117406
1.84 | 78.2132 | 0.0184 | 1.117331
1.85 | 78.2087 | 0.0185 | 1.117267
1.86 | 78.2027 | 0.0186 | 1.117181
1.87 | 78.1949 | 0.0187 | 1.11707
1.88 | 78.1926 | 0.0188 | 1.117037
1.89 | 78.1872 | 0.0189 | 1.11696
1.9 | 78.1807 | 0.019 | 1.116867
1.91 | 78.1773 | 0.0191 | 1.116819
1.92 | 78.1712 | 0.0192 | 1.116731
1.93 | 78.1691 | 0.0193 | 1.116701
1.94 | 78.1642 | 0.0194 | 1.116631
1.95 | 78.1585 | 0.0195 | 1.11655
1.96 | 78.1542 | 0.0196 | 1.116489
1.97 | 78.1534 | 0.0197 | 1.116477
1.98 | 78.1517 | 0.0198 | 1.116453
1.99 | 78.1489 | 0.0199 | 1.116413
2 | 78.148 | 0.02 | 1.1164
2.01 | 78.1442 | 0.0201 | 1.116346
2.02 | 78.143 | 0.0202 | 1.116329
2.03 | 78.1423 | 0.0203 | 1.116319
2.04 | 78.1414 | 0.0204 | 1.116306
2.05 | 78.1408 | 0.0205 | 1.116297
2.06 | 78.1376 | 0.0206 | 1.116251
2.07 | 78.136 | 0.0207 | 1.116229
2.08 | 78.1336 | 0.0208 | 1.116194
2.09 | 78.1318 | 0.0209 | 1.116169
2.1 | 78.1284 | 0.021 | 1.11612
2.11 | 78.1224 | 0.0211 | 1.116034
2.12 | 78.1197 | 0.0212 | 1.115996
2.13 | 78.1146 | 0.0213 | 1.115923
2.14 | 78.1132 | 0.0214 | 1.115903
2.15 | 78.1118 | 0.0215 | 1.115883
2.16 | 78.1104 | 0.0216 | 1.115863
2.17 | 78.1093 | 0.0217 | 1.115847
2.18 | 78.1087 | 0.0218 | 1.115839
2.19 | 78.1058 | 0.0219 | 1.115797
2.2 | 78.1032 | 0.022 | 1.11576
2.21 | 78.1017 | 0.0221 | 1.115739
2.22 | 78.0992 | 0.0222 | 1.115703
2.23 | 78.0979 | 0.0223 | 1.115684
2.24 | 78.0966 | 0.0224 | 1.115666
2.25 | 78.0955 | 0.0225 | 1.11565
2.26 | 78.0949 | 0.0226 | 1.115641
2.27 | 78.0923 | 0.0227 | 1.115604
2.28 | 78.0897 | 0.0228 | 1.115567
2.29 | 78.0884 | 0.0229 | 1.115549
2.3 | 78.086 | 0.023 | 1.115514
2.31 | 78.0855 | 0.0231 | 1.115507
2.32 | 78.0847 | 0.0232 | 1.115496
2.33 | 78.0835 | 0.0233 | 1.115479
2.34 | 78.0826 | 0.0234 | 1.115466
2.35 | 78.082 | 0.0235 | 1.115457
2.36 | 78.0798 | 0.0236 | 1.115426
2.37 | 78.0784 | 0.0237 | 1.115406
2.38 | 78.0772 | 0.0238 | 1.115389
2.39 | 78.0759 | 0.0239 | 1.11537
2.4 | 78.073 | 0.024 | 1.115329
2.41 | 78.0716 | 0.0241 | 1.115309
2.42 | 78.0691 | 0.0242 | 1.115273
2.43 | 78.0652 | 0.0243 | 1.115217
2.44 | 78.0621 | 0.0244 | 1.115173
2.45 | 78.061 | 0.0245 | 1.115157
2.46 | 78.0589 | 0.0246 | 1.115127
2.47 | 78.0576 | 0.0247 | 1.115109
2.48 | 78.0564 | 0.0248 | 1.115091
2.49 | 78.0555 | 0.0249 | 1.115079
2.5 | 78.0533 | 0.025 | 1.115047

## con_111_c2_l30
TIME | FX | strain | stress | concrete\1117\cfrp2\lap=30\con_111_c2_l30.csv
0.015 | 17.2215 | 0.00015 | 0.2460214 | 最大応力 | 4.301314
0.03 | 34.4431 | 0.0003 | 0.4920443 | ヤング率 | 1426.86
0.045 | 51.6646 | 0.00045 | 0.7380657
0.06 | 68.8862 | 0.0006 | 0.9840886
0.075 | 86.1077 | 0.00075 | 1.23011
0.09 | 103.329 | 0.0009 | 1.476129
0.105 | 120.536 | 0.00105 | 1.721943
0.12 | 137.699 | 0.0012 | 1.967129
0.135 | 154.741 | 0.00135 | 2.210586
0.15 | 171.533 | 0.0015 | 2.450471
0.165 | 187.631 | 0.00165 | 2.680443
0.18 | 202.212 | 0.0018 | 2.888743
0.195 | 216.418 | 0.00195 | 3.091686
0.21 | 230.563 | 0.0021 | 3.293757
0.225 | 243.587 | 0.00225 | 3.479814
0.24 | 256.282 | 0.0024 | 3.661171
0.255 | 266.922 | 0.00255 | 3.813171
0.27 | 276.521 | 0.0027 | 3.9503
0.285 | 285.691 | 0.00285 | 4.0813
0.3 | 293.592 | 0.003 | 4.194171
0.315 | 301.092 | 0.00315 | 4.301314
0.33 | 247.245 | 0.0033 | 3.532071
0.345 | 198.366 | 0.00345 | 2.8338
0.36 | 189.098 | 0.0036 | 2.7014
0.375 | 184.777 | 0.00375 | 2.639671
0.39 | 177.239 | 0.0039 | 2.531986
0.405 | 170.214 | 0.00405 | 2.431629
0.42 | 162.071 | 0.0042 | 2.3153
0.435 | 146.493 | 0.00435 | 2.092757
0.45 | 121.262 | 0.0045 | 1.732314
0.465 | 76.9112 | 0.00465 | 1.098731
0.48 | 47.1682 | 0.0048 | 0.6738314
0.495 | 48.531 | 0.00495 | 0.6933
0.51 | 49.8199 | 0.0051 | 0.7117129
0.525 | 51.2026 | 0.00525 | 0.7314657
0.54 | 52.6341 | 0.0054 | 0.7519157
0.555 | 54.0043 | 0.00555 | 0.77149
0.57 | 55.2383 | 0.0057 | 0.7891186
0.585 | 56.584 | 0.00585 | 0.8083429
0.6 | 58.0056 | 0.006 | 0.8286514
0.615 | 59.0034 | 0.00615 | 0.8429057
0.63 | 60.3181 | 0.0063 | 0.8616871
0.645 | 61.5421 | 0.00645 | 0.8791729
0.66 | 62.69 | 0.0066 | 0.8955714
0.675 | 63.7475 | 0.00675 | 0.9106786
0.69 | 64.3591 | 0.0069 | 0.9194157
0.705 | 64.6077 | 0.00705 | 0.9229671
0.72 | 65.4204 | 0.0072 | 0.9345771
0.735 | 66.535 | 0.00735 | 0.9505
0.75 | 67.6192 | 0.0075 | 0.9659886
0.765 | 68.5702 | 0.00765 | 0.9795743
0.78 | 69.7339 | 0.0078 | 0.9961986
0.795 | 70.8351 | 0.00795 | 1.01193
0.81 | 71.3618 | 0.0081 | 1.019454
0.825 | 72.3879 | 0.00825 | 1.034113
0.84 | 72.9412 | 0.0084 | 1.042017
0.855 | 73.6888 | 0.00855 | 1.052697
0.87 | 74.4633 | 0.0087 | 1.063761
0.885 | 75.5493 | 0.00885 | 1.079276
0.9 | 76.7007 | 0.009 | 1.095724
0.915 | 77.9046 | 0.00915 | 1.112923
0.93 | 78.9902 | 0.0093 | 1.128431
0.945 | 79.8945 | 0.00945 | 1.14135
0.96 | 81.0206 | 0.0096 | 1.157437
0.975 | 82.1199 | 0.00975 | 1.173141
0.99 | 83.2443 | 0.0099 | 1.189204
1.005 | 84.3559 | 0.01005 | 1.205084
1.02 | 85.1886 | 0.0102 | 1.21698
1.035 | 86.1276 | 0.01035 | 1.230394
1.05 | 87.0404 | 0.0105 | 1.243434
1.065 | 87.6845 | 0.01065 | 1.252636
1.08 | 88.7267 | 0.0108 | 1.267524
1.095 | 89.4072 | 0.01095 | 1.277246
1.11 | 90.5394 | 0.0111 | 1.29342
1.125 | 91.478 | 0.01125 | 1.306829
1.14 | 92.3692 | 0.0114 | 1.31956
1.155 | 92.9348 | 0.01155 | 1.32764
1.17 | 94.0156 | 0.0117 | 1.34308
1.185 | 94.9592 | 0.01185 | 1.35656
1.2 | 96.024 | 0.012 | 1.371771
1.215 | 96.934 | 0.01215 | 1.384771
1.23 | 97.8614 | 0.0123 | 1.39802
1.245 | 98.9537 | 0.01245 | 1.413624
1.26 | 99.9891 | 0.0126 | 1.428416
1.275 | 100.734 | 0.01275 | 1.439057
1.29 | 101.636 | 0.0129 | 1.451943
1.305 | 102.762 | 0.01305 | 1.468029
1.32 | 103.434 | 0.0132 | 1.477629
1.335 | 104.325 | 0.01335 | 1.490357
1.35 | 105.326 | 0.0135 | 1.504657
1.365 | 105.71 | 0.01365 | 1.510143
1.38 | 106.306 | 0.0138 | 1.518657
1.395 | 107.072 | 0.01395 | 1.5296
1.41 | 107.098 | 0.0141 | 1.529971
1.425 | 107.912 | 0.01425 | 1.5416
1.44 | 108.889 | 0.0144 | 1.555557
1.455 | 109.872 | 0.01455 | 1.5696
1.47 | 110.943 | 0.0147 | 1.5849
1.485 | 111.844 | 0.01485 | 1.597771
1.4925 | 112.368 | 0.014925 | 1.605257
1.4962 | 112.6 | 0.014962 | 1.608571
1.4977 | 112.651 | 0.014977 | 1.6093
1.4989 | 112.41 | 0.014989 | 1.605857
1.5 | 112.264 | 0.015 | 1.603771
1.51 | 112.216 | 0.0151 | 1.603086
1.52 | 112.179 | 0.0152 | 1.602557
1.53 | 112.146 | 0.0153 | 1.602086
1.54 | 112.105 | 0.0154 | 1.6015
1.55 | 112.086 | 0.0155 | 1.601229
1.56 | 112.063 | 0.0156 | 1.6009
1.57 | 112.046 | 0.0157 | 1.600657
1.58 | 112.017 | 0.0158 | 1.600243
1.59 | 112.005 | 0.0159 | 1.600071
1.6 | 111.989 | 0.016 | 1.599843
1.61 | 111.968 | 0.0161 | 1.599543
1.62 | 111.943 | 0.0162 | 1.599186
1.63 | 111.905 | 0.0163 | 1.598643
1.64 | 111.873 | 0.0164 | 1.598186
1.65 | 111.844 | 0.0165 | 1.597771
1.66 | 111.813 | 0.0166 | 1.597329
1.67 | 111.776 | 0.0167 | 1.5968
1.68 | 111.762 | 0.0168 | 1.5966
1.69 | 111.738 | 0.0169 | 1.596257
1.7 | 111.721 | 0.017 | 1.596014
1.71 | 111.641 | 0.0171 | 1.594871
1.72 | 111.601 | 0.0172 | 1.5943
1.73 | 111.577 | 0.0173 | 1.593957
1.74 | 111.552 | 0.0174 | 1.5936
1.75 | 111.535 | 0.0175 | 1.593357
1.76 | 111.515 | 0.0176 | 1.593071
1.77 | 111.502 | 0.0177 | 1.592886
1.78 | 111.482 | 0.0178 | 1.5926
1.79 | 111.472 | 0.0179 | 1.592457
1.8 | 111.465 | 0.018 | 1.592357
1.81 | 111.456 | 0.0181 | 1.592229
1.82 | 111.445 | 0.0182 | 1.592071
1.83 | 111.406 | 0.0183 | 1.591514
1.84 | 111.387 | 0.0184 | 1.591243
1.85 | 111.376 | 0.0185 | 1.591086
1.86 | 111.361 | 0.0186 | 1.590871
1.87 | 111.346 | 0.0187 | 1.590657
1.88 | 111.335 | 0.0188 | 1.5905
1.89 | 111.325 | 0.0189 | 1.590357
1.9 | 111.316 | 0.019 | 1.590229
1.91 | 111.31 | 0.0191 | 1.590143
1.92 | 111.294 | 0.0192 | 1.589914
1.93 | 111.277 | 0.0193 | 1.589671
1.94 | 111.253 | 0.0194 | 1.589329
1.95 | 111.243 | 0.0195 | 1.589186
1.96 | 111.234 | 0.0196 | 1.589057
1.97 | 111.217 | 0.0197 | 1.588814
1.98 | 111.211 | 0.0198 | 1.588729
1.99 | 111.203 | 0.0199 | 1.588614
2 | 111.198 | 0.02 | 1.588543
2.01 | 111.193 | 0.0201 | 1.588471
2.02 | 111.183 | 0.0202 | 1.588329
2.03 | 111.177 | 0.0203 | 1.588243
2.04 | 111.169 | 0.0204 | 1.588129
2.05 | 111.162 | 0.0205 | 1.588029
2.06 | 111.154 | 0.0206 | 1.587914
2.07 | 111.146 | 0.0207 | 1.5878
2.08 | 111.138 | 0.0208 | 1.587686
2.09 | 111.13 | 0.0209 | 1.587571
2.1 | 111.126 | 0.021 | 1.587514
2.11 | 111.122 | 0.0211 | 1.587457
2.12 | 111.117 | 0.0212 | 1.587386
2.13 | 111.116 | 0.0213 | 1.587371
2.14 | 111.113 | 0.0214 | 1.587329
2.15 | 111.108 | 0.0215 | 1.587257
2.16 | 111.106 | 0.0216 | 1.587229
2.17 | 111.104 | 0.0217 | 1.5872
2.18 | 111.103 | 0.0218 | 1.587186
2.19 | 111.101 | 0.0219 | 1.587157
2.2 | 111.1 | 0.022 | 1.587143
2.21 | 111.093 | 0.0221 | 1.587043
2.22 | 111.089 | 0.0222 | 1.586986
2.23 | 111.089 | 0.0223 | 1.586986
2.24 | 111.089 | 0.0224 | 1.586986
2.25 | 111.089 | 0.0225 | 1.586986
2.26 | 111.089 | 0.0226 | 1.586986
2.27 | 111.089 | 0.0227 | 1.586986
2.28 | 111.089 | 0.0228 | 1.586986
2.29 | 111.089 | 0.0229 | 1.586986
2.3 | 111.089 | 0.023 | 1.586986
2.31 | 111.089 | 0.0231 | 1.586986
2.32 | 111.089 | 0.0232 | 1.586986
2.33 | 111.089 | 0.0233 | 1.586986
2.34 | 111.089 | 0.0234 | 1.586986
2.35 | 111.089 | 0.0235 | 1.586986
2.36 | 111.089 | 0.0236 | 1.586986
2.37 | 111.089 | 0.0237 | 1.586986
2.38 | 111.089 | 0.0238 | 1.586986
2.39 | 111.089 | 0.0239 | 1.586986
2.4 | 111.089 | 0.024 | 1.586986
2.41 | 111.089 | 0.0241 | 1.586986
2.42 | 111.089 | 0.0242 | 1.586986
2.43 | 111.089 | 0.0243 | 1.586986
2.44 | 111.089 | 0.0244 | 1.586986
2.45 | 111.089 | 0.0245 | 1.586986
2.46 | 111.089 | 0.0246 | 1.586986
2.47 | 111.089 | 0.0247 | 1.586986
2.48 | 111.089 | 0.0248 | 1.586986
2.49 | 111.089 | 0.0249 | 1.586986
2.5 | 111.089 | 0.025 | 1.586986

## con_111_sin
TIME | FX | strain | stress | concrete\1117\single\con_111_sin.csv
0.015 | 3.36769 | 0.00015 | 0.04810986 | 最大応力 | 4.359014
0.03 | 6.73539 | 0.0003 | 0.09621986 | ヤング率 | 320.7328
0.045 | 10.1031 | 0.00045 | 0.14433
0.06 | 13.4708 | 0.0006 | 0.19244
0.075 | 16.8385 | 0.00075 | 0.24055
0.09 | 20.2062 | 0.0009 | 0.28866
0.105 | 23.5739 | 0.00105 | 0.33677
0.12 | 26.9416 | 0.0012 | 0.38488
0.135 | 30.3092 | 0.00135 | 0.4329886
0.15 | 33.6769 | 0.0015 | 0.4810986
0.165 | 37.0446 | 0.00165 | 0.5292086
0.18 | 40.4123 | 0.0018 | 0.5773186
0.195 | 43.78 | 0.00195 | 0.6254286
0.21 | 47.1477 | 0.0021 | 0.6735386
0.225 | 50.5154 | 0.00225 | 0.7216486
0.24 | 53.8831 | 0.0024 | 0.7697586
0.255 | 57.2508 | 0.00255 | 0.8178686
0.27 | 60.6185 | 0.0027 | 0.8659786
0.285 | 63.9862 | 0.00285 | 0.9140886
0.3 | 67.3539 | 0.003 | 0.9621986
0.315 | 70.7216 | 0.00315 | 1.010309
0.33 | 74.0893 | 0.0033 | 1.058419
0.345 | 77.457 | 0.00345 | 1.106529
0.36 | 80.8247 | 0.0036 | 1.154639
0.375 | 84.1923 | 0.00375 | 1.202747
0.39 | 87.56 | 0.0039 | 1.250857
0.405 | 90.9277 | 0.00405 | 1.298967
0.42 | 94.2954 | 0.0042 | 1.347077
0.435 | 97.6631 | 0.00435 | 1.395187
0.45 | 101.031 | 0.0045 | 1.4433
0.465 | 104.399 | 0.00465 | 1.491414
0.48 | 107.766 | 0.0048 | 1.539514
0.495 | 111.134 | 0.00495 | 1.587629
0.51 | 114.502 | 0.0051 | 1.635743
0.525 | 117.869 | 0.00525 | 1.683843
0.54 | 121.237 | 0.0054 | 1.731957
0.555 | 124.605 | 0.00555 | 1.780071
0.57 | 127.972 | 0.0057 | 1.828171
0.585 | 131.34 | 0.00585 | 1.876286
0.6 | 134.708 | 0.006 | 1.9244
0.615 | 138.075 | 0.00615 | 1.9725
0.63 | 141.443 | 0.0063 | 2.020614
0.645 | 144.811 | 0.00645 | 2.068729
0.66 | 148.179 | 0.0066 | 2.116843
0.675 | 151.546 | 0.00675 | 2.164943
0.69 | 154.914 | 0.0069 | 2.213057
0.705 | 158.282 | 0.00705 | 2.261171
0.72 | 161.649 | 0.0072 | 2.309271
0.735 | 165.017 | 0.00735 | 2.357386
0.75 | 168.385 | 0.0075 | 2.4055
0.765 | 171.752 | 0.00765 | 2.4536
0.78 | 175.12 | 0.0078 | 2.501714
0.795 | 178.488 | 0.00795 | 2.549829
0.81 | 181.855 | 0.0081 | 2.597929
0.825 | 185.223 | 0.00825 | 2.646043
0.84 | 188.591 | 0.0084 | 2.694157
0.855 | 191.959 | 0.00855 | 2.742271
0.87 | 195.326 | 0.0087 | 2.790371
0.885 | 198.694 | 0.00885 | 2.838486
0.9 | 202.062 | 0.009 | 2.8866
0.915 | 205.429 | 0.00915 | 2.9347
0.93 | 208.797 | 0.0093 | 2.982814
0.945 | 212.165 | 0.00945 | 3.030929
0.96 | 215.532 | 0.0096 | 3.079029
0.975 | 218.9 | 0.00975 | 3.127143
0.99 | 222.268 | 0.0099 | 3.175257
1.005 | 225.635 | 0.01005 | 3.223357
1.02 | 229.003 | 0.0102 | 3.271471
1.035 | 232.371 | 0.01035 | 3.319586
1.05 | 235.739 | 0.0105 | 3.3677
1.065 | 239.106 | 0.01065 | 3.4158
1.08 | 242.474 | 0.0108 | 3.463914
1.095 | 245.842 | 0.01095 | 3.512029
1.11 | 249.209 | 0.0111 | 3.560129
1.125 | 252.577 | 0.01125 | 3.608243
1.14 | 255.945 | 0.0114 | 3.656357
1.155 | 259.312 | 0.01155 | 3.704457
1.17 | 262.68 | 0.0117 | 3.752571
1.185 | 266.048 | 0.01185 | 3.800686
1.2 | 269.416 | 0.012 | 3.8488
1.215 | 272.783 | 0.01215 | 3.8969
1.23 | 276.151 | 0.0123 | 3.945014
1.245 | 279.519 | 0.01245 | 3.993129
1.26 | 282.886 | 0.0126 | 4.041229
1.275 | 286.254 | 0.01275 | 4.089343
1.29 | 289.622 | 0.0129 | 4.137457
1.305 | 292.989 | 0.01305 | 4.185557
1.32 | 296.357 | 0.0132 | 4.233671
1.335 | 299.725 | 0.01335 | 4.281786
1.35 | 302.773 | 0.0135 | 4.325329
1.365 | 305.106 | 0.01365 | 4.358657
1.38 | 305.131 | 0.0138 | 4.359014
1.395 | 293.775 | 0.01395 | 4.196786
1.41 | 9.02371e-05 | 0.0141 | 1.289101e-06
1.425 | -8.65873e-13 | 0.01425 | -1.236961e-14
1.44 | -8.15423e-13 | 0.0144 | -1.16489e-14
1.455 | 3.98604e-13 | 0.01455 | 5.694343e-15
1.47 | 6.49735e-13 | 0.0147 | 9.281929e-15
1.485 | 5.70535e-13 | 0.01485 | 8.1505e-15
1.5 | 5.02617e-13 | 0.015 | 7.180243e-15