## まとめ
sheet_name | tensile_strength | young's_modulus
3_tes2_c1 | 27.03529 | 4285.538

## 3_tes2_c1
TIME | FX | strain | stress | 3\1105\cfrp1\3_tes2_c1.csv
0.015 | 44.9981 | 0.00015 | 0.64283 | 最大応力 | 27.03529
0.03 | 89.9962 | 0.0003 | 1.28566 | ヤング率 | 4285.538
0.045 | 134.994 | 0.00045 | 1.928486
0.06 | 179.992 | 0.0006 | 2.571314
0.075 | 224.991 | 0.00075 | 3.214157
0.09 | 269.989 | 0.0009 | 3.856986
0.105 | 314.987 | 0.00105 | 4.499814
0.12 | 359.985 | 0.0012 | 5.142643
0.135 | 404.983 | 0.00135 | 5.785471
0.15 | 449.981 | 0.0015 | 6.4283
0.165 | 494.979 | 0.00165 | 7.071129
0.18 | 539.977 | 0.0018 | 7.713957
0.195 | 584.975 | 0.00195 | 8.356786
0.21 | 629.974 | 0.0021 | 8.999629
0.225 | 674.972 | 0.00225 | 9.642457
0.24 | 719.97 | 0.0024 | 10.28529
0.255 | 764.968 | 0.00255 | 10.92811
0.27 | 809.966 | 0.0027 | 11.57094
0.285 | 854.963 | 0.00285 | 12.21376
0.3 | 899.959 | 0.003 | 12.85656
0.315 | 944.955 | 0.00315 | 13.49936
0.33 | 989.95 | 0.0033 | 14.14214
0.345 | 1034.94 | 0.00345 | 14.78486
0.36 | 1079.94 | 0.0036 | 15.42771
0.375 | 1124.93 | 0.00375 | 16.07043
0.39 | 1169.92 | 0.0039 | 16.71314
0.405 | 1214.91 | 0.00405 | 17.35586
0.42 | 1259.89 | 0.0042 | 17.99843
0.435 | 1304.87 | 0.00435 | 18.641
0.45 | 1349.81 | 0.0045 | 19.283
0.465 | 1394.71 | 0.00465 | 19.92443
0.48 | 1439.59 | 0.0048 | 20.56557
0.495 | 1484.44 | 0.00495 | 21.20629
0.51 | 1529.26 | 0.0051 | 21.84657
0.525 | 1574.11 | 0.00525 | 22.48729
0.54 | 1618.96 | 0.0054 | 23.128
0.555 | 1663.53 | 0.00555 | 23.76471
0.57 | 1707.77 | 0.0057 | 24.39671
0.585 | 1751.5 | 0.00585 | 25.02143
0.6 | 1793.71 | 0.006 | 25.62443
0.615 | 1832.54 | 0.00615 | 26.17914
0.63 | 1866.66 | 0.0063 | 26.66657
0.645 | 1892.47 | 0.00645 | 27.03529
0.66 | 1882.64 | 0.0066 | 26.89486
0.675 | 912.547 | 0.00675 | 13.03639
0.69 | 253.685 | 0.0069 | 3.624071
0.705 | 25.7326 | 0.00705 | 0.3676086
0.72 | 20.3375 | 0.0072 | 0.2905357
0.735 | 17.2042 | 0.00735 | 0.2457743
0.75 | 15.9092 | 0.0075 | 0.2272743
0.765 | 14.9971 | 0.00765 | 0.2142443
0.78 | 14.4258 | 0.0078 | 0.2060829
0.795 | 14.493 | 0.00795 | 0.2070429
0.81 | 13.8263 | 0.0081 | 0.1975186
0.825 | 14.042 | 0.00825 | 0.2006
0.84 | 14.2023 | 0.0084 | 0.20289
0.855 | 14.4556 | 0.00855 | 0.2065086
0.87 | 14.6988 | 0.0087 | 0.2099829
0.885 | 14.8756 | 0.00885 | 0.2125086
0.9 | 15.1032 | 0.009 | 0.21576
0.915 | 15.3207 | 0.00915 | 0.2188671
0.93 | 15.5541 | 0.0093 | 0.2222014
0.945 | 15.6426 | 0.00945 | 0.2234657
0.96 | 15.8743 | 0.0096 | 0.2267757
0.975 | 15.6594 | 0.00975 | 0.2237057
0.99 | 15.6515 | 0.0099 | 0.2235929
1.005 | 15.8733 | 0.01005 | 0.2267614
1.02 | 16.0134 | 0.0102 | 0.2287629
1.035 | 16.2286 | 0.01035 | 0.2318371
1.05 | 16.4447 | 0.0105 | 0.2349243
1.065 | 16.6796 | 0.01065 | 0.23828
1.08 | 16.9145 | 0.0108 | 0.2416357
1.095 | 17.1407 | 0.01095 | 0.2448671
1.11 | 17.2132 | 0.0111 | 0.2459029
1.125 | 17.2208 | 0.01125 | 0.2460114
1.14 | 17.0549 | 0.0114 | 0.2436414
1.155 | 16.7148 | 0.01155 | 0.2387829
1.17 | 16.9309 | 0.0117 | 0.24187
1.185 | 17.148 | 0.01185 | 0.2449714
1.2 | 17.3648 | 0.012 | 0.2480686
1.215 | 17.5183 | 0.01215 | 0.2502614
1.23 | 17.7102 | 0.0123 | 0.2530029
1.245 | 17.7944 | 0.01245 | 0.2542057
1.26 | 17.9049 | 0.0126 | 0.2557843
1.275 | 18.0233 | 0.01275 | 0.2574757
1.29 | 18.1188 | 0.0129 | 0.25884
1.305 | 18.1809 | 0.01305 | 0.2597271
1.32 | 18.0832 | 0.0132 | 0.2583314
1.335 | 18.286 | 0.01335 | 0.2612286
1.35 | 18.4867 | 0.0135 | 0.2640957
1.365 | 18.6368 | 0.01365 | 0.26624
1.38 | 18.8088 | 0.0138 | 0.2686971
1.395 | 19.0128 | 0.01395 | 0.2716114
1.41 | 19.2173 | 0.0141 | 0.2745329
1.425 | 19.4217 | 0.01425 | 0.2774529
1.44 | 19.624 | 0.0144 | 0.2803429
1.455 | 19.8264 | 0.01455 | 0.2832343
1.47 | 20.0308 | 0.0147 | 0.2861543
1.485 | 20.2267 | 0.01485 | 0.2889529
1.5 | 20.217 | 0.015 | 0.2888143