## まとめ
sheet_name | tensile_strength | young's_modulus
3_110_c2_l10 | 12.8975 | 4099.205
3_110_c2_l20 | 14.10366 | 4278.158
3_110_c2_l30 | 16.115 | 4476.42

## 3_110_c2_l10
TIME | FX | strain | stress | 3\1105\cfrp2\lap=10\3_110_c2_l10.csv
0.015 | 43.0419 | 0.00015 | 0.6148843 | 最大応力 | 12.8975
0.03 | 86.0838 | 0.0003 | 1.229769 | ヤング率 | 4099.205
0.045 | 129.126 | 0.00045 | 1.844657
0.06 | 172.168 | 0.0006 | 2.459543
0.075 | 215.209 | 0.00075 | 3.074414
0.09 | 258.251 | 0.0009 | 3.6893
0.105 | 301.293 | 0.00105 | 4.304186
0.12 | 344.335 | 0.0012 | 4.919071
0.135 | 387.377 | 0.00135 | 5.533957
0.15 | 430.415 | 0.0015 | 6.148786
0.165 | 473.437 | 0.00165 | 6.763386
0.18 | 516.304 | 0.0018 | 7.375771
0.195 | 559.034 | 0.00195 | 7.9862
0.21 | 601.632 | 0.0021 | 8.594743
0.225 | 643.435 | 0.00225 | 9.191929
0.24 | 683.013 | 0.0024 | 9.757329
0.255 | 721.617 | 0.00255 | 10.30881
0.27 | 758.777 | 0.0027 | 10.83967
0.285 | 790.834 | 0.00285 | 11.29763
0.3 | 800.737 | 0.003 | 11.4391
0.315 | 792.488 | 0.00315 | 11.32126
0.33 | 796.596 | 0.0033 | 11.37994
0.345 | 802.217 | 0.00345 | 11.46024
0.36 | 814.049 | 0.0036 | 11.62927
0.375 | 829.289 | 0.00375 | 11.84699
0.39 | 842.548 | 0.0039 | 12.0364
0.405 | 855.859 | 0.00405 | 12.22656
0.42 | 867.4 | 0.0042 | 12.39143
0.435 | 878.226 | 0.00435 | 12.54609
0.45 | 887.936 | 0.0045 | 12.6848
0.465 | 896.111 | 0.00465 | 12.80159
0.48 | 900.983 | 0.0048 | 12.87119
0.495 | 902.825 | 0.00495 | 12.8975
0.51 | 883.375 | 0.0051 | 12.61964
0.525 | 749.997 | 0.00525 | 10.71424
0.54 | 447.685 | 0.0054 | 6.3955
0.555 | 311.499 | 0.00555 | 4.449986
0.57 | 182.453 | 0.0057 | 2.606471
0.585 | 110.114 | 0.00585 | 1.573057
0.6 | 101.955 | 0.006 | 1.4565
0.615 | 100.78 | 0.00615 | 1.439714
0.63 | 101.808 | 0.0063 | 1.4544
0.645 | 103.201 | 0.00645 | 1.4743
0.66 | 104.549 | 0.0066 | 1.493557
0.675 | 105.454 | 0.00675 | 1.506486
0.69 | 106.89 | 0.0069 | 1.527
0.705 | 108.846 | 0.00705 | 1.554943
0.72 | 110.641 | 0.0072 | 1.580586
0.735 | 112.695 | 0.00735 | 1.609929
0.75 | 114.418 | 0.0075 | 1.634543
0.765 | 116.107 | 0.00765 | 1.658671
0.78 | 117.987 | 0.0078 | 1.685529
0.795 | 119.881 | 0.00795 | 1.712586
0.81 | 121.768 | 0.0081 | 1.739543
0.825 | 123.551 | 0.00825 | 1.765014
0.84 | 125.491 | 0.0084 | 1.792729
0.855 | 127.013 | 0.00855 | 1.814471
0.87 | 128.111 | 0.0087 | 1.830157
0.885 | 129.904 | 0.00885 | 1.855771
0.9 | 131.635 | 0.009 | 1.8805
0.915 | 133.639 | 0.00915 | 1.909129
0.93 | 135.33 | 0.0093 | 1.933286
0.945 | 137.161 | 0.00945 | 1.959443
0.96 | 138.526 | 0.0096 | 1.978943
0.975 | 138.942 | 0.00975 | 1.984886
0.99 | 138.849 | 0.0099 | 1.983557
1.005 | 138.189 | 0.01005 | 1.974129
1.02 | 138.699 | 0.0102 | 1.981414
1.035 | 139.328 | 0.01035 | 1.9904
1.05 | 140.729 | 0.0105 | 2.010414
1.065 | 142.013 | 0.01065 | 2.028757
1.08 | 143.387 | 0.0108 | 2.048386
1.095 | 145.062 | 0.01095 | 2.072314
1.11 | 146.474 | 0.0111 | 2.092486
1.125 | 147.657 | 0.01125 | 2.109386
1.14 | 149.208 | 0.0114 | 2.131543
1.155 | 150.685 | 0.01155 | 2.152643
1.17 | 152.053 | 0.0117 | 2.172186
1.185 | 153.302 | 0.01185 | 2.190029
1.2 | 152.042 | 0.012 | 2.172029
1.215 | 150.031 | 0.01215 | 2.1433
1.23 | 151.135 | 0.0123 | 2.159071
1.245 | 152.441 | 0.01245 | 2.177729
1.26 | 154.172 | 0.0126 | 2.202457
1.275 | 155.796 | 0.01275 | 2.225657
1.29 | 157.233 | 0.0129 | 2.246186
1.305 | 158.392 | 0.01305 | 2.262743
1.32 | 158.825 | 0.0132 | 2.268929
1.335 | 159.553 | 0.01335 | 2.279329
1.35 | 160.433 | 0.0135 | 2.2919
1.365 | 161.638 | 0.01365 | 2.309114
1.38 | 162.98 | 0.0138 | 2.328286
1.395 | 164.096 | 0.01395 | 2.344229
1.41 | 165.468 | 0.0141 | 2.363829
1.425 | 166.027 | 0.01425 | 2.371814
1.44 | 167.415 | 0.0144 | 2.391643
1.455 | 168.454 | 0.01455 | 2.406486
1.47 | 168.827 | 0.0147 | 2.411814
1.485 | 168.24 | 0.01485 | 2.403429
1.4925 | 168.975 | 0.014925 | 2.413929
1.4962 | 169.227 | 0.014962 | 2.417529
1.4977 | 169.18 | 0.014977 | 2.416857
1.4989 | 167.75 | 0.014989 | 2.396429
1.5 | 167.036 | 0.015 | 2.386229

## 3_110_c2_l20
TIME | FX | strain | stress | 3\1105\cfrp2\lap=20\3_110_c2_l20.csv
0.015 | 44.9209 | 0.00015 | 0.6417271 | 最大応力 | 14.10366
0.03 | 89.8419 | 0.0003 | 1.283456 | ヤング率 | 4278.158
0.045 | 134.763 | 0.00045 | 1.925186
0.06 | 179.684 | 0.0006 | 2.566914
0.075 | 224.605 | 0.00075 | 3.208643
0.09 | 269.526 | 0.0009 | 3.850371
0.105 | 314.447 | 0.00105 | 4.4921
0.12 | 359.367 | 0.0012 | 5.133814
0.135 | 404.288 | 0.00135 | 5.775543
0.15 | 449.205 | 0.0015 | 6.417214
0.165 | 494.098 | 0.00165 | 7.058543
0.18 | 538.771 | 0.0018 | 7.696729
0.195 | 583.246 | 0.00195 | 8.332086
0.21 | 627.271 | 0.0021 | 8.961014
0.225 | 668.788 | 0.00225 | 9.554114
0.24 | 709.703 | 0.0024 | 10.13861
0.255 | 749.349 | 0.00255 | 10.70499
0.27 | 788.073 | 0.0027 | 11.25819
0.285 | 826.633 | 0.00285 | 11.80904
0.3 | 863.968 | 0.003 | 12.3424
0.315 | 900.316 | 0.00315 | 12.86166
0.33 | 935.566 | 0.0033 | 13.36523
0.345 | 969.221 | 0.00345 | 13.84601
0.36 | 987.256 | 0.0036 | 14.10366
0.375 | 969.889 | 0.00375 | 13.85556
0.39 | 941.972 | 0.0039 | 13.45674
0.405 | 923.279 | 0.00405 | 13.1897
0.42 | 906.574 | 0.0042 | 12.95106
0.435 | 867.666 | 0.00435 | 12.39523
0.45 | 778.285 | 0.0045 | 11.11836
0.465 | 540.03 | 0.00465 | 7.714714
0.48 | 368.795 | 0.0048 | 5.2685
0.495 | 263.703 | 0.00495 | 3.767186
0.51 | 262.069 | 0.0051 | 3.743843
0.525 | 264.841 | 0.00525 | 3.783443
0.54 | 270.778 | 0.0054 | 3.868257
0.555 | 277.497 | 0.00555 | 3.964243
0.57 | 283.928 | 0.0057 | 4.056114
0.585 | 290.374 | 0.00585 | 4.1482
0.6 | 297.357 | 0.006 | 4.247957
0.615 | 303.842 | 0.00615 | 4.3406
0.63 | 310.501 | 0.0063 | 4.435729
0.645 | 316.875 | 0.00645 | 4.526786
0.66 | 322.611 | 0.0066 | 4.608729
0.675 | 328.598 | 0.00675 | 4.694257
0.69 | 334.838 | 0.0069 | 4.7834
0.705 | 340.65 | 0.00705 | 4.866429
0.72 | 347.051 | 0.0072 | 4.957871
0.735 | 352.766 | 0.00735 | 5.039514
0.75 | 358.786 | 0.0075 | 5.125514
0.765 | 364.579 | 0.00765 | 5.208271
0.78 | 370.785 | 0.0078 | 5.296929
0.795 | 377.267 | 0.00795 | 5.389529
0.81 | 383.4 | 0.0081 | 5.477143
0.825 | 386.965 | 0.00825 | 5.528071
0.84 | 392.971 | 0.0084 | 5.613871
0.855 | 399.125 | 0.00855 | 5.701786
0.87 | 405.474 | 0.0087 | 5.792486
0.885 | 411.853 | 0.00885 | 5.883614
0.9 | 417.549 | 0.009 | 5.964986
0.915 | 423.664 | 0.00915 | 6.052343
0.93 | 429.001 | 0.0093 | 6.128586
0.945 | 433.771 | 0.00945 | 6.196729
0.96 | 438.316 | 0.0096 | 6.261657
0.975 | 442.396 | 0.00975 | 6.319943
0.99 | 444.983 | 0.0099 | 6.3569
1.005 | 444.362 | 0.01005 | 6.348029
1.02 | 435.527 | 0.0102 | 6.221814
1.035 | 413.477 | 0.01035 | 5.906814
1.05 | 394.601 | 0.0105 | 5.637157
1.065 | 385.45 | 0.01065 | 5.506429
1.08 | 383.704 | 0.0108 | 5.481486
1.095 | 370.587 | 0.01095 | 5.2941
1.11 | 355.628 | 0.0111 | 5.0804
1.125 | 350.392 | 0.01125 | 5.0056
1.14 | 348.144 | 0.0114 | 4.973486
1.155 | 346.173 | 0.01155 | 4.945329
1.17 | 344.935 | 0.0117 | 4.927643
1.185 | 345.629 | 0.01185 | 4.937557
1.2 | 342.606 | 0.012 | 4.894371
1.215 | 339.395 | 0.01215 | 4.8485
1.23 | 330.832 | 0.0123 | 4.726171
1.245 | 324.182 | 0.01245 | 4.631171
1.26 | 322.714 | 0.0126 | 4.6102
1.275 | 320.318 | 0.01275 | 4.575971
1.29 | 321.351 | 0.0129 | 4.590729
1.305 | 323.209 | 0.01305 | 4.617271
1.32 | 324.738 | 0.0132 | 4.639114
1.335 | 325.644 | 0.01335 | 4.652057
1.35 | 323.795 | 0.0135 | 4.625643
1.365 | 320.512 | 0.01365 | 4.578743
1.38 | 318.411 | 0.0138 | 4.548729
1.395 | 319.052 | 0.01395 | 4.557886
1.41 | 320.689 | 0.0141 | 4.581271
1.425 | 322.849 | 0.01425 | 4.612129
1.44 | 324.044 | 0.0144 | 4.6292
1.455 | 326.502 | 0.01455 | 4.664314
1.47 | 328.605 | 0.0147 | 4.694357
1.485 | 330.133 | 0.01485 | 4.716186
1.4925 | 331.593 | 0.014925 | 4.737043
1.4962 | 332.193 | 0.014962 | 4.745614
1.4977 | 332.267 | 0.014977 | 4.746671
1.4989 | 330.462 | 0.014989 | 4.720886
1.5 | 329.564 | 0.015 | 4.708057

## 3_110_c2_l30
TIME | FX | strain | stress | 3\1105\cfrp2\lap=30\3_110_c2_l30.csv
0.015 | 47.0034 | 0.00015 | 0.6714771 | 最大応力 | 16.115
0.03 | 94.0067 | 0.0003 | 1.342953 | ヤング率 | 4476.42
0.045 | 141.01 | 0.00045 | 2.014429
0.06 | 188.013 | 0.0006 | 2.6859
0.075 | 235.017 | 0.00075 | 3.357386
0.09 | 282.02 | 0.0009 | 4.028857
0.105 | 329.024 | 0.00105 | 4.700343
0.12 | 376.027 | 0.0012 | 5.371814
0.135 | 423.03 | 0.00135 | 6.043286
0.15 | 470.016 | 0.0015 | 6.714514
0.165 | 516.811 | 0.00165 | 7.383014
0.18 | 563.439 | 0.0018 | 8.049129
0.195 | 609.832 | 0.00195 | 8.711886
0.21 | 654.662 | 0.0021 | 9.352314
0.225 | 697.74 | 0.00225 | 9.967714
0.24 | 739.003 | 0.0024 | 10.55719
0.255 | 780.104 | 0.00255 | 11.14434
0.27 | 820.065 | 0.0027 | 11.71521
0.285 | 858.561 | 0.00285 | 12.26516
0.3 | 896.039 | 0.003 | 12.80056
0.315 | 932.727 | 0.00315 | 13.32467
0.33 | 968.109 | 0.0033 | 13.83013
0.345 | 1002.83 | 0.00345 | 14.32614
0.36 | 1036.62 | 0.0036 | 14.80886
0.375 | 1070.08 | 0.00375 | 15.28686
0.39 | 1102.25 | 0.0039 | 15.74643
0.405 | 1128.05 | 0.00405 | 16.115
0.42 | 1123.07 | 0.0042 | 16.04386
0.435 | 1080.07 | 0.00435 | 15.42957
0.45 | 1058.97 | 0.0045 | 15.12814
0.465 | 1044.5 | 0.00465 | 14.92143
0.48 | 1027.89 | 0.0048 | 14.68414
0.495 | 1002.59 | 0.00495 | 14.32271
0.51 | 934.972 | 0.0051 | 13.35674
0.525 | 783.442 | 0.00525 | 11.19203
0.54 | 481.5 | 0.0054 | 6.878571
0.555 | 389.797 | 0.00555 | 5.568529
0.57 | 390.233 | 0.0057 | 5.574757
0.585 | 395.418 | 0.00585 | 5.648829
0.6 | 402.048 | 0.006 | 5.743543
0.615 | 409.531 | 0.00615 | 5.850443
0.63 | 417.567 | 0.0063 | 5.965243
0.645 | 425.64 | 0.00645 | 6.080571
0.66 | 434.111 | 0.0066 | 6.201586
0.675 | 442.493 | 0.00675 | 6.321329
0.69 | 451.186 | 0.0069 | 6.445514
0.705 | 459.665 | 0.00705 | 6.566643
0.72 | 468.079 | 0.0072 | 6.686843
0.735 | 476.239 | 0.00735 | 6.803414
0.75 | 484.23 | 0.0075 | 6.917571
0.765 | 492.29 | 0.00765 | 7.032714
0.78 | 500.494 | 0.0078 | 7.149914
0.795 | 508.913 | 0.00795 | 7.270186
0.81 | 517.51 | 0.0081 | 7.393
0.825 | 526.032 | 0.00825 | 7.514743
0.84 | 534.367 | 0.0084 | 7.633814
0.855 | 543.247 | 0.00855 | 7.760671
0.87 | 551.719 | 0.0087 | 7.8817
0.885 | 559.757 | 0.00885 | 7.996529
0.9 | 568.307 | 0.009 | 8.118671
0.915 | 576.401 | 0.00915 | 8.2343
0.93 | 584.559 | 0.0093 | 8.350843
0.945 | 593.005 | 0.00945 | 8.4715
0.96 | 600.918 | 0.0096 | 8.584543
0.975 | 609.008 | 0.00975 | 8.700114
0.99 | 615.463 | 0.0099 | 8.792329
1.005 | 622.042 | 0.01005 | 8.886314
1.02 | 629.362 | 0.0102 | 8.990886
1.035 | 636.425 | 0.01035 | 9.091786
1.05 | 643.097 | 0.0105 | 9.1871
1.065 | 648.636 | 0.01065 | 9.266229
1.08 | 655.382 | 0.0108 | 9.3626
1.095 | 662.388 | 0.01095 | 9.462686
1.11 | 669.937 | 0.0111 | 9.570529
1.125 | 677.256 | 0.01125 | 9.675086
1.14 | 683.626 | 0.0114 | 9.766086
1.155 | 688.819 | 0.01155 | 9.840271
1.17 | 691.316 | 0.0117 | 9.875943
1.185 | 687.374 | 0.01185 | 9.819629
1.2 | 677.285 | 0.012 | 9.6755
1.215 | 670.625 | 0.01215 | 9.580357
1.23 | 657.433 | 0.0123 | 9.3919
1.245 | 650.514 | 0.01245 | 9.293057
1.26 | 641.941 | 0.0126 | 9.170586
1.275 | 624.129 | 0.01275 | 8.916129
1.29 | 596.734 | 0.0129 | 8.524771
1.305 | 570.597 | 0.01305 | 8.151386
1.32 | 548.823 | 0.0132 | 7.840329
1.335 | 531.417 | 0.01335 | 7.591671
1.35 | 487.077 | 0.0135 | 6.958243
1.365 | 478.598 | 0.01365 | 6.837114
1.38 | 474.627 | 0.0138 | 6.780386
1.395 | 471.053 | 0.01395 | 6.729329
1.41 | 468.898 | 0.0141 | 6.698543
1.425 | 459.985 | 0.01425 | 6.571214
1.44 | 440.676 | 0.0144 | 6.295371
1.455 | 432.448 | 0.01455 | 6.177829
1.47 | 426.338 | 0.0147 | 6.090543
1.485 | 423.854 | 0.01485 | 6.055057
1.4925 | 425 | 0.014925 | 6.071429
1.4959 | 424.827 | 0.014959 | 6.068957
1.4979 | 419.317 | 0.014979 | 5.990243
1.4994 | 419.127 | 0.014994 | 5.987529
1.5 | 415.227 | 0.015 | 5.931814