## まとめ
sheet_name | tensile_strength | young's_modulus
6_c1_dan50_cft700 | 38.26 | 2898.477
6_c1_dan50_cft800 | 43.4772 | 2898.477
6_c1_dan50_cft900 | 48.556 | 2898.477
6_c1_dan50_cft970 | 48.8686 | 2898.477

## 6_c1_dan50_cft700
TIME | FX | strain | stress | 6\cfrp1\danmen=50\cf_tensile=700\6_c1_dan50_cft700.csv
0.03 | 43.4772 | 0.0003 | 0.869544 | 最大応力 | 38.26
0.06 | 86.9544 | 0.0006 | 1.739088 | ヤング率 | 2898.477
0.09 | 130.432 | 0.0009 | 2.60864
0.12 | 173.909 | 0.0012 | 3.47818
0.15 | 217.386 | 0.0015 | 4.34772
0.18 | 260.863 | 0.0018 | 5.21726
0.21 | 304.34 | 0.0021 | 6.0868
0.24 | 347.817 | 0.0024 | 6.95634
0.27 | 391.295 | 0.0027 | 7.8259
0.3 | 434.772 | 0.003 | 8.69544
0.33 | 478.249 | 0.0033 | 9.56498
0.36 | 521.726 | 0.0036 | 10.43452
0.39 | 565.203 | 0.0039 | 11.30406
0.42 | 608.681 | 0.0042 | 12.17362
0.45 | 652.158 | 0.0045 | 13.04316
0.48 | 695.635 | 0.0048 | 13.9127
0.51 | 739.112 | 0.0051 | 14.78224
0.54 | 782.589 | 0.0054 | 15.65178
0.57 | 826.067 | 0.0057 | 16.52134
0.6 | 869.544 | 0.006 | 17.39088
0.63 | 913.021 | 0.0063 | 18.26042
0.66 | 956.498 | 0.0066 | 19.12996
0.69 | 999.975 | 0.0069 | 19.9995
0.72 | 1043.45 | 0.0072 | 20.869
0.75 | 1086.93 | 0.0075 | 21.7386
0.78 | 1130.41 | 0.0078 | 22.6082
0.81 | 1173.88 | 0.0081 | 23.4776
0.84 | 1217.36 | 0.0084 | 24.3472
0.87 | 1260.84 | 0.0087 | 25.2168
0.9 | 1304.32 | 0.009 | 26.0864
0.93 | 1347.79 | 0.0093 | 26.9558
0.96 | 1391.27 | 0.0096 | 27.8254
0.99 | 1434.75 | 0.0099 | 28.695
1.02 | 1478.22 | 0.0102 | 29.5644
1.05 | 1521.7 | 0.0105 | 30.434
1.08 | 1565.18 | 0.0108 | 31.3036
1.11 | 1608.66 | 0.0111 | 32.1732
1.14 | 1652.13 | 0.0114 | 33.0426
1.17 | 1695.61 | 0.0117 | 33.9122
1.2 | 1739.09 | 0.012 | 34.7818
1.23 | 1782.56 | 0.0123 | 35.6512
1.26 | 1826.04 | 0.0126 | 36.5208
1.29 | 1869.52 | 0.0129 | 37.3904
1.32 | 1913 | 0.0132 | 38.26
1.35 | 743.752 | 0.0135 | 14.87504
1.38 | 760.28 | 0.0138 | 15.2056
1.41 | 776.808 | 0.0141 | 15.53616
1.44 | 793.336 | 0.0144 | 15.86672
1.47 | 809.864 | 0.0147 | 16.19728
1.5 | 826.392 | 0.015 | 16.52784
1.53 | 842.919 | 0.0153 | 16.85838
1.56 | 859.447 | 0.0156 | 17.18894
1.59 | 875.975 | 0.0159 | 17.5195
1.62 | 892.503 | 0.0162 | 17.85006
1.65 | 908.848 | 0.0165 | 18.17696
1.68 | 922.585 | 0.0168 | 18.4517
1.71 | 922.54 | 0.0171 | 18.4508
1.74 | 645.633 | 0.0174 | 12.91266
1.77 | 0.670689 | 0.0177 | 0.01341378
1.8 | 0.460105 | 0.018 | 0.0092021
1.83 | 0.42659 | 0.0183 | 0.0085318
1.86 | 0.417625 | 0.0186 | 0.0083525
1.89 | 0.421783 | 0.0189 | 0.00843566
1.92 | 0.427998 | 0.0192 | 0.00855996
1.95 | 0.434367 | 0.0195 | 0.00868734
1.98 | 0.440673 | 0.0198 | 0.00881346
2.01 | 0.446971 | 0.0201 | 0.00893942
2.04 | 0.453304 | 0.0204 | 0.00906608
2.07 | 0.459829 | 0.0207 | 0.00919658
2.1 | 0.466491 | 0.021 | 0.00932982
2.13 | 0.473143 | 0.0213 | 0.00946286
2.16 | 0.479694 | 0.0216 | 0.00959388
2.19 | 0.486219 | 0.0219 | 0.00972438
2.22 | 0.491783 | 0.0222 | 0.00983566
2.25 | 0.497936 | 0.0225 | 0.00995872
2.28 | 0.504177 | 0.0228 | 0.01008354
2.31 | 0.510394 | 0.0231 | 0.01020788
2.34 | 0.516673 | 0.0234 | 0.01033346
2.37 | 0.522161 | 0.0237 | 0.01044322
2.4 | 0.527711 | 0.024 | 0.01055422
2.43 | 0.532343 | 0.0243 | 0.01064686
2.46 | 0.537659 | 0.0246 | 0.01075318
2.49 | 0.543775 | 0.0249 | 0.0108755
2.52 | 0.55008 | 0.0252 | 0.0110016
2.55 | 0.556605 | 0.0255 | 0.0111321
2.58 | 0.563154 | 0.0258 | 0.01126308
2.61 | 0.569572 | 0.0261 | 0.01139144
2.64 | 0.575692 | 0.0264 | 0.01151384
2.67 | 0.582056 | 0.0267 | 0.01164112
2.7 | 0.588531 | 0.027 | 0.01177062
2.73 | 0.595027 | 0.0273 | 0.01190054
2.76 | 0.601437 | 0.0276 | 0.01202874
2.79 | 0.607304 | 0.0279 | 0.01214608
2.82 | 0.613009 | 0.0282 | 0.01226018
2.85 | 0.618224 | 0.0285 | 0.01236448
2.88 | 0.622585 | 0.0288 | 0.0124517
2.91 | 0.623698 | 0.0291 | 0.01247396
2.94 | 0.62699 | 0.0294 | 0.0125398
2.97 | 0.632871 | 0.0297 | 0.01265742
3 | 0.639028 | 0.03 | 0.01278056

## 6_c1_dan50_cft800
TIME | FX | strain | stress | 6\cfrp1\danmen=50\cf_tensile=800\6_c1_dan50_cft800.csv
0.03 | 43.4772 | 0.0003 | 0.869544 | 最大応力 | 43.4772
0.06 | 86.9544 | 0.0006 | 1.739088 | ヤング率 | 2898.477
0.09 | 130.432 | 0.0009 | 2.60864
0.12 | 173.909 | 0.0012 | 3.47818
0.15 | 217.386 | 0.0015 | 4.34772
0.18 | 260.863 | 0.0018 | 5.21726
0.21 | 304.34 | 0.0021 | 6.0868
0.24 | 347.817 | 0.0024 | 6.95634
0.27 | 391.295 | 0.0027 | 7.8259
0.3 | 434.772 | 0.003 | 8.69544
0.33 | 478.249 | 0.0033 | 9.56498
0.36 | 521.726 | 0.0036 | 10.43452
0.39 | 565.203 | 0.0039 | 11.30406
0.42 | 608.681 | 0.0042 | 12.17362
0.45 | 652.158 | 0.0045 | 13.04316
0.48 | 695.635 | 0.0048 | 13.9127
0.51 | 739.112 | 0.0051 | 14.78224
0.54 | 782.589 | 0.0054 | 15.65178
0.57 | 826.067 | 0.0057 | 16.52134
0.6 | 869.544 | 0.006 | 17.39088
0.63 | 913.021 | 0.0063 | 18.26042
0.66 | 956.498 | 0.0066 | 19.12996
0.69 | 999.975 | 0.0069 | 19.9995
0.72 | 1043.45 | 0.0072 | 20.869
0.75 | 1086.93 | 0.0075 | 21.7386
0.78 | 1130.41 | 0.0078 | 22.6082
0.81 | 1173.88 | 0.0081 | 23.4776
0.84 | 1217.36 | 0.0084 | 24.3472
0.87 | 1260.84 | 0.0087 | 25.2168
0.9 | 1304.32 | 0.009 | 26.0864
0.93 | 1347.79 | 0.0093 | 26.9558
0.96 | 1391.27 | 0.0096 | 27.8254
0.99 | 1434.75 | 0.0099 | 28.695
1.02 | 1478.22 | 0.0102 | 29.5644
1.05 | 1521.7 | 0.0105 | 30.434
1.08 | 1565.18 | 0.0108 | 31.3036
1.11 | 1608.66 | 0.0111 | 32.1732
1.14 | 1652.13 | 0.0114 | 33.0426
1.17 | 1695.61 | 0.0117 | 33.9122
1.2 | 1739.09 | 0.012 | 34.7818
1.23 | 1782.56 | 0.0123 | 35.6512
1.26 | 1826.04 | 0.0126 | 36.5208
1.29 | 1869.52 | 0.0129 | 37.3904
1.32 | 1913 | 0.0132 | 38.26
1.35 | 1956.47 | 0.0135 | 39.1294
1.38 | 1999.95 | 0.0138 | 39.999
1.41 | 2043.43 | 0.0141 | 40.8686
1.44 | 2086.9 | 0.0144 | 41.738
1.47 | 2130.38 | 0.0147 | 42.6076
1.5 | 2173.86 | 0.015 | 43.4772
1.53 | 842.919 | 0.0153 | 16.85838
1.56 | 859.447 | 0.0156 | 17.18894
1.59 | 875.975 | 0.0159 | 17.5195
1.62 | 892.503 | 0.0162 | 17.85006
1.65 | 908.848 | 0.0165 | 18.17696
1.68 | 922.585 | 0.0168 | 18.4517
1.71 | 922.54 | 0.0171 | 18.4508
1.74 | 645.633 | 0.0174 | 12.91266
1.77 | 0.670689 | 0.0177 | 0.01341378
1.8 | 0.460105 | 0.018 | 0.0092021
1.83 | 0.42659 | 0.0183 | 0.0085318
1.86 | 0.417625 | 0.0186 | 0.0083525
1.89 | 0.421783 | 0.0189 | 0.00843566
1.92 | 0.427998 | 0.0192 | 0.00855996
1.95 | 0.434367 | 0.0195 | 0.00868734
1.98 | 0.440673 | 0.0198 | 0.00881346
2.01 | 0.446971 | 0.0201 | 0.00893942
2.04 | 0.453304 | 0.0204 | 0.00906608
2.07 | 0.459829 | 0.0207 | 0.00919658
2.1 | 0.466491 | 0.021 | 0.00932982
2.13 | 0.473143 | 0.0213 | 0.00946286
2.16 | 0.479694 | 0.0216 | 0.00959388
2.19 | 0.486219 | 0.0219 | 0.00972438
2.22 | 0.491783 | 0.0222 | 0.00983566
2.25 | 0.497936 | 0.0225 | 0.00995872
2.28 | 0.504177 | 0.0228 | 0.01008354
2.31 | 0.510394 | 0.0231 | 0.01020788
2.34 | 0.516673 | 0.0234 | 0.01033346
2.37 | 0.522161 | 0.0237 | 0.01044322
2.4 | 0.527711 | 0.024 | 0.01055422
2.43 | 0.532343 | 0.0243 | 0.01064686
2.46 | 0.537659 | 0.0246 | 0.01075318
2.49 | 0.543775 | 0.0249 | 0.0108755
2.52 | 0.55008 | 0.0252 | 0.0110016
2.55 | 0.556605 | 0.0255 | 0.0111321
2.58 | 0.563154 | 0.0258 | 0.01126308
2.61 | 0.569572 | 0.0261 | 0.01139144
2.64 | 0.575692 | 0.0264 | 0.01151384
2.67 | 0.582056 | 0.0267 | 0.01164112
2.7 | 0.588531 | 0.027 | 0.01177062
2.73 | 0.595027 | 0.0273 | 0.01190054
2.76 | 0.601437 | 0.0276 | 0.01202874
2.79 | 0.607304 | 0.0279 | 0.01214608
2.82 | 0.613009 | 0.0282 | 0.01226018
2.85 | 0.618224 | 0.0285 | 0.01236448
2.88 | 0.622585 | 0.0288 | 0.0124517
2.91 | 0.623698 | 0.0291 | 0.01247396
2.94 | 0.62699 | 0.0294 | 0.0125398
2.97 | 0.632871 | 0.0297 | 0.01265742
3 | 0.639028 | 0.03 | 0.01278056

## 6_c1_dan50_cft900
TIME | FX | strain | stress | 6\cfrp1\danmen=50\cf_tensile=900\6_c1_dan50_cft900.csv
0.03 | 43.4772 | 0.0003 | 0.869544 | 最大応力 | 48.556
0.06 | 86.9544 | 0.0006 | 1.739088 | ヤング率 | 2898.477
0.09 | 130.432 | 0.0009 | 2.60864
0.12 | 173.909 | 0.0012 | 3.47818
0.15 | 217.386 | 0.0015 | 4.34772
0.18 | 260.863 | 0.0018 | 5.21726
0.21 | 304.34 | 0.0021 | 6.0868
0.24 | 347.817 | 0.0024 | 6.95634
0.27 | 391.295 | 0.0027 | 7.8259
0.3 | 434.772 | 0.003 | 8.69544
0.33 | 478.249 | 0.0033 | 9.56498
0.36 | 521.726 | 0.0036 | 10.43452
0.39 | 565.203 | 0.0039 | 11.30406
0.42 | 608.681 | 0.0042 | 12.17362
0.45 | 652.158 | 0.0045 | 13.04316
0.48 | 695.635 | 0.0048 | 13.9127
0.51 | 739.112 | 0.0051 | 14.78224
0.54 | 782.589 | 0.0054 | 15.65178
0.57 | 826.067 | 0.0057 | 16.52134
0.6 | 869.544 | 0.006 | 17.39088
0.63 | 913.021 | 0.0063 | 18.26042
0.66 | 956.498 | 0.0066 | 19.12996
0.69 | 999.975 | 0.0069 | 19.9995
0.72 | 1043.45 | 0.0072 | 20.869
0.75 | 1086.93 | 0.0075 | 21.7386
0.78 | 1130.41 | 0.0078 | 22.6082
0.81 | 1173.88 | 0.0081 | 23.4776
0.84 | 1217.36 | 0.0084 | 24.3472
0.87 | 1260.84 | 0.0087 | 25.2168
0.9 | 1304.32 | 0.009 | 26.0864
0.93 | 1347.79 | 0.0093 | 26.9558
0.96 | 1391.27 | 0.0096 | 27.8254
0.99 | 1434.75 | 0.0099 | 28.695
1.02 | 1478.22 | 0.0102 | 29.5644
1.05 | 1521.7 | 0.0105 | 30.434
1.08 | 1565.18 | 0.0108 | 31.3036
1.11 | 1608.66 | 0.0111 | 32.1732
1.14 | 1652.13 | 0.0114 | 33.0426
1.17 | 1695.61 | 0.0117 | 33.9122
1.2 | 1739.09 | 0.012 | 34.7818
1.23 | 1782.56 | 0.0123 | 35.6512
1.26 | 1826.04 | 0.0126 | 36.5208
1.29 | 1869.52 | 0.0129 | 37.3904
1.32 | 1913 | 0.0132 | 38.26
1.35 | 1956.47 | 0.0135 | 39.1294
1.38 | 1999.95 | 0.0138 | 39.999
1.41 | 2043.43 | 0.0141 | 40.8686
1.44 | 2086.9 | 0.0144 | 41.738
1.47 | 2130.38 | 0.0147 | 42.6076
1.5 | 2173.86 | 0.015 | 43.4772
1.53 | 2217.34 | 0.0153 | 44.3468
1.56 | 2260.81 | 0.0156 | 45.2162
1.59 | 2304.29 | 0.0159 | 46.0858
1.62 | 2347.69 | 0.0162 | 46.9538
1.65 | 2390.05 | 0.0165 | 47.801
1.68 | 2427.8 | 0.0168 | 48.556
1.71 | 903.99 | 0.0171 | 18.0798
1.74 | 627.925 | 0.0174 | 12.5585
1.77 | 51.0762 | 0.0177 | 1.021524
1.8 | 2.51255 | 0.018 | 0.050251
1.83 | 1.15541 | 0.0183 | 0.0231082
1.86 | 1.05325 | 0.0186 | 0.021065
1.89 | 1.05859 | 0.0189 | 0.0211718
1.92 | 1.07153 | 0.0192 | 0.0214306
1.95 | 1.08509 | 0.0195 | 0.0217018
1.98 | 1.10141 | 0.0198 | 0.0220282
2.01 | 1.1181 | 0.0201 | 0.022362
2.04 | 1.12412 | 0.0204 | 0.0224824
2.07 | 1.13854 | 0.0207 | 0.0227708
2.1 | 1.15429 | 0.021 | 0.0230858
2.13 | 1.17078 | 0.0213 | 0.0234156
2.16 | 1.17183 | 0.0216 | 0.0234366
2.19 | 1.18373 | 0.0219 | 0.0236746
2.22 | 1.19957 | 0.0222 | 0.0239914
2.25 | 1.06435 | 0.0225 | 0.021287
2.28 | 1.05381 | 0.0228 | 0.0210762
2.31 | 1.06167 | 0.0231 | 0.0212334
2.34 | 1.07542 | 0.0234 | 0.0215084
2.37 | 1.08921 | 0.0237 | 0.0217842
2.4 | 1.103 | 0.024 | 0.02206
2.43 | 1.11678 | 0.0243 | 0.0223356
2.46 | 1.13057 | 0.0246 | 0.0226114
2.49 | 1.14436 | 0.0249 | 0.0228872
2.52 | 1.15541 | 0.0252 | 0.0231082
2.55 | 1.16897 | 0.0255 | 0.0233794
2.58 | 1.18273 | 0.0258 | 0.0236546
2.61 | 1.19648 | 0.0261 | 0.0239296
2.64 | 1.21018 | 0.0264 | 0.0242036
2.67 | 1.22393 | 0.0267 | 0.0244786
2.7 | 1.23752 | 0.027 | 0.0247504
2.73 | 1.25127 | 0.0273 | 0.0250254
2.76 | 1.26435 | 0.0276 | 0.025287
2.79 | 1.278 | 0.0279 | 0.02556
2.82 | 1.29115 | 0.0282 | 0.025823
2.85 | 1.30145 | 0.0285 | 0.026029
2.88 | 1.31515 | 0.0288 | 0.026303
2.91 | 1.31384 | 0.0291 | 0.0262768
2.94 | 1.32689 | 0.0294 | 0.0265378
2.97 | 1.34043 | 0.0297 | 0.0268086
3 | 1.35108 | 0.03 | 0.0270216

## 6_c1_dan50_cft970
TIME | FX | strain | stress | 6\cfrp1\danmen=50\cf_tensile=970\6_c1_dan50_cft970.csv
0.03 | 43.4772 | 0.0003 | 0.869544 | 最大応力 | 48.8686
0.06 | 86.9544 | 0.0006 | 1.739088 | ヤング率 | 2898.477
0.09 | 130.432 | 0.0009 | 2.60864
0.12 | 173.909 | 0.0012 | 3.47818
0.15 | 217.386 | 0.0015 | 4.34772
0.18 | 260.863 | 0.0018 | 5.21726
0.21 | 304.34 | 0.0021 | 6.0868
0.24 | 347.817 | 0.0024 | 6.95634
0.27 | 391.295 | 0.0027 | 7.8259
0.3 | 434.772 | 0.003 | 8.69544
0.33 | 478.249 | 0.0033 | 9.56498
0.36 | 521.726 | 0.0036 | 10.43452
0.39 | 565.203 | 0.0039 | 11.30406
0.42 | 608.681 | 0.0042 | 12.17362
0.45 | 652.158 | 0.0045 | 13.04316
0.48 | 695.635 | 0.0048 | 13.9127
0.51 | 739.112 | 0.0051 | 14.78224
0.54 | 782.589 | 0.0054 | 15.65178
0.57 | 826.067 | 0.0057 | 16.52134
0.6 | 869.544 | 0.006 | 17.39088
0.63 | 913.021 | 0.0063 | 18.26042
0.66 | 956.498 | 0.0066 | 19.12996
0.69 | 999.975 | 0.0069 | 19.9995
0.72 | 1043.45 | 0.0072 | 20.869
0.75 | 1086.93 | 0.0075 | 21.7386
0.78 | 1130.41 | 0.0078 | 22.6082
0.81 | 1173.88 | 0.0081 | 23.4776
0.84 | 1217.36 | 0.0084 | 24.3472
0.87 | 1260.84 | 0.0087 | 25.2168
0.9 | 1304.32 | 0.009 | 26.0864
0.93 | 1347.79 | 0.0093 | 26.9558
0.96 | 1391.27 | 0.0096 | 27.8254
0.99 | 1434.75 | 0.0099 | 28.695
1.02 | 1478.22 | 0.0102 | 29.5644
1.05 | 1521.7 | 0.0105 | 30.434
1.08 | 1565.18 | 0.0108 | 31.3036
1.11 | 1608.66 | 0.0111 | 32.1732
1.14 | 1652.13 | 0.0114 | 33.0426
1.17 | 1695.61 | 0.0117 | 33.9122
1.2 | 1739.09 | 0.012 | 34.7818
1.23 | 1782.56 | 0.0123 | 35.6512
1.26 | 1826.04 | 0.0126 | 36.5208
1.29 | 1869.52 | 0.0129 | 37.3904
1.32 | 1913 | 0.0132 | 38.26
1.35 | 1956.47 | 0.0135 | 39.1294
1.38 | 1999.95 | 0.0138 | 39.999
1.41 | 2043.43 | 0.0141 | 40.8686
1.44 | 2086.9 | 0.0144 | 41.738
1.47 | 2130.38 | 0.0147 | 42.6076
1.5 | 2173.86 | 0.015 | 43.4772
1.53 | 2217.34 | 0.0153 | 44.3468
1.56 | 2260.81 | 0.0156 | 45.2162
1.59 | 2304.29 | 0.0159 | 46.0858
1.62 | 2347.69 | 0.0162 | 46.9538
1.65 | 2390.05 | 0.0165 | 47.801
1.68 | 2427.8 | 0.0168 | 48.556
1.71 | 2443.43 | 0.0171 | 48.8686
1.74 | 2050.26 | 0.0174 | 41.0052
1.77 | 646.382 | 0.0177 | 12.92764
1.8 | 5.79884 | 0.018 | 0.1159768
1.83 | 1.23924 | 0.0183 | 0.0247848
1.86 | 1.09174 | 0.0186 | 0.0218348
1.89 | 1.08642 | 0.0189 | 0.0217284
1.92 | 1.10087 | 0.0192 | 0.0220174
1.95 | 1.11807 | 0.0195 | 0.0223614
1.98 | 1.13527 | 0.0198 | 0.0227054
2.01 | 1.15247 | 0.0201 | 0.0230494
2.04 | 1.16288 | 0.0204 | 0.0232576
2.07 | 1.17998 | 0.0207 | 0.0235996
2.1 | 1.19708 | 0.021 | 0.0239416
2.13 | 1.21419 | 0.0213 | 0.0242838
2.16 | 1.23129 | 0.0216 | 0.0246258
2.19 | 1.24839 | 0.0219 | 0.0249678
2.22 | 1.26549 | 0.0222 | 0.0253098
2.25 | 1.28259 | 0.0225 | 0.0256518
2.28 | 1.29752 | 0.0228 | 0.0259504
2.31 | 1.31408 | 0.0231 | 0.0262816
2.34 | 1.33115 | 0.0234 | 0.026623
2.37 | 1.34808 | 0.0237 | 0.0269616
2.4 | 1.36514 | 0.024 | 0.0273028
2.43 | 1.38221 | 0.0243 | 0.0276442
2.46 | 1.39927 | 0.0246 | 0.0279854
2.49 | 1.4052 | 0.0249 | 0.028104
2.52 | 1.42213 | 0.0252 | 0.0284426
2.55 | 1.43906 | 0.0255 | 0.0287812
2.58 | 1.45599 | 0.0258 | 0.0291198
2.61 | 1.47292 | 0.0261 | 0.0294584
2.64 | 1.48962 | 0.0264 | 0.0297924
2.67 | 1.50654 | 0.0267 | 0.0301308
2.7 | 1.52347 | 0.027 | 0.0304694
2.73 | 1.5404 | 0.0273 | 0.030808
2.76 | 1.55732 | 0.0276 | 0.0311464
2.79 | 1.57409 | 0.0279 | 0.0314818
2.82 | 1.59101 | 0.0282 | 0.0318202
2.85 | 1.6074 | 0.0285 | 0.032148
2.88 | 1.62411 | 0.0288 | 0.0324822
2.91 | 1.64067 | 0.0291 | 0.0328134
2.94 | 1.65758 | 0.0294 | 0.0331516
2.97 | 1.67419 | 0.0297 | 0.0334838
3 | 1.6911 | 0.03 | 0.033822