## まとめ
sheet_name | type | lap | th | tensile_strength | young's_modulus
8_c1_th0.75 | c1 | 0 | 0.75 | 36.651 | 2364.585
8_c1_th1.0 | c1 | 0 | 1 | 42.60814 | 2748.958
8_c1_th1.2 | c1 | 0 | 1.2 | 48.59971 | 3135.534
8_c1_th1.41 | c1 | 0 | 1.41 | 56.06343 | 3617.098
8_c1_th1.58 | c1 | 0 | 1.58 | 62.98543 | 4063.708
8_c21_l20_th0.75 | c21 | 20 | 0.75 | 35.11814 | 2362.756
8_c21_l20_th1.0 | c21 | 20 | 1 | 34.52986 | 2686.244
8_c21_l20_th1.2 | c21 | 20 | 1.2 | 33.81457 | 2981.933
8_c21_l20_th1.41 | c21 | 20 | 1.41 | 34.42314 | 3313.993
8_c21_l20_th1.58 | c21 | 20 | 1.58 | 36.66843 | 3592.024
8_c21_l30_th0.75 | c21 | 30 | 0.75 | 36.43286 | 2418.35
8_c21_l30_th1.0 | c21 | 30 | 1 | 35.62886 | 2784.611
8_c21_l30_th1.2 | c21 | 30 | 1.2 | 36.11529 | 3122.886
8_c21_l30_th1.41 | c21 | 30 | 1.41 | 37.38486 | 3507.137
8_c21_l30_th1.58 | c21 | 30 | 1.58 | 40.14286 | 3831.986
8_c23_l20_th0.75 | c23 | 20 | 0.75 | 38.41129 | 2314.155
8_c23_l20_th1.0 | c23 | 20 | 1 | 38.80529 | 2593.167
8_c23_l20_th1.2 | c23 | 20 | 1.2 | 39.67186 | 2836.754
8_c23_l20_th1.41 | c23 | 20 | 1.41 | 39.66386 | 3104.391
8_c23_l20_th1.58 | c23 | 20 | 1.58 | 39.17143 | 3321.638
8_c23_l30_th0.75 | c23 | 30 | 0.75 | 37.95386 | 2349.682
8_c23_l30_th1.0 | c23 | 30 | 1 | 42.15857 | 2660.526
8_c23_l30_th1.2 | c23 | 30 | 1.2 | 43.36114 | 2936.434
8_c23_l30_th1.41 | c23 | 30 | 1.41 | 44.162 | 3241.536
8_c23_l30_th1.58 | c23 | 30 | 1.58 | 44.70814 | 3490.914
8_kasa1.3_l20_th0.75 | kasa13 | 20 | 0.75 | 29.92771 | 2361.657
8_kasa1.3_l20_th1.0 | kasa13 | 20 | 1 | 39.11257 | 2658.394
8_kasa1.3_l20_th1.2 | kasa13 | 20 | 1.2 | 40.34 | 2915.637
8_kasa1.3_l20_th1.41 | kasa13 | 20 | 1.41 | 39.43329 | 3196.3
8_kasa1.3_l20_th1.58 | kasa13 | 20 | 1.58 | 39.022 | 3422.975
8_kasa1.3_l30_th0.75 | kasa13 | 30 | 0.75 | 30.88257 | 2394.191
8_kasa1.3_l30_th1.0 | kasa13 | 30 | 1 | 33.94814 | 2719.094
8_kasa1.3_l30_th1.2 | kasa13 | 30 | 1.2 | 39.82943 | 3005.429
8_kasa1.3_l30_th1.41 | kasa13 | 30 | 1.41 | 44.705 | 3320.373
8_kasa1.3_l30_th1.58 | kasa13 | 30 | 1.58 | 46.60843 | 3577.863
8_kasa2.3_l20_th1.0 | kasa23 | 20 | 1 | 31.07271 | 2752.588
8_kasa2.3_l20_th1.2 | kasa23 | 20 | 1.2 | 38.36657 | 3008.412
8_kasa2.3_l20_th1.41 | kasa23 | 20 | 1.41 | 41.466 | 3301.987
8_kasa2.3_l20_th1.58 | kasa23 | 20 | 1.58 | 42.52486 | 3536.545
8_kasa2.3_l30_th0.75 | kasa23 | 30 | 0.75 | 30.84657 | 2441.867
8_kasa2.3_l30_th1.0 | kasa23 | 30 | 1 | 33.949 | 2781.812
8_kasa2.3_l30_th1.2 | kasa23 | 30 | 1.2 | 39.58314 | 3080.53
8_kasa2.3_l30_th1.41 | kasa23 | 30 | 1.41 | 44.68029 | 3405.219
8_kasa2.3_l30_th1.58 | kasa23 | 30 | 1.58 | 47.09557 | 3669.929
8_kasa3.2_l20_th0.75 | kasa32 | 20 | 0.75 | 34.79643 | 2361.359
8_kasa3.2_l20_th1.0 | kasa32 | 20 | 1 | 32.74443 | 2712.007
8_kasa3.2_l20_th1.2 | kasa32 | 20 | 1.2 | 31.38743 | 3037.116
8_kasa3.2_l20_th1.41 | kasa32 | 20 | 1.41 | 31.30914 | 3407.991
8_kasa3.2_l20_th1.58 | kasa32 | 20 | 1.58 | 30.665 | 3724.647
8_kasa3.2_l30_th0.75 | kasa32 | 30 | 0.75 | 31.18986 | 2388.743
8_kasa3.2_l30_th1.0 | kasa32 | 30 | 1 | 33.045 | 2760.77
8_kasa3.2_l30_th1.2 | kasa32 | 30 | 1.2 | 35.23957 | 3110.5
8_kasa3.2_l30_th1.41 | kasa32 | 30 | 1.41 | 35.02486 | 3517.581
8_kasa3.2_l30_th1.58 | kasa32 | 30 | 1.58 | 35.39443 | 3868.935
7_sin_cfrp | sin | 0 | 0 | 961.0271 | 62515.87
7_sin_epo | sin | 0 | 0 | 66.00243 | 1002.674
7_sin_pla | sin | 0 | 0 | 54.11457 | 2783.537

## まとめ (2)
sheet_name | type | lap | th | tensile_strength | young's_modulus | young's_modulus
8_c1_th0.75 | c1 | 0 | 0.75 | 36.651 | 2364.585 | 2.364585
8_c1_th1.0 | c1 | 0 | 1 | 42.60814 | 2748.958 | 2.748958
8_c1_th1.2 | c1 | 0 | 1.2 | 48.59971 | 3135.534 | 3.135534
8_c1_th1.41 | c1 | 0 | 1.41 | 56.06343 | 3617.098 | 3.617098
8_c1_th1.58 | c1 | 0 | 1.58 | 62.98543 | 4063.708 | 4.063708
8_c21_l20_th0.75 | c21 | 20 | 0.75 | 35.11814 | 2362.756 | 2.362756
8_c21_l20_th1.0 | c21 | 20 | 1 | 34.52986 | 2686.244 | 2.686244
8_c21_l20_th1.2 | c21 | 20 | 1.2 | 33.81457 | 2981.933 | 2.981933
8_c21_l20_th1.41 | c21 | 20 | 1.41 | 34.42314 | 3313.993 | 3.313993
8_c21_l20_th1.58 | c21 | 20 | 1.58 | 36.66843 | 3592.024 | 3.592024
8_c21_l30_th0.75 | c21 | 30 | 0.75 | 36.43286 | 2418.35 | 2.41835
8_c21_l30_th1.0 | c21 | 30 | 1 | 35.62886 | 2784.611 | 2.784611
8_c21_l30_th1.2 | c21 | 30 | 1.2 | 36.11529 | 3122.886 | 3.122886
8_c21_l30_th1.41 | c21 | 30 | 1.41 | 37.38486 | 3507.137 | 3.507137
8_c21_l30_th1.58 | c21 | 30 | 1.58 | 40.14286 | 3831.986 | 3.831986
8_c23_l20_th0.75 | c23 | 20 | 0.75 | 38.41129 | 2314.155 | 2.314155
8_c23_l20_th1.0 | c23 | 20 | 1 | 38.80529 | 2593.167 | 2.593167
8_c23_l20_th1.2 | c23 | 20 | 1.2 | 39.67186 | 2836.754 | 2.836754
8_c23_l20_th1.41 | c23 | 20 | 1.41 | 39.66386 | 3104.391 | 3.104391
8_c23_l20_th1.58 | c23 | 20 | 1.58 | 39.17143 | 3321.638 | 3.321638
8_c23_l30_th0.75 | c23 | 30 | 0.75 | 37.95386 | 2349.682 | 2.349682
8_c23_l30_th1.0 | c23 | 30 | 1 | 42.15857 | 2660.526 | 2.660526
8_c23_l30_th1.2 | c23 | 30 | 1.2 | 43.36114 | 2936.434 | 2.936434
8_c23_l30_th1.41 | c23 | 30 | 1.41 | 44.162 | 3241.536 | 3.241536
8_c23_l30_th1.58 | c23 | 30 | 1.58 | 44.70814 | 3490.914 | 3.490914
8_kasa2.3_l20_th1.0 | kasa23 | 20 | 1 | 31.07271 | 2752.588 | 2.752588
8_kasa2.3_l20_th1.2 | kasa23 | 20 | 1.2 | 38.36657 | 3008.412 | 3.008412
8_kasa2.3_l20_th1.41 | kasa23 | 20 | 1.41 | 41.466 | 3301.987 | 3.301987
8_kasa2.3_l20_th1.58 | kasa23 | 20 | 1.58 | 42.52486 | 3536.545 | 3.536545
8_kasa2.3_l30_th0.75 | kasa23 | 30 | 0.75 | 30.84657 | 2441.867 | 2.441867
8_kasa2.3_l30_th1.0 | kasa23 | 30 | 1 | 33.949 | 2781.812 | 2.781812
8_kasa2.3_l30_th1.2 | kasa23 | 30 | 1.2 | 39.58314 | 3080.53 | 3.08053
8_kasa2.3_l30_th1.41 | kasa23 | 30 | 1.41 | 44.68029 | 3405.219 | 3.405219
8_kasa2.3_l30_th1.58 | kasa23 | 30 | 1.58 | 47.09557 | 3669.929 | 3.669929
8_kasa3.2_l20_th0.75 | kasa32 | 20 | 0.75 | 34.79643 | 2361.359 | 2.361359
8_kasa3.2_l20_th1.0 | kasa32 | 20 | 1 | 32.74443 | 2712.007 | 2.712007
8_kasa3.2_l20_th1.2 | kasa32 | 20 | 1.2 | 31.38743 | 3037.116 | 3.037116
8_kasa3.2_l20_th1.41 | kasa32 | 20 | 1.41 | 31.30914 | 3407.991 | 3.407991
8_kasa3.2_l20_th1.58 | kasa32 | 20 | 1.58 | 30.665 | 3724.647 | 3.724647
8_kasa3.2_l30_th0.75 | kasa32 | 30 | 0.75 | 31.18986 | 2388.743 | 2.388743
8_kasa3.2_l30_th1.0 | kasa32 | 30 | 1 | 33.045 | 2760.77 | 2.76077
8_kasa3.2_l30_th1.2 | kasa32 | 30 | 1.2 | 35.23957 | 3110.5 | 3.1105
8_kasa3.2_l30_th1.41 | kasa32 | 30 | 1.41 | 35.02486 | 3517.581 | 3.517581
8_kasa3.2_l30_th1.58 | kasa32 | 30 | 1.58 | 35.39443 | 3868.935 | 3.868935
7_sin_cfrp | sin | 0 | 0 | 961.0271 | 62515.87 | 62.51587
7_sin_epo | sin | 0 | 0 | 66.00243 | 1002.674 | 1.002674
7_sin_pla | sin | 0 | 0 | 54.11457 | 2783.537 | 2.783537

## 8_c1_th0.75
TIME | FX | strain | stress | 8/cfrp1/thickness=0.75/8_c1_th0.75.csv
0.02 | 41.3802 | 0.00025 | 0.5911457 | 最大応力 | 36.651
0.04 | 82.7604 | 0.0005 | 1.182291 | ヤング率 | 2364.585
0.06 | 124.141 | 0.00075 | 1.773443
0.08 | 165.521 | 0.001 | 2.364586
0.1 | 206.901 | 0.00125 | 2.955729
0.12 | 248.281 | 0.0015 | 3.546871
0.14 | 289.662 | 0.00175 | 4.138029
0.16 | 331.042 | 0.002 | 4.729171
0.18 | 372.422 | 0.00225 | 5.320314
0.2 | 413.802 | 0.0025 | 5.911457
0.22 | 455.182 | 0.00275 | 6.5026
0.24 | 496.563 | 0.003 | 7.093757
0.26 | 537.943 | 0.00325 | 7.6849
0.28 | 579.323 | 0.0035 | 8.276043
0.3 | 620.703 | 0.00375 | 8.867186
0.32 | 662.083 | 0.004 | 9.458329
0.34 | 703.464 | 0.00425 | 10.04949
0.36 | 744.844 | 0.0045 | 10.64063
0.38 | 786.224 | 0.00475 | 11.23177
0.4 | 827.604 | 0.005 | 11.82291
0.42 | 868.985 | 0.00525 | 12.41407
0.44 | 910.365 | 0.0055 | 13.00521
0.46 | 951.745 | 0.00575 | 13.59636
0.48 | 993.125 | 0.006 | 14.1875
0.5 | 1034.51 | 0.00625 | 14.77871
0.52 | 1075.89 | 0.0065 | 15.36986
0.54 | 1117.27 | 0.00675 | 15.961
0.56 | 1158.65 | 0.007 | 16.55214
0.58 | 1200.03 | 0.00725 | 17.14329
0.6 | 1241.41 | 0.0075 | 17.73443
0.62 | 1282.79 | 0.00775 | 18.32557
0.64 | 1324.17 | 0.008 | 18.91671
0.66 | 1365.55 | 0.00825 | 19.50786
0.68 | 1406.93 | 0.0085 | 20.099
0.7 | 1448.31 | 0.00875 | 20.69014
0.72 | 1489.69 | 0.009 | 21.28129
0.74 | 1531.07 | 0.00925 | 21.87243
0.76 | 1572.45 | 0.0095 | 22.46357
0.78 | 1613.83 | 0.00975 | 23.05471
0.8 | 1655.21 | 0.01 | 23.64586
0.82 | 1696.59 | 0.01025 | 24.237
0.84 | 1737.97 | 0.0105 | 24.82814
0.86 | 1779.35 | 0.01075 | 25.41929
0.88 | 1820.73 | 0.011 | 26.01043
0.9 | 1862.11 | 0.01125 | 26.60157
0.92 | 1903.49 | 0.0115 | 27.19271
0.94 | 1944.87 | 0.01175 | 27.78386
0.96 | 1986.25 | 0.012 | 28.375
0.98 | 2027.63 | 0.01225 | 28.96614
1 | 2069.01 | 0.0125 | 29.55729
1.02 | 2110.39 | 0.01275 | 30.14843
1.04 | 2151.77 | 0.013 | 30.73957
1.06 | 2193.15 | 0.01325 | 31.33071
1.08 | 2234.53 | 0.0135 | 31.92186
1.1 | 2275.91 | 0.01375 | 32.513
1.12 | 2317.29 | 0.014 | 33.10414
1.14 | 2358.67 | 0.01425 | 33.69529
1.16 | 2400.05 | 0.0145 | 34.28643
1.18 | 2441.43 | 0.01475 | 34.87757
1.2 | 2482.81 | 0.015 | 35.46871
1.22 | 2524.19 | 0.01525 | 36.05986
1.24 | 2565.57 | 0.0155 | 36.651
1.26 | 2058.94 | 0.01575 | 29.41343
1.28 | 2091.61 | 0.016 | 29.88014
1.3 | 2124.29 | 0.01625 | 30.347
1.32 | 2156.97 | 0.0165 | 30.81386
1.34 | 2189.66 | 0.01675 | 31.28086
1.36 | 2222.34 | 0.017 | 31.74771
1.38 | 2254.91 | 0.01725 | 32.213
1.4 | 2286.06 | 0.0175 | 32.658
1.42 | 2308.08 | 0.01775 | 32.97257
1.44 | 2293.01 | 0.018 | 32.75729
1.46 | 2179.07 | 0.01825 | 31.12957
1.48 | 1869.97 | 0.0185 | 26.71386
1.5 | 1676.57 | 0.01875 | 23.951
1.52 | 1439.33 | 0.019 | 20.56186
1.54 | 1113.15 | 0.01925 | 15.90214
1.56 | 434.7 | 0.0195 | 6.21
1.58 | 95.2015 | 0.01975 | 1.360021
1.6 | 31.7657 | 0.02 | 0.4537957
1.62 | 24.0116 | 0.02025 | 0.3430229
1.64 | 22.2795 | 0.0205 | 0.3182786
1.66 | 22.265 | 0.02075 | 0.3180714
1.68 | 22.5268 | 0.021 | 0.3218114
1.7 | 22.7649 | 0.02125 | 0.3252129
1.72 | 22.5248 | 0.0215 | 0.3217829
1.74 | 22.7297 | 0.02175 | 0.32471
1.76 | 22.4881 | 0.022 | 0.3212586
1.78 | 22.4001 | 0.02225 | 0.3200014
1.8 | 22.5876 | 0.0225 | 0.32268
1.82 | 22.7814 | 0.02275 | 0.3254486
1.84 | 23.0074 | 0.023 | 0.3286771
1.86 | 23.1449 | 0.02325 | 0.3306414
1.88 | 23.3771 | 0.0235 | 0.3339586
1.9 | 23.6258 | 0.02375 | 0.3375114
1.92 | 23.8685 | 0.024 | 0.3409786
1.94 | 23.699 | 0.02425 | 0.3385571
1.96 | 23.8203 | 0.0245 | 0.34029
1.98 | 23.9855 | 0.02475 | 0.34265
2 | 23.4436 | 0.025 | 0.3349086

## 8_c1_th1.0
TIME | FX | strain | stress | 8/cfrp1/thickness=1.0/8_c1_th1.0.csv
0.02 | 48.1068 | 0.00025 | 0.68724 | 最大応力 | 42.60814
0.04 | 96.2135 | 0.0005 | 1.374479 | ヤング率 | 2748.958
0.06 | 144.32 | 0.00075 | 2.061714
0.08 | 192.427 | 0.001 | 2.748957
0.1 | 240.534 | 0.00125 | 3.4362
0.12 | 288.641 | 0.0015 | 4.123443
0.14 | 336.747 | 0.00175 | 4.810671
0.16 | 384.854 | 0.002 | 5.497914
0.18 | 432.961 | 0.00225 | 6.185157
0.2 | 481.068 | 0.0025 | 6.8724
0.22 | 529.174 | 0.00275 | 7.559629
0.24 | 577.281 | 0.003 | 8.246871
0.26 | 625.388 | 0.00325 | 8.934114
0.28 | 673.495 | 0.0035 | 9.621357
0.3 | 721.601 | 0.00375 | 10.30859
0.32 | 769.708 | 0.004 | 10.99583
0.34 | 817.815 | 0.00425 | 11.68307
0.36 | 865.922 | 0.0045 | 12.37031
0.38 | 914.028 | 0.00475 | 13.05754
0.4 | 962.135 | 0.005 | 13.74479
0.42 | 1010.24 | 0.00525 | 14.432
0.44 | 1058.35 | 0.0055 | 15.11929
0.46 | 1106.46 | 0.00575 | 15.80657
0.48 | 1154.56 | 0.006 | 16.49371
0.5 | 1202.67 | 0.00625 | 17.181
0.52 | 1250.78 | 0.0065 | 17.86829
0.54 | 1298.88 | 0.00675 | 18.55543
0.56 | 1346.99 | 0.007 | 19.24271
0.58 | 1395.1 | 0.00725 | 19.93
0.6 | 1443.2 | 0.0075 | 20.61714
0.62 | 1491.31 | 0.00775 | 21.30443
0.64 | 1539.42 | 0.008 | 21.99171
0.66 | 1587.52 | 0.00825 | 22.67886
0.68 | 1635.63 | 0.0085 | 23.36614
0.7 | 1683.74 | 0.00875 | 24.05343
0.72 | 1731.84 | 0.009 | 24.74057
0.74 | 1779.95 | 0.00925 | 25.42786
0.76 | 1828.06 | 0.0095 | 26.11514
0.78 | 1876.16 | 0.00975 | 26.80229
0.8 | 1924.27 | 0.01 | 27.48957
0.82 | 1972.38 | 0.01025 | 28.17686
0.84 | 2020.48 | 0.0105 | 28.864
0.86 | 2068.59 | 0.01075 | 29.55129
0.88 | 2116.7 | 0.011 | 30.23857
0.9 | 2164.8 | 0.01125 | 30.92571
0.92 | 2212.91 | 0.0115 | 31.613
0.94 | 2261.02 | 0.01175 | 32.30029
0.96 | 2309.12 | 0.012 | 32.98743
0.98 | 2357.23 | 0.01225 | 33.67471
1 | 2405.34 | 0.0125 | 34.362
1.02 | 2453.44 | 0.01275 | 35.04914
1.04 | 2501.55 | 0.013 | 35.73643
1.06 | 2549.66 | 0.01325 | 36.42371
1.08 | 2597.77 | 0.0135 | 37.111
1.1 | 2645.87 | 0.01375 | 37.79814
1.12 | 2693.98 | 0.014 | 38.48543
1.14 | 2742.09 | 0.01425 | 39.17271
1.16 | 2790.19 | 0.0145 | 39.85986
1.18 | 2838.3 | 0.01475 | 40.54714
1.2 | 2886.41 | 0.015 | 41.23443
1.22 | 2934.5 | 0.01525 | 41.92143
1.24 | 2982.57 | 0.0155 | 42.60814
1.26 | 2050.99 | 0.01575 | 29.29986
1.28 | 2083.53 | 0.016 | 29.76471
1.3 | 2116.08 | 0.01625 | 30.22971
1.32 | 2148.64 | 0.0165 | 30.69486
1.34 | 2181.19 | 0.01675 | 31.15986
1.36 | 2213.74 | 0.017 | 31.62486
1.38 | 2246.19 | 0.01725 | 32.08843
1.4 | 2277.25 | 0.0175 | 32.53214
1.42 | 2301.52 | 0.01775 | 32.87886
1.44 | 2292.39 | 0.018 | 32.74843
1.46 | 2198.14 | 0.01825 | 31.402
1.48 | 1991.22 | 0.0185 | 28.446
1.5 | 1716.62 | 0.01875 | 24.52314
1.52 | 1404.58 | 0.019 | 20.06543
1.54 | 1101.22 | 0.01925 | 15.73171
1.56 | 801.49 | 0.0195 | 11.44986
1.58 | 650.148 | 0.01975 | 9.287829
1.6 | 544.302 | 0.02 | 7.775743
1.62 | 472.18 | 0.02025 | 6.745429
1.64 | 395.855 | 0.0205 | 5.655071
1.66 | 338.036 | 0.02075 | 4.829086
1.68 | 287.093 | 0.021 | 4.101329
1.7 | 236.594 | 0.02125 | 3.379914
1.72 | 188.155 | 0.0215 | 2.687929
1.74 | 129.032 | 0.02175 | 1.843314
1.76 | 23.1328 | 0.022 | 0.3304686
1.78 | 15.2338 | 0.02225 | 0.2176257
1.8 | 14.7914 | 0.0225 | 0.2113057
1.82 | 14.7191 | 0.02275 | 0.2102729
1.84 | 14.8728 | 0.023 | 0.2124686
1.86 | 15.0342 | 0.02325 | 0.2147743
1.88 | 15.1707 | 0.0235 | 0.2167243
1.9 | 15.3315 | 0.02375 | 0.2190214
1.92 | 15.4417 | 0.024 | 0.2205957
1.94 | 15.6026 | 0.02425 | 0.2228943
1.96 | 15.7477 | 0.0245 | 0.2249671
1.98 | 15.9083 | 0.02475 | 0.2272614
2 | 16.069 | 0.025 | 0.2295571

## 8_c1_th1.2
TIME | FX | strain | stress | 8/cfrp1/thickness=1.2/8_c1_th1.2.csv
0.02 | 54.8719 | 0.00025 | 0.7838843 | 最大応力 | 48.59971
0.04 | 109.744 | 0.0005 | 1.567771 | ヤング率 | 3135.534
0.06 | 164.616 | 0.00075 | 2.351657
0.08 | 219.488 | 0.001 | 3.135543
0.1 | 274.359 | 0.00125 | 3.919414
0.12 | 329.231 | 0.0015 | 4.7033
0.14 | 384.103 | 0.00175 | 5.487186
0.16 | 438.975 | 0.002 | 6.271071
0.18 | 493.847 | 0.00225 | 7.054957
0.2 | 548.719 | 0.0025 | 7.838843
0.22 | 603.591 | 0.00275 | 8.622729
0.24 | 658.463 | 0.003 | 9.406614
0.26 | 713.334 | 0.00325 | 10.19049
0.28 | 768.206 | 0.0035 | 10.97437
0.3 | 823.078 | 0.00375 | 11.75826
0.32 | 877.95 | 0.004 | 12.54214
0.34 | 932.822 | 0.00425 | 13.32603
0.36 | 987.694 | 0.0045 | 14.10991
0.38 | 1042.57 | 0.00475 | 14.89386
0.4 | 1097.44 | 0.005 | 15.67771
0.42 | 1152.31 | 0.00525 | 16.46157
0.44 | 1207.18 | 0.0055 | 17.24543
0.46 | 1262.05 | 0.00575 | 18.02929
0.48 | 1316.93 | 0.006 | 18.81329
0.5 | 1371.8 | 0.00625 | 19.59714
0.52 | 1426.67 | 0.0065 | 20.381
0.54 | 1481.54 | 0.00675 | 21.16486
0.56 | 1536.41 | 0.007 | 21.94871
0.58 | 1591.28 | 0.00725 | 22.73257
0.6 | 1646.16 | 0.0075 | 23.51657
0.62 | 1701.03 | 0.00775 | 24.30043
0.64 | 1755.9 | 0.008 | 25.08429
0.66 | 1810.77 | 0.00825 | 25.86814
0.68 | 1865.64 | 0.0085 | 26.652
0.7 | 1920.52 | 0.00875 | 27.436
0.72 | 1975.39 | 0.009 | 28.21986
0.74 | 2030.26 | 0.00925 | 29.00371
0.76 | 2085.13 | 0.0095 | 29.78757
0.78 | 2140 | 0.00975 | 30.57143
0.8 | 2194.88 | 0.01 | 31.35543
0.82 | 2249.75 | 0.01025 | 32.13929
0.84 | 2304.62 | 0.0105 | 32.92314
0.86 | 2359.49 | 0.01075 | 33.707
0.88 | 2414.36 | 0.011 | 34.49086
0.9 | 2469.23 | 0.01125 | 35.27471
0.92 | 2524.11 | 0.0115 | 36.05871
0.94 | 2578.98 | 0.01175 | 36.84257
0.96 | 2633.85 | 0.012 | 37.62643
0.98 | 2688.72 | 0.01225 | 38.41029
1 | 2743.59 | 0.0125 | 39.19414
1.02 | 2798.47 | 0.01275 | 39.97814
1.04 | 2853.34 | 0.013 | 40.762
1.06 | 2908.21 | 0.01325 | 41.54586
1.08 | 2963.08 | 0.0135 | 42.32971
1.1 | 3017.95 | 0.01375 | 43.11357
1.12 | 3072.83 | 0.014 | 43.89757
1.14 | 3127.69 | 0.01425 | 44.68129
1.16 | 3182.53 | 0.0145 | 45.46471
1.18 | 3237.38 | 0.01475 | 46.24829
1.2 | 3292.25 | 0.015 | 47.03214
1.22 | 3347.11 | 0.01525 | 47.81586
1.24 | 3401.98 | 0.0155 | 48.59971
1.26 | 2042.93 | 0.01575 | 29.18471
1.28 | 2075.35 | 0.016 | 29.64786
1.3 | 2107.77 | 0.01625 | 30.111
1.32 | 2140.2 | 0.0165 | 30.57429
1.34 | 2172.62 | 0.01675 | 31.03743
1.36 | 2205.05 | 0.017 | 31.50071
1.38 | 2237.23 | 0.01725 | 31.96043
1.4 | 2266.98 | 0.0175 | 32.38543
1.42 | 2285.96 | 0.01775 | 32.65657
1.44 | 2252.94 | 0.018 | 32.18486
1.46 | 2117.53 | 0.01825 | 30.25043
1.48 | 1855.73 | 0.0185 | 26.51043
1.5 | 1530.78 | 0.01875 | 21.86829
1.52 | 1229.55 | 0.019 | 17.565
1.54 | 898.09 | 0.01925 | 12.82986
1.56 | 713.505 | 0.0195 | 10.19293
1.58 | 603.787 | 0.01975 | 8.625529
1.6 | 513.234 | 0.02 | 7.331914
1.62 | 448.021 | 0.02025 | 6.4003
1.64 | 376.65 | 0.0205 | 5.380714
1.66 | 312.805 | 0.02075 | 4.468643
1.68 | 259.149 | 0.021 | 3.702129
1.7 | 205.268 | 0.02125 | 2.9324
1.72 | 123.659 | 0.0215 | 1.766557
1.74 | 28.6866 | 0.02175 | 0.4098086
1.76 | 18.655 | 0.022 | 0.2665
1.78 | 17.3415 | 0.02225 | 0.2477357
1.8 | 17.0013 | 0.0225 | 0.2428757
1.82 | 17.1361 | 0.02275 | 0.2448014
1.84 | 17.2311 | 0.023 | 0.2461586
1.86 | 17.1784 | 0.02325 | 0.2454057
1.88 | 17.3582 | 0.0235 | 0.2479743
1.9 | 17.5428 | 0.02375 | 0.2506114
1.92 | 17.7239 | 0.024 | 0.2531986
1.94 | 17.9007 | 0.02425 | 0.2557243
1.96 | 18.0706 | 0.0245 | 0.2581514
1.98 | 18.2546 | 0.02475 | 0.26078
2 | 18.43 | 0.025 | 0.2632857

## 8_c1_th1.41
TIME | FX | strain | stress | 8/cfrp1/thickness=1.41/8_c1_th1.41.csv
0.02 | 63.2992 | 0.00025 | 0.9042743 | 最大応力 | 56.06343
0.04 | 126.598 | 0.0005 | 1.808543 | ヤング率 | 3617.098
0.06 | 189.898 | 0.00075 | 2.712829
0.08 | 253.197 | 0.001 | 3.6171
0.1 | 316.496 | 0.00125 | 4.521371
0.12 | 379.795 | 0.0015 | 5.425643
0.14 | 443.094 | 0.00175 | 6.329914
0.16 | 506.394 | 0.002 | 7.2342
0.18 | 569.693 | 0.00225 | 8.138471
0.2 | 632.992 | 0.0025 | 9.042743
0.22 | 696.291 | 0.00275 | 9.947014
0.24 | 759.59 | 0.003 | 10.85129
0.26 | 822.89 | 0.00325 | 11.75557
0.28 | 886.189 | 0.0035 | 12.65984
0.3 | 949.488 | 0.00375 | 13.56411
0.32 | 1012.79 | 0.004 | 14.46843
0.34 | 1076.09 | 0.00425 | 15.37271
0.36 | 1139.39 | 0.0045 | 16.277
0.38 | 1202.68 | 0.00475 | 17.18114
0.4 | 1265.98 | 0.005 | 18.08543
0.42 | 1329.28 | 0.00525 | 18.98971
0.44 | 1392.58 | 0.0055 | 19.894
0.46 | 1455.88 | 0.00575 | 20.79829
0.48 | 1519.18 | 0.006 | 21.70257
0.5 | 1582.48 | 0.00625 | 22.60686
0.52 | 1645.78 | 0.0065 | 23.51114
0.54 | 1709.08 | 0.00675 | 24.41543
0.56 | 1772.38 | 0.007 | 25.31971
0.58 | 1835.68 | 0.00725 | 26.224
0.6 | 1898.98 | 0.0075 | 27.12829
0.62 | 1962.28 | 0.00775 | 28.03257
0.64 | 2025.57 | 0.008 | 28.93671
0.66 | 2088.87 | 0.00825 | 29.841
0.68 | 2152.17 | 0.0085 | 30.74529
0.7 | 2215.47 | 0.00875 | 31.64957
0.72 | 2278.77 | 0.009 | 32.55386
0.74 | 2342.07 | 0.00925 | 33.45814
0.76 | 2405.37 | 0.0095 | 34.36243
0.78 | 2468.67 | 0.00975 | 35.26671
0.8 | 2531.97 | 0.01 | 36.171
0.82 | 2595.27 | 0.01025 | 37.07529
0.84 | 2658.57 | 0.0105 | 37.97957
0.86 | 2721.87 | 0.01075 | 38.88386
0.88 | 2785.17 | 0.011 | 39.78814
0.9 | 2848.46 | 0.01125 | 40.69229
0.92 | 2911.76 | 0.0115 | 41.59657
0.94 | 2975.06 | 0.01175 | 42.50086
0.96 | 3038.36 | 0.012 | 43.40514
0.98 | 3101.66 | 0.01225 | 44.30943
1 | 3164.96 | 0.0125 | 45.21371
1.02 | 3228.25 | 0.01275 | 46.11786
1.04 | 3291.54 | 0.013 | 47.022
1.06 | 3354.8 | 0.01325 | 47.92571
1.08 | 3418.08 | 0.0135 | 48.82971
1.1 | 3481.36 | 0.01375 | 49.73371
1.12 | 3544.66 | 0.014 | 50.638
1.14 | 3607.95 | 0.01425 | 51.54214
1.16 | 3671.25 | 0.0145 | 52.44643
1.18 | 3734.55 | 0.01475 | 53.35071
1.2 | 3797.85 | 0.015 | 54.255
1.22 | 3861.14 | 0.01525 | 55.15914
1.24 | 3924.44 | 0.0155 | 56.06343
1.26 | 2034.19 | 0.01575 | 29.05986
1.28 | 2067.97 | 0.016 | 29.54243
1.3 | 2098.59 | 0.01625 | 29.97986
1.32 | 2130.88 | 0.0165 | 30.44114
1.34 | 2163.14 | 0.01675 | 30.902
1.36 | 2195.41 | 0.017 | 31.363
1.38 | 2227.44 | 0.01725 | 31.82057
1.4 | 2257.03 | 0.0175 | 32.24329
1.42 | 2273.64 | 0.01775 | 32.48057
1.44 | 2235.27 | 0.018 | 31.93243
1.46 | 1991.7 | 0.01825 | 28.45286
1.48 | 1773.14 | 0.0185 | 25.33057
1.5 | 1508.33 | 0.01875 | 21.54757
1.52 | 1129.72 | 0.019 | 16.13886
1.54 | 547.787 | 0.01925 | 7.825529
1.56 | 109.32 | 0.0195 | 1.561714
1.58 | 21.027 | 0.01975 | 0.3003857
1.6 | 14.7771 | 0.02 | 0.2111014
1.62 | 13.2071 | 0.02025 | 0.1886729
1.64 | 12.416 | 0.0205 | 0.1773714
1.66 | 12.2895 | 0.02075 | 0.1755643
1.68 | 12.3811 | 0.021 | 0.1768729
1.7 | 12.4783 | 0.02125 | 0.1782614
1.72 | 12.5777 | 0.0215 | 0.1796814
1.74 | 12.5507 | 0.02175 | 0.1792957
1.76 | 12.5335 | 0.022 | 0.17905
1.78 | 12.5227 | 0.02225 | 0.1788957
1.8 | 12.6424 | 0.0225 | 0.1806057
1.82 | 12.7775 | 0.02275 | 0.1825357
1.84 | 12.918 | 0.023 | 0.1845429
1.86 | 13.0584 | 0.02325 | 0.1865486
1.88 | 13.1988 | 0.0235 | 0.1885543
1.9 | 13.3152 | 0.02375 | 0.1902171
1.92 | 13.4297 | 0.024 | 0.1918529
1.94 | 13.543 | 0.02425 | 0.1934714
1.96 | 13.6804 | 0.0245 | 0.1954343
1.98 | 13.7892 | 0.02475 | 0.1969886
2 | 13.737 | 0.025 | 0.1962429

## 8_c1_th1.58
TIME | FX | strain | stress | 8/cfrp1/thickness=1.58/8_c1_th1.58.csv
0.02 | 71.1149 | 0.00025 | 1.015927 | 最大応力 | 62.98543
0.04 | 142.23 | 0.0005 | 2.031857 | ヤング率 | 4063.708
0.06 | 213.345 | 0.00075 | 3.047786
0.08 | 284.46 | 0.001 | 4.063714
0.1 | 355.575 | 0.00125 | 5.079643
0.12 | 426.69 | 0.0015 | 6.095571
0.14 | 497.805 | 0.00175 | 7.1115
0.16 | 568.919 | 0.002 | 8.127414
0.18 | 640.034 | 0.00225 | 9.143343
0.2 | 711.149 | 0.0025 | 10.15927
0.22 | 782.264 | 0.00275 | 11.1752
0.24 | 853.379 | 0.003 | 12.19113
0.26 | 924.494 | 0.00325 | 13.20706
0.28 | 995.609 | 0.0035 | 14.22299
0.3 | 1066.72 | 0.00375 | 15.23886
0.32 | 1137.84 | 0.004 | 16.25486
0.34 | 1208.95 | 0.00425 | 17.27071
0.36 | 1280.07 | 0.0045 | 18.28671
0.38 | 1351.18 | 0.00475 | 19.30257
0.4 | 1422.3 | 0.005 | 20.31857
0.42 | 1493.41 | 0.00525 | 21.33443
0.44 | 1564.53 | 0.0055 | 22.35043
0.46 | 1635.64 | 0.00575 | 23.36629
0.48 | 1706.76 | 0.006 | 24.38229
0.5 | 1777.87 | 0.00625 | 25.39814
0.52 | 1848.99 | 0.0065 | 26.41414
0.54 | 1920.1 | 0.00675 | 27.43
0.56 | 1991.22 | 0.007 | 28.446
0.58 | 2062.33 | 0.00725 | 29.46186
0.6 | 2133.45 | 0.0075 | 30.47786
0.62 | 2204.56 | 0.00775 | 31.49371
0.64 | 2275.68 | 0.008 | 32.50971
0.66 | 2346.79 | 0.00825 | 33.52557
0.68 | 2417.91 | 0.0085 | 34.54157
0.7 | 2489.02 | 0.00875 | 35.55743
0.72 | 2560.14 | 0.009 | 36.57343
0.74 | 2631.25 | 0.00925 | 37.58929
0.76 | 2702.37 | 0.0095 | 38.60529
0.78 | 2773.48 | 0.00975 | 39.62114
0.8 | 2844.6 | 0.01 | 40.63714
0.82 | 2915.71 | 0.01025 | 41.653
0.84 | 2986.83 | 0.0105 | 42.669
0.86 | 3057.94 | 0.01075 | 43.68486
0.88 | 3129.06 | 0.011 | 44.70086
0.9 | 3200.17 | 0.01125 | 45.71671
0.92 | 3271.29 | 0.0115 | 46.73271
0.94 | 3342.4 | 0.01175 | 47.74857
0.96 | 3413.52 | 0.012 | 48.76457
0.98 | 3484.63 | 0.01225 | 49.78043
1 | 3555.75 | 0.0125 | 50.79643
1.02 | 3626.86 | 0.01275 | 51.81229
1.04 | 3697.95 | 0.013 | 52.82786
1.06 | 3768.97 | 0.01325 | 53.84243
1.08 | 3840.08 | 0.0135 | 54.85829
1.1 | 3911.19 | 0.01375 | 55.87414
1.12 | 3982.31 | 0.014 | 56.89014
1.14 | 4053.42 | 0.01425 | 57.906
1.16 | 4124.53 | 0.0145 | 58.92186
1.18 | 4195.64 | 0.01475 | 59.93771
1.2 | 4266.76 | 0.015 | 60.95371
1.22 | 4337.87 | 0.01525 | 61.96957
1.24 | 4408.98 | 0.0155 | 62.98543
1.26 | 2025.92 | 0.01575 | 28.94171
1.28 | 2058.26 | 0.016 | 29.40371
1.3 | 2090.23 | 0.01625 | 29.86043
1.32 | 2122.39 | 0.0165 | 30.31986
1.34 | 2154.54 | 0.01675 | 30.77914
1.36 | 2186.69 | 0.017 | 31.23843
1.38 | 2218.59 | 0.01725 | 31.69414
1.4 | 2248.05 | 0.0175 | 32.115
1.42 | 2264.4 | 0.01775 | 32.34857
1.44 | 2221.92 | 0.018 | 31.74171
1.46 | 1977.31 | 0.01825 | 28.24729
1.48 | 1769.12 | 0.0185 | 25.27314
1.5 | 1509.24 | 0.01875 | 21.56057
1.52 | 1215.25 | 0.019 | 17.36071
1.54 | 735.776 | 0.01925 | 10.51109
1.56 | 199.3 | 0.0195 | 2.847143
1.58 | 30.2032 | 0.01975 | 0.4314743
1.6 | 11.2848 | 0.02 | 0.1612114
1.62 | 9.50666 | 0.02025 | 0.1358094
1.64 | 8.95556 | 0.0205 | 0.1279366
1.66 | 8.90634 | 0.02075 | 0.1272334
1.68 | 8.89272 | 0.021 | 0.1270389
1.7 | 8.99858 | 0.02125 | 0.1285511
1.72 | 9.10445 | 0.0215 | 0.1300636
1.74 | 9.21031 | 0.02175 | 0.1315759
1.76 | 9.31618 | 0.022 | 0.1330883
1.78 | 9.42204 | 0.02225 | 0.1346006
1.8 | 9.50249 | 0.0225 | 0.1357499
1.82 | 9.60807 | 0.02275 | 0.1372581
1.84 | 9.65707 | 0.023 | 0.1379581
1.86 | 9.73376 | 0.02325 | 0.1390537
1.88 | 9.83773 | 0.0235 | 0.140539
1.9 | 9.94239 | 0.02375 | 0.1420341
1.92 | 9.99372 | 0.024 | 0.1427674
1.94 | 10.0932 | 0.02425 | 0.1441886
1.96 | 10.1973 | 0.0245 | 0.1456757
1.98 | 10.3013 | 0.02475 | 0.1471614
2 | 10.1751 | 0.025 | 0.1453586

## 8_c21_l20_th0.75
TIME | FX | strain | stress | 8/cfrp2=1/lap=20/thickness=0.75/8_c21_l20_th0.75.csv
0.02 | 41.3482 | 0.00025 | 0.5906886 | 最大応力 | 35.11814
0.04 | 82.6965 | 0.0005 | 1.181379 | ヤング率 | 2362.756
0.06 | 124.045 | 0.00075 | 1.772071
0.08 | 165.393 | 0.001 | 2.362757
0.1 | 206.741 | 0.00125 | 2.953443
0.12 | 248.089 | 0.0015 | 3.544129
0.14 | 289.438 | 0.00175 | 4.134829
0.16 | 330.786 | 0.002 | 4.725514
0.18 | 372.134 | 0.00225 | 5.3162
0.2 | 413.482 | 0.0025 | 5.906886
0.22 | 454.831 | 0.00275 | 6.497586
0.24 | 496.179 | 0.003 | 7.088271
0.26 | 537.527 | 0.00325 | 7.678957
0.28 | 578.875 | 0.0035 | 8.269643
0.3 | 620.224 | 0.00375 | 8.860343
0.32 | 661.572 | 0.004 | 9.451029
0.34 | 702.92 | 0.00425 | 10.04171
0.36 | 744.268 | 0.0045 | 10.6324
0.38 | 785.617 | 0.00475 | 11.2231
0.4 | 826.965 | 0.005 | 11.81379
0.42 | 868.313 | 0.00525 | 12.40447
0.44 | 909.661 | 0.0055 | 12.99516
0.46 | 951.01 | 0.00575 | 13.58586
0.48 | 992.358 | 0.006 | 14.17654
0.5 | 1033.71 | 0.00625 | 14.76729
0.52 | 1075.05 | 0.0065 | 15.35786
0.54 | 1116.4 | 0.00675 | 15.94857
0.56 | 1157.75 | 0.007 | 16.53929
0.58 | 1199.1 | 0.00725 | 17.13
0.6 | 1240.45 | 0.0075 | 17.72071
0.62 | 1281.8 | 0.00775 | 18.31143
0.64 | 1323.14 | 0.008 | 18.902
0.66 | 1364.49 | 0.00825 | 19.49271
0.68 | 1405.84 | 0.0085 | 20.08343
0.7 | 1447.19 | 0.00875 | 20.67414
0.72 | 1488.54 | 0.009 | 21.26486
0.74 | 1529.89 | 0.00925 | 21.85557
0.76 | 1571.23 | 0.0095 | 22.44614
0.78 | 1612.58 | 0.00975 | 23.03686
0.8 | 1653.93 | 0.01 | 23.62757
0.82 | 1695.28 | 0.01025 | 24.21829
0.84 | 1736.63 | 0.0105 | 24.809
0.86 | 1777.97 | 0.01075 | 25.39957
0.88 | 1819.32 | 0.011 | 25.99029
0.9 | 1860.67 | 0.01125 | 26.581
0.92 | 1902.02 | 0.0115 | 27.17171
0.94 | 1943.37 | 0.01175 | 27.76243
0.96 | 1984.72 | 0.012 | 28.35314
0.98 | 2026.06 | 0.01225 | 28.94371
1 | 2067.22 | 0.0125 | 29.53171
1.02 | 2108.17 | 0.01275 | 30.11671
1.04 | 2149.31 | 0.013 | 30.70443
1.06 | 2190.64 | 0.01325 | 31.29486
1.08 | 2231.97 | 0.0135 | 31.88529
1.1 | 2273.31 | 0.01375 | 32.47586
1.12 | 2313.45 | 0.014 | 33.04929
1.14 | 2348.44 | 0.01425 | 33.54914
1.16 | 2378.88 | 0.0145 | 33.984
1.18 | 2409.3 | 0.01475 | 34.41857
1.2 | 2439.89 | 0.015 | 34.85557
1.22 | 2458.27 | 0.01525 | 35.11814
1.24 | 2455.4 | 0.0155 | 35.07714
1.26 | 2393.89 | 0.01575 | 34.19843
1.28 | 2224.87 | 0.016 | 31.78386
1.3 | 1876.69 | 0.01625 | 26.80986
1.32 | 1309.18 | 0.0165 | 18.70257
1.34 | 953 | 0.01675 | 13.61429
1.36 | 557.099 | 0.017 | 7.958557
1.38 | 238.922 | 0.01725 | 3.413171
1.4 | 123.849 | 0.0175 | 1.769271
1.42 | 86.3078 | 0.01775 | 1.232969
1.44 | 70.893 | 0.018 | 1.012757
1.46 | 62.9434 | 0.01825 | 0.8991914
1.48 | 59.4201 | 0.0185 | 0.8488586
1.5 | 52.9586 | 0.01875 | 0.7565514
1.52 | 49.6222 | 0.019 | 0.7088886
1.54 | 46.4656 | 0.01925 | 0.6637943
1.56 | 44.255 | 0.0195 | 0.6322143
1.58 | 42.2098 | 0.01975 | 0.6029971
1.6 | 41.6089 | 0.02 | 0.5944129
1.62 | 41.4422 | 0.02025 | 0.5920314
1.64 | 40.4243 | 0.0205 | 0.57749
1.66 | 40.2668 | 0.02075 | 0.57524
1.68 | 39.0696 | 0.021 | 0.5581371
1.7 | 38.6496 | 0.02125 | 0.5521371
1.72 | 38.3926 | 0.0215 | 0.5484657
1.74 | 37.8562 | 0.02175 | 0.5408029
1.76 | 37.206 | 0.022 | 0.5315143
1.78 | 37.1192 | 0.02225 | 0.5302743
1.8 | 37.4518 | 0.0225 | 0.5350257
1.82 | 37.7891 | 0.02275 | 0.5398443
1.84 | 38.1521 | 0.023 | 0.54503
1.86 | 38.5533 | 0.02325 | 0.5507614
1.88 | 38.4327 | 0.0235 | 0.5490386
1.9 | 38.1723 | 0.02375 | 0.5453186
1.92 | 38.4184 | 0.024 | 0.5488343
1.94 | 38.0463 | 0.02425 | 0.5435186
1.96 | 37.5934 | 0.0245 | 0.5370486
1.98 | 37.2315 | 0.02475 | 0.5318786
2 | 33.0898 | 0.025 | 0.4727114

## 8_c21_l20_th1.0
TIME | FX | strain | stress | 8/cfrp2=1/lap=20/thickness=1.0/8_c21_l20_th1.0.csv
0.02 | 47.0093 | 0.00025 | 0.6715614 | 最大応力 | 34.52986
0.04 | 94.0185 | 0.0005 | 1.343121 | ヤング率 | 2686.244
0.06 | 141.028 | 0.00075 | 2.014686
0.08 | 188.037 | 0.001 | 2.686243
0.1 | 235.046 | 0.00125 | 3.3578
0.12 | 282.056 | 0.0015 | 4.029371
0.14 | 329.065 | 0.00175 | 4.700929
0.16 | 376.074 | 0.002 | 5.372486
0.18 | 423.083 | 0.00225 | 6.044043
0.2 | 470.093 | 0.0025 | 6.715614
0.22 | 517.102 | 0.00275 | 7.387171
0.24 | 564.111 | 0.003 | 8.058729
0.26 | 611.121 | 0.00325 | 8.7303
0.28 | 658.13 | 0.0035 | 9.401857
0.3 | 705.139 | 0.00375 | 10.07341
0.32 | 752.148 | 0.004 | 10.74497
0.34 | 799.158 | 0.00425 | 11.41654
0.36 | 846.167 | 0.0045 | 12.0881
0.38 | 893.176 | 0.00475 | 12.75966
0.4 | 940.185 | 0.005 | 13.43121
0.42 | 987.195 | 0.00525 | 14.10279
0.44 | 1034.2 | 0.0055 | 14.77429
0.46 | 1081.21 | 0.00575 | 15.44586
0.48 | 1128.22 | 0.006 | 16.11743
0.5 | 1175.23 | 0.00625 | 16.789
0.52 | 1222.24 | 0.0065 | 17.46057
0.54 | 1269.25 | 0.00675 | 18.13214
0.56 | 1316.26 | 0.007 | 18.80371
0.58 | 1363.27 | 0.00725 | 19.47529
0.6 | 1410.28 | 0.0075 | 20.14686
0.62 | 1457.29 | 0.00775 | 20.81843
0.64 | 1504.3 | 0.008 | 21.49
0.66 | 1551.31 | 0.00825 | 22.16157
0.68 | 1598.32 | 0.0085 | 22.83314
0.7 | 1645.32 | 0.00875 | 23.50457
0.72 | 1692.33 | 0.009 | 24.17614
0.74 | 1739.34 | 0.00925 | 24.84771
0.76 | 1786.35 | 0.0095 | 25.51929
0.78 | 1833.36 | 0.00975 | 26.19086
0.8 | 1880.37 | 0.01 | 26.86243
0.82 | 1926.66 | 0.01025 | 27.52371
0.84 | 1971.52 | 0.0105 | 28.16457
0.86 | 2013.49 | 0.01075 | 28.76414
0.88 | 2051.63 | 0.011 | 29.309
0.9 | 2092.3 | 0.01125 | 29.89
0.92 | 2123.73 | 0.0115 | 30.339
0.94 | 2159.45 | 0.01175 | 30.84929
0.96 | 2204.11 | 0.012 | 31.48729
0.98 | 2250.02 | 0.01225 | 32.14314
1 | 2295.83 | 0.0125 | 32.79757
1.02 | 2340.7 | 0.01275 | 33.43857
1.04 | 2381.72 | 0.013 | 34.02457
1.06 | 2411.38 | 0.01325 | 34.44829
1.08 | 2417.09 | 0.0135 | 34.52986
1.1 | 2397.66 | 0.01375 | 34.25229
1.12 | 2342.57 | 0.014 | 33.46529
1.14 | 2243.77 | 0.01425 | 32.05386
1.16 | 2064.05 | 0.0145 | 29.48643
1.18 | 1793.89 | 0.01475 | 25.627
1.2 | 1359.97 | 0.015 | 19.42814
1.22 | 580.506 | 0.01525 | 8.292943
1.24 | 344.499 | 0.0155 | 4.921414
1.26 | 120.503 | 0.01575 | 1.721471
1.28 | 79.206 | 0.016 | 1.131514
1.3 | 63.5263 | 0.01625 | 0.9075186
1.32 | 55.4647 | 0.0165 | 0.7923529
1.34 | 52.8574 | 0.01675 | 0.7551057
1.36 | 49.2756 | 0.017 | 0.7039371
1.38 | 45.1591 | 0.01725 | 0.64513
1.4 | 41.9766 | 0.0175 | 0.5996657
1.42 | 40.5045 | 0.01775 | 0.5786357
1.44 | 38.7847 | 0.018 | 0.5540671
1.46 | 38.4866 | 0.01825 | 0.5498086
1.48 | 38.757 | 0.0185 | 0.5536714
1.5 | 39.0905 | 0.01875 | 0.5584357
1.52 | 39.374 | 0.019 | 0.5624857
1.54 | 39.4648 | 0.01925 | 0.5637829
1.56 | 39.9467 | 0.0195 | 0.5706671
1.58 | 40.2425 | 0.01975 | 0.5748929
1.6 | 40.2547 | 0.02 | 0.5750671
1.62 | 40.5171 | 0.02025 | 0.5788157
1.64 | 40.4756 | 0.0205 | 0.5782229
1.66 | 40.3469 | 0.02075 | 0.5763843
1.68 | 40.7048 | 0.021 | 0.5814971
1.7 | 40.9693 | 0.02125 | 0.5852757
1.72 | 40.6805 | 0.0215 | 0.58115
1.74 | 39.8251 | 0.02175 | 0.56893
1.76 | 37.7257 | 0.022 | 0.5389386
1.78 | 35.4967 | 0.02225 | 0.5070957
1.8 | 34.8647 | 0.0225 | 0.4980671
1.82 | 33.7671 | 0.02275 | 0.4823871
1.84 | 33.0316 | 0.023 | 0.47188
1.86 | 33.1054 | 0.02325 | 0.4729343
1.88 | 33.1633 | 0.0235 | 0.4737614
1.9 | 33.3422 | 0.02375 | 0.4763171
1.92 | 33.684 | 0.024 | 0.4812
1.94 | 34.0338 | 0.02425 | 0.4861971
1.96 | 34.1026 | 0.0245 | 0.48718
1.98 | 33.8121 | 0.02475 | 0.48303
1.99 | 33.9066 | 0.024875 | 0.48438
2 | 33.3387 | 0.025 | 0.4762671

## 8_c21_l20_th1.2
TIME | FX | strain | stress | 8/cfrp2=1/lap=20/thickness=1.2/8_c21_l20_th1.2.csv
0.02 | 52.1838 | 0.00025 | 0.7454829 | 最大応力 | 33.81457
0.04 | 104.368 | 0.0005 | 1.490971 | ヤング率 | 2981.933
0.06 | 156.552 | 0.00075 | 2.236457
0.08 | 208.735 | 0.001 | 2.981929
0.1 | 260.919 | 0.00125 | 3.727414
0.12 | 313.103 | 0.0015 | 4.4729
0.14 | 365.287 | 0.00175 | 5.218386
0.16 | 417.471 | 0.002 | 5.963871
0.18 | 469.655 | 0.00225 | 6.709357
0.2 | 521.838 | 0.0025 | 7.454829
0.22 | 574.022 | 0.00275 | 8.200314
0.24 | 626.206 | 0.003 | 8.9458
0.26 | 678.39 | 0.00325 | 9.691286
0.28 | 730.574 | 0.0035 | 10.43677
0.3 | 782.758 | 0.00375 | 11.18226
0.32 | 834.941 | 0.004 | 11.92773
0.34 | 887.125 | 0.00425 | 12.67321
0.36 | 939.309 | 0.0045 | 13.4187
0.38 | 991.493 | 0.00475 | 14.16419
0.4 | 1043.68 | 0.005 | 14.90971
0.42 | 1095.86 | 0.00525 | 15.65514
0.44 | 1148.04 | 0.0055 | 16.40057
0.46 | 1200.23 | 0.00575 | 17.14614
0.48 | 1252.41 | 0.006 | 17.89157
0.5 | 1304.6 | 0.00625 | 18.63714
0.52 | 1356.78 | 0.0065 | 19.38257
0.54 | 1408.96 | 0.00675 | 20.128
0.56 | 1461.15 | 0.007 | 20.87357
0.58 | 1513.33 | 0.00725 | 21.619
0.6 | 1565.52 | 0.0075 | 22.36457
0.62 | 1617.7 | 0.00775 | 23.11
0.64 | 1669.88 | 0.008 | 23.85543
0.66 | 1722.07 | 0.00825 | 24.601
0.68 | 1774.25 | 0.0085 | 25.34643
0.7 | 1826.43 | 0.00875 | 26.09186
0.72 | 1878.62 | 0.009 | 26.83743
0.74 | 1930.8 | 0.00925 | 27.58286
0.76 | 1982.99 | 0.0095 | 28.32843
0.78 | 2035.17 | 0.00975 | 29.07386
0.8 | 2086.11 | 0.01 | 29.80157
0.82 | 2134.37 | 0.01025 | 30.491
0.84 | 2175.98 | 0.0105 | 31.08543
0.86 | 2215.47 | 0.01075 | 31.64957
0.88 | 2248.65 | 0.011 | 32.12357
0.9 | 2280.16 | 0.01125 | 32.57371
0.92 | 2319.89 | 0.0115 | 33.14129
0.94 | 2348.01 | 0.01175 | 33.543
0.96 | 2367.02 | 0.012 | 33.81457
0.98 | 2358.83 | 0.01225 | 33.69757
1 | 2328.46 | 0.0125 | 33.26371
1.02 | 2267.9 | 0.01275 | 32.39857
1.04 | 2144.84 | 0.013 | 30.64057
1.06 | 1979.59 | 0.01325 | 28.27986
1.08 | 1614.3 | 0.0135 | 23.06143
1.1 | 1216.91 | 0.01375 | 17.38443
1.12 | 644.339 | 0.014 | 9.204843
1.14 | 281.724 | 0.01425 | 4.024629
1.16 | 124.17 | 0.0145 | 1.773857
1.18 | 99.1317 | 0.01475 | 1.416167
1.2 | 87.2468 | 0.015 | 1.246383
1.22 | 74.8448 | 0.01525 | 1.069211
1.24 | 68.8371 | 0.0155 | 0.9833871
1.26 | 64.1378 | 0.01575 | 0.9162543
1.28 | 57.9519 | 0.016 | 0.8278843
1.3 | 56.367 | 0.01625 | 0.8052429
1.32 | 55.4345 | 0.0165 | 0.7919214
1.34 | 54.1601 | 0.01675 | 0.7737157
1.36 | 53.4548 | 0.017 | 0.76364
1.38 | 52.8213 | 0.01725 | 0.75459
1.4 | 51.8649 | 0.0175 | 0.7409271
1.42 | 52.3069 | 0.01775 | 0.7472414
1.44 | 52.7603 | 0.018 | 0.7537186
1.46 | 53.3001 | 0.01825 | 0.76143
1.48 | 53.0534 | 0.0185 | 0.7579057
1.5 | 52.7061 | 0.01875 | 0.7529443
1.52 | 53.0035 | 0.019 | 0.7571929
1.54 | 53.5148 | 0.01925 | 0.7644971
1.56 | 52.453 | 0.0195 | 0.7493286
1.58 | 51.6966 | 0.01975 | 0.7385229
1.6 | 51.1899 | 0.02 | 0.7312843
1.62 | 51.1479 | 0.02025 | 0.7306843
1.64 | 51.2386 | 0.0205 | 0.73198
1.66 | 50.4585 | 0.02075 | 0.7208357
1.68 | 47.3147 | 0.021 | 0.6759243
1.7 | 45.0871 | 0.02125 | 0.6441014
1.72 | 43.7301 | 0.0215 | 0.6247157
1.74 | 42.8008 | 0.02175 | 0.61144
1.76 | 40.4724 | 0.022 | 0.5781771
1.78 | 40.158 | 0.02225 | 0.5736857
1.8 | 38.6983 | 0.0225 | 0.5528329
1.82 | 38.736 | 0.02275 | 0.5533714
1.84 | 37.1805 | 0.023 | 0.53115
1.86 | 36.6718 | 0.02325 | 0.5238829
1.88 | 36.8114 | 0.0235 | 0.5258771
1.9 | 37.1962 | 0.02375 | 0.5313743
1.92 | 37.4282 | 0.024 | 0.5346886
1.94 | 37.6026 | 0.02425 | 0.53718
1.96 | 37.9362 | 0.0245 | 0.5419457
1.98 | 38.0658 | 0.02475 | 0.5437971
1.99 | 38.0057 | 0.024875 | 0.5429386
1.995 | 37.8271 | 0.0249375 | 0.5403871
1.997 | 37.5775 | 0.0249625 | 0.5368214
1.9985 | 36.3597 | 0.02498125 | 0.5194243
2 | 35.3101 | 0.025 | 0.50443

## 8_c21_l20_th1.41
TIME | FX | strain | stress | 8/cfrp2=1/lap=20/thickness=1.41/8_c21_l20_th1.41.csv
0.02 | 57.9949 | 0.00025 | 0.8284986 | 最大応力 | 34.42314
0.04 | 115.99 | 0.0005 | 1.657 | ヤング率 | 3313.993
0.06 | 173.985 | 0.00075 | 2.4855
0.08 | 231.979 | 0.001 | 3.313986
0.1 | 289.974 | 0.00125 | 4.142486
0.12 | 347.969 | 0.0015 | 4.970986
0.14 | 405.964 | 0.00175 | 5.799486
0.16 | 463.959 | 0.002 | 6.627986
0.18 | 521.954 | 0.00225 | 7.456486
0.2 | 579.949 | 0.0025 | 8.284986
0.22 | 637.944 | 0.00275 | 9.113486
0.24 | 695.938 | 0.003 | 9.941971
0.26 | 753.933 | 0.00325 | 10.77047
0.28 | 811.928 | 0.0035 | 11.59897
0.3 | 869.923 | 0.00375 | 12.42747
0.32 | 927.918 | 0.004 | 13.25597
0.34 | 985.913 | 0.00425 | 14.08447
0.36 | 1043.91 | 0.0045 | 14.913
0.38 | 1101.9 | 0.00475 | 15.74143
0.4 | 1159.9 | 0.005 | 16.57
0.42 | 1217.89 | 0.00525 | 17.39843
0.44 | 1275.89 | 0.0055 | 18.227
0.46 | 1333.88 | 0.00575 | 19.05543
0.48 | 1391.88 | 0.006 | 19.884
0.5 | 1449.87 | 0.00625 | 20.71243
0.52 | 1507.87 | 0.0065 | 21.541
0.54 | 1565.86 | 0.00675 | 22.36943
0.56 | 1623.86 | 0.007 | 23.198
0.58 | 1681.85 | 0.00725 | 24.02643
0.6 | 1739.85 | 0.0075 | 24.855
0.62 | 1797.84 | 0.00775 | 25.68343
0.64 | 1855.84 | 0.008 | 26.512
0.66 | 1913.83 | 0.00825 | 27.34043
0.68 | 1971.83 | 0.0085 | 28.169
0.7 | 2029.82 | 0.00875 | 28.99743
0.72 | 2087.82 | 0.009 | 29.826
0.74 | 2145.81 | 0.00925 | 30.65443
0.76 | 2202.56 | 0.0095 | 31.46514
0.78 | 2255.44 | 0.00975 | 32.22057
0.8 | 2300.72 | 0.01 | 32.86743
0.82 | 2337.1 | 0.01025 | 33.38714
0.84 | 2349.41 | 0.0105 | 33.563
0.86 | 2386.12 | 0.01075 | 34.08743
0.88 | 2409.62 | 0.011 | 34.42314
0.9 | 2386.14 | 0.01125 | 34.08771
0.92 | 2338.64 | 0.0115 | 33.40914
0.94 | 2279.44 | 0.01175 | 32.56343
0.96 | 2200.18 | 0.012 | 31.43114
0.98 | 2022.41 | 0.01225 | 28.89157
1 | 1684.59 | 0.0125 | 24.06557
1.02 | 1299.88 | 0.01275 | 18.56971
1.04 | 885.313 | 0.013 | 12.64733
1.06 | 704.906 | 0.01325 | 10.07009
1.08 | 498.005 | 0.0135 | 7.114357
1.1 | 358.834 | 0.01375 | 5.1262
1.12 | 294.44 | 0.014 | 4.206286
1.14 | 168.487 | 0.01425 | 2.406957
1.16 | 140.876 | 0.0145 | 2.012514
1.18 | 125.021 | 0.01475 | 1.786014
1.2 | 112.561 | 0.015 | 1.608014
1.22 | 104.208 | 0.01525 | 1.488686
1.24 | 98.8917 | 0.0155 | 1.412739
1.26 | 96.111 | 0.01575 | 1.373014
1.28 | 87.8443 | 0.016 | 1.254919
1.3 | 84.6513 | 0.01625 | 1.209304
1.32 | 85.9493 | 0.0165 | 1.227847
1.34 | 87.2515 | 0.01675 | 1.24645
1.36 | 88.5424 | 0.017 | 1.264891
1.38 | 88.9883 | 0.01725 | 1.271261
1.4 | 90.2482 | 0.0175 | 1.28926
1.42 | 91.5375 | 0.01775 | 1.307679
1.44 | 92.2615 | 0.018 | 1.318021
1.46 | 87.178 | 0.01825 | 1.2454
1.48 | 82.3697 | 0.0185 | 1.17671
1.5 | 79.1518 | 0.01875 | 1.13074
1.52 | 80.1866 | 0.019 | 1.145523
1.54 | 80.5832 | 0.01925 | 1.151189
1.56 | 80.3798 | 0.0195 | 1.148283
1.58 | 79.0709 | 0.01975 | 1.129584
1.6 | 75.488 | 0.02 | 1.0784
1.62 | 69.9114 | 0.02025 | 0.9987343
1.64 | 70.7537 | 0.0205 | 1.010767
1.66 | 71.6159 | 0.02075 | 1.023084
1.68 | 72.4756 | 0.021 | 1.035366
1.7 | 73.3374 | 0.02125 | 1.047677
1.72 | 74.1997 | 0.0215 | 1.059996
1.74 | 75.0525 | 0.02175 | 1.072179
1.76 | 75.9152 | 0.022 | 1.084503
1.78 | 76.7779 | 0.02225 | 1.096827
1.8 | 77.6405 | 0.0225 | 1.10915
1.82 | 78.4982 | 0.02275 | 1.121403
1.84 | 79.3014 | 0.023 | 1.132877
1.86 | 80.072 | 0.02325 | 1.143886
1.88 | 80.9049 | 0.0235 | 1.155784
1.9 | 81.7322 | 0.02375 | 1.167603
1.92 | 82.5355 | 0.024 | 1.179079
1.94 | 83.3941 | 0.02425 | 1.191344
1.96 | 84.2059 | 0.0245 | 1.202941
1.98 | 85.0012 | 0.02475 | 1.214303
1.99 | 85.4281 | 0.024875 | 1.220401
1.995 | 85.6376 | 0.0249375 | 1.223394
1.997 | 85.7159 | 0.0249625 | 1.224513
1.9985 | 85.7434 | 0.02498125 | 1.224906
2 | 85.8055 | 0.025 | 1.225793

## 8_c21_l20_th1.58
TIME | FX | strain | stress | 8/cfrp2=1/lap=20/thickness=1.58/8_c21_l20_th1.58.csv
0.02 | 62.8604 | 0.00025 | 0.8980057 | 最大応力 | 36.66843
0.04 | 125.721 | 0.0005 | 1.796014 | ヤング率 | 3592.024
0.06 | 188.581 | 0.00075 | 2.694014
0.08 | 251.442 | 0.001 | 3.592029
0.1 | 314.302 | 0.00125 | 4.490029
0.12 | 377.163 | 0.0015 | 5.388043
0.14 | 440.023 | 0.00175 | 6.286043
0.16 | 502.883 | 0.002 | 7.184043
0.18 | 565.744 | 0.00225 | 8.082057
0.2 | 628.604 | 0.0025 | 8.980057
0.22 | 691.465 | 0.00275 | 9.878071
0.24 | 754.325 | 0.003 | 10.77607
0.26 | 817.185 | 0.00325 | 11.67407
0.28 | 880.046 | 0.0035 | 12.57209
0.3 | 942.906 | 0.00375 | 13.47009
0.32 | 1005.77 | 0.004 | 14.36814
0.34 | 1068.63 | 0.00425 | 15.26614
0.36 | 1131.49 | 0.0045 | 16.16414
0.38 | 1194.35 | 0.00475 | 17.06214
0.4 | 1257.21 | 0.005 | 17.96014
0.42 | 1320.07 | 0.00525 | 18.85814
0.44 | 1382.93 | 0.0055 | 19.75614
0.46 | 1445.79 | 0.00575 | 20.65414
0.48 | 1508.65 | 0.006 | 21.55214
0.5 | 1571.51 | 0.00625 | 22.45014
0.52 | 1634.37 | 0.0065 | 23.34814
0.54 | 1697.23 | 0.00675 | 24.24614
0.56 | 1760.09 | 0.007 | 25.14414
0.58 | 1822.95 | 0.00725 | 26.04214
0.6 | 1885.81 | 0.0075 | 26.94014
0.62 | 1948.67 | 0.00775 | 27.83814
0.64 | 2011.53 | 0.008 | 28.73614
0.66 | 2074.39 | 0.00825 | 29.63414
0.68 | 2137.25 | 0.0085 | 30.53214
0.7 | 2200.11 | 0.00875 | 31.43014
0.72 | 2262.98 | 0.009 | 32.32829
0.74 | 2325.84 | 0.00925 | 33.22629
0.76 | 2387.12 | 0.0095 | 34.10171
0.78 | 2445.25 | 0.00975 | 34.93214
0.8 | 2483.9 | 0.01 | 35.48429
0.82 | 2519.48 | 0.01025 | 35.99257
0.84 | 2547.5 | 0.0105 | 36.39286
0.86 | 2566.79 | 0.01075 | 36.66843
0.88 | 2565.25 | 0.011 | 36.64643
0.9 | 2509.73 | 0.01125 | 35.85329
0.92 | 2439.01 | 0.0115 | 34.843
0.94 | 2362.26 | 0.01175 | 33.74657
0.96 | 2238.28 | 0.012 | 31.97543
0.98 | 1834.88 | 0.01225 | 26.21257
1 | 1567.37 | 0.0125 | 22.391
1.02 | 1036.97 | 0.01275 | 14.81386
1.04 | 959.696 | 0.013 | 13.70994
1.06 | 798.573 | 0.01325 | 11.40819
1.08 | 606.026 | 0.0135 | 8.657514
1.1 | 444.483 | 0.01375 | 6.349757
1.12 | 366.724 | 0.014 | 5.238914
1.14 | 304.656 | 0.01425 | 4.352229
1.16 | 304.186 | 0.0145 | 4.345514
1.18 | 306.985 | 0.01475 | 4.3855
1.2 | 311.317 | 0.015 | 4.447386
1.22 | 315.886 | 0.01525 | 4.512657
1.24 | 320.918 | 0.0155 | 4.584543
1.26 | 326.09 | 0.01575 | 4.658429
1.28 | 331.202 | 0.016 | 4.731457
1.3 | 336.006 | 0.01625 | 4.800086
1.32 | 339.828 | 0.0165 | 4.854686
1.34 | 344.44 | 0.01675 | 4.920571
1.36 | 349.292 | 0.017 | 4.989886
1.38 | 343.956 | 0.01725 | 4.913657
1.4 | 293.564 | 0.0175 | 4.193771
1.42 | 182.467 | 0.01775 | 2.606671
1.44 | 153.859 | 0.018 | 2.197986
1.46 | 136.46 | 0.01825 | 1.949429
1.48 | 127.989 | 0.0185 | 1.828414
1.5 | 122.022 | 0.01875 | 1.743171
1.52 | 116.276 | 0.019 | 1.661086
1.54 | 111.474 | 0.01925 | 1.592486
1.56 | 110.378 | 0.0195 | 1.576829
1.58 | 109.707 | 0.01975 | 1.567243
1.6 | 108.595 | 0.02 | 1.551357
1.62 | 105.179 | 0.02025 | 1.502557
1.64 | 103.293 | 0.0205 | 1.475614
1.66 | 101.906 | 0.02075 | 1.4558
1.68 | 101.467 | 0.021 | 1.449529
1.7 | 102.34 | 0.02125 | 1.462
1.72 | 102.109 | 0.0215 | 1.4587
1.74 | 102.46 | 0.02175 | 1.463714
1.76 | 103.373 | 0.022 | 1.476757
1.78 | 100.205 | 0.02225 | 1.4315
1.8 | 96.7207 | 0.0225 | 1.381724
1.82 | 94.997 | 0.02275 | 1.3571
1.84 | 94.4048 | 0.023 | 1.34864
1.86 | 95.3956 | 0.02325 | 1.362794
1.88 | 96.4201 | 0.0235 | 1.37743
1.9 | 97.3014 | 0.02375 | 1.39002
1.92 | 98.3255 | 0.024 | 1.40465
1.94 | 98.973 | 0.02425 | 1.4139
1.96 | 99.2098 | 0.0245 | 1.417283
1.98 | 99.5463 | 0.02475 | 1.42209
2 | 100.22 | 0.025 | 1.431714

## 8_c21_l30_th0.75
TIME | FX | strain | stress | 8/cfrp2=1/lap=30/thickness=0.75/8_c21_l30_th0.75.csv
0.02 | 42.3211 | 0.00025 | 0.6045871 | 最大応力 | 36.43286
0.04 | 84.6421 | 0.0005 | 1.209173 | ヤング率 | 2418.35
0.06 | 126.963 | 0.00075 | 1.813757
0.08 | 169.284 | 0.001 | 2.418343
0.1 | 211.605 | 0.00125 | 3.022929
0.12 | 253.926 | 0.0015 | 3.627514
0.14 | 296.247 | 0.00175 | 4.2321
0.16 | 338.569 | 0.002 | 4.8367
0.18 | 380.89 | 0.00225 | 5.441286
0.2 | 423.211 | 0.0025 | 6.045871
0.22 | 465.532 | 0.00275 | 6.650457
0.24 | 507.853 | 0.003 | 7.255043
0.26 | 550.174 | 0.00325 | 7.859629
0.28 | 592.495 | 0.0035 | 8.464214
0.3 | 634.816 | 0.00375 | 9.0688
0.32 | 677.137 | 0.004 | 9.673386
0.34 | 719.458 | 0.00425 | 10.27797
0.36 | 761.779 | 0.0045 | 10.88256
0.38 | 804.1 | 0.00475 | 11.48714
0.4 | 846.421 | 0.005 | 12.09173
0.42 | 888.742 | 0.00525 | 12.69631
0.44 | 931.063 | 0.0055 | 13.3009
0.46 | 973.385 | 0.00575 | 13.9055
0.48 | 1015.71 | 0.006 | 14.51014
0.5 | 1058.03 | 0.00625 | 15.11471
0.52 | 1100.35 | 0.0065 | 15.71929
0.54 | 1142.67 | 0.00675 | 16.32386
0.56 | 1184.99 | 0.007 | 16.92843
0.58 | 1227.31 | 0.00725 | 17.533
0.6 | 1269.63 | 0.0075 | 18.13757
0.62 | 1311.95 | 0.00775 | 18.74214
0.64 | 1354.27 | 0.008 | 19.34671
0.66 | 1396.6 | 0.00825 | 19.95143
0.68 | 1438.92 | 0.0085 | 20.556
0.7 | 1481.24 | 0.00875 | 21.16057
0.72 | 1523.56 | 0.009 | 21.76514
0.74 | 1565.88 | 0.00925 | 22.36971
0.76 | 1608.2 | 0.0095 | 22.97429
0.78 | 1650.52 | 0.00975 | 23.57886
0.8 | 1692.84 | 0.01 | 24.18343
0.82 | 1735.16 | 0.01025 | 24.788
0.84 | 1777.48 | 0.0105 | 25.39257
0.86 | 1819.81 | 0.01075 | 25.99729
0.88 | 1862.13 | 0.011 | 26.60186
0.9 | 1904.45 | 0.01125 | 27.20643
0.92 | 1946.77 | 0.0115 | 27.811
0.94 | 1989.09 | 0.01175 | 28.41557
0.96 | 2031.41 | 0.012 | 29.02014
0.98 | 2073.73 | 0.01225 | 29.62471
1 | 2116.05 | 0.0125 | 30.22929
1.02 | 2158.21 | 0.01275 | 30.83157
1.04 | 2200 | 0.013 | 31.42857
1.06 | 2242.31 | 0.01325 | 32.033
1.08 | 2284.61 | 0.0135 | 32.63729
1.1 | 2326.92 | 0.01375 | 33.24171
1.12 | 2369.23 | 0.014 | 33.84614
1.14 | 2410.4 | 0.01425 | 34.43429
1.16 | 2446.4 | 0.0145 | 34.94857
1.18 | 2477.67 | 0.01475 | 35.39529
1.2 | 2508.1 | 0.015 | 35.83
1.22 | 2533.6 | 0.01525 | 36.19429
1.24 | 2550.3 | 0.0155 | 36.43286
1.26 | 2519.97 | 0.01575 | 35.99957
1.28 | 2231.11 | 0.016 | 31.873
1.3 | 1902.94 | 0.01625 | 27.18486
1.32 | 1533.35 | 0.0165 | 21.905
1.34 | 1155.09 | 0.01675 | 16.50129
1.36 | 737.957 | 0.017 | 10.54224
1.38 | 424.411 | 0.01725 | 6.063014
1.4 | 185.302 | 0.0175 | 2.647171
1.42 | 89.3505 | 0.01775 | 1.276436
1.44 | 64.0009 | 0.018 | 0.9142986
1.46 | 52.5659 | 0.01825 | 0.7509414
1.48 | 48.4076 | 0.0185 | 0.6915371
1.5 | 45.2615 | 0.01875 | 0.6465929
1.52 | 43.1364 | 0.019 | 0.6162343
1.54 | 40.0123 | 0.01925 | 0.5716043
1.56 | 40.0115 | 0.0195 | 0.5715929
1.58 | 39.9651 | 0.01975 | 0.57093
1.6 | 39.5674 | 0.02 | 0.5652486
1.62 | 39.15 | 0.02025 | 0.5592857
1.64 | 38.9239 | 0.0205 | 0.5560557
1.66 | 39.079 | 0.02075 | 0.5582714
1.68 | 39.2298 | 0.021 | 0.5604257
1.7 | 38.7814 | 0.02125 | 0.55402
1.72 | 38.4529 | 0.0215 | 0.5493271
1.74 | 37.3094 | 0.02175 | 0.5329914
1.76 | 37.458 | 0.022 | 0.5351143
1.78 | 37.0027 | 0.02225 | 0.52861
1.8 | 36.8838 | 0.0225 | 0.5269114
1.82 | 37.2742 | 0.02275 | 0.5324886
1.84 | 37.6799 | 0.023 | 0.5382843
1.86 | 38.0801 | 0.02325 | 0.5440014
1.88 | 38.4859 | 0.0235 | 0.5497986
1.9 | 38.8918 | 0.02375 | 0.5555971
1.92 | 39.2896 | 0.024 | 0.56128
1.94 | 39.4905 | 0.02425 | 0.56415
1.96 | 39.4814 | 0.0245 | 0.56402
1.98 | 39.2024 | 0.02475 | 0.5600343
1.99 | 39.3092 | 0.024875 | 0.56156
1.995 | 39.355 | 0.0249375 | 0.5622143
1.997 | 39.2614 | 0.0249625 | 0.5608771
1.9985 | 36.6734 | 0.02498125 | 0.5239057
2 | 35.0559 | 0.025 | 0.5007986

## 8_c21_l30_th1.0
TIME | FX | strain | stress | 8/cfrp2=1/lap=30/thickness=1.0/8_c21_l30_th1.0.csv
0.02 | 48.7307 | 0.00025 | 0.6961529 | 最大応力 | 35.62886
0.04 | 97.4614 | 0.0005 | 1.392306 | ヤング率 | 2784.611
0.06 | 146.192 | 0.00075 | 2.088457
0.08 | 194.923 | 0.001 | 2.784614
0.1 | 243.654 | 0.00125 | 3.480771
0.12 | 292.384 | 0.0015 | 4.176914
0.14 | 341.115 | 0.00175 | 4.873071
0.16 | 389.846 | 0.002 | 5.569229
0.18 | 438.576 | 0.00225 | 6.265371
0.2 | 487.307 | 0.0025 | 6.961529
0.22 | 536.038 | 0.00275 | 7.657686
0.24 | 584.769 | 0.003 | 8.353843
0.26 | 633.499 | 0.00325 | 9.049986
0.28 | 682.23 | 0.0035 | 9.746143
0.3 | 730.961 | 0.00375 | 10.4423
0.32 | 779.692 | 0.004 | 11.13846
0.34 | 828.422 | 0.00425 | 11.8346
0.36 | 877.153 | 0.0045 | 12.53076
0.38 | 925.884 | 0.00475 | 13.22691
0.4 | 974.614 | 0.005 | 13.92306
0.42 | 1023.35 | 0.00525 | 14.61929
0.44 | 1072.08 | 0.0055 | 15.31543
0.46 | 1120.81 | 0.00575 | 16.01157
0.48 | 1169.54 | 0.006 | 16.70771
0.5 | 1218.27 | 0.00625 | 17.40386
0.52 | 1267 | 0.0065 | 18.1
0.54 | 1315.73 | 0.00675 | 18.79614
0.56 | 1364.46 | 0.007 | 19.49229
0.58 | 1413.19 | 0.00725 | 20.18843
0.6 | 1461.92 | 0.0075 | 20.88457
0.62 | 1510.65 | 0.00775 | 21.58071
0.64 | 1559.38 | 0.008 | 22.27686
0.66 | 1608.11 | 0.00825 | 22.973
0.68 | 1656.84 | 0.0085 | 23.66914
0.7 | 1705.58 | 0.00875 | 24.36543
0.72 | 1754.31 | 0.009 | 25.06157
0.74 | 1803.04 | 0.00925 | 25.75771
0.76 | 1851.77 | 0.0095 | 26.45386
0.78 | 1900.5 | 0.00975 | 27.15
0.8 | 1949.23 | 0.01 | 27.84614
0.82 | 1997.44 | 0.01025 | 28.53486
0.84 | 2044.53 | 0.0105 | 29.20757
0.86 | 2089.76 | 0.01075 | 29.85371
0.88 | 2130.58 | 0.011 | 30.43686
0.9 | 2174.62 | 0.01125 | 31.066
0.92 | 2214.17 | 0.0115 | 31.631
0.94 | 2244.86 | 0.01175 | 32.06943
0.96 | 2288.61 | 0.012 | 32.69443
0.98 | 2335.93 | 0.01225 | 33.37043
1 | 2383.29 | 0.0125 | 34.047
1.02 | 2429.07 | 0.01275 | 34.701
1.04 | 2470.56 | 0.013 | 35.29371
1.06 | 2491.74 | 0.01325 | 35.59629
1.08 | 2494.02 | 0.0135 | 35.62886
1.1 | 2460.74 | 0.01375 | 35.15343
1.12 | 2405.98 | 0.014 | 34.37114
1.14 | 2295.23 | 0.01425 | 32.789
1.16 | 1998.48 | 0.0145 | 28.54971
1.18 | 1402.45 | 0.01475 | 20.035
1.2 | 935.854 | 0.015 | 13.36934
1.22 | 585.023 | 0.01525 | 8.357471
1.24 | 166.68 | 0.0155 | 2.381143
1.26 | 93.2109 | 0.01575 | 1.331584
1.28 | 69.8969 | 0.016 | 0.9985271
1.3 | 61.9899 | 0.01625 | 0.88557
1.32 | 60.6007 | 0.0165 | 0.8657243
1.34 | 59.9238 | 0.01675 | 0.8560543
1.36 | 56.8635 | 0.017 | 0.8123357
1.38 | 56.1972 | 0.01725 | 0.8028171
1.4 | 54.482 | 0.0175 | 0.7783143
1.42 | 53.1829 | 0.01775 | 0.7597557
1.44 | 51.9018 | 0.018 | 0.7414543
1.46 | 50.5994 | 0.01825 | 0.7228486
1.48 | 50.375 | 0.0185 | 0.7196429
1.5 | 49.3059 | 0.01875 | 0.70437
1.52 | 49.2321 | 0.019 | 0.7033157
1.54 | 48.6498 | 0.01925 | 0.6949971
1.56 | 48.5829 | 0.0195 | 0.6940414
1.58 | 47.8441 | 0.01975 | 0.6834871
1.6 | 46.9932 | 0.02 | 0.6713314
1.62 | 46.4819 | 0.02025 | 0.6640271
1.64 | 45.7294 | 0.0205 | 0.6532771
1.66 | 45.6066 | 0.02075 | 0.6515229
1.68 | 45.8237 | 0.021 | 0.6546243
1.7 | 45.0487 | 0.02125 | 0.6435529
1.72 | 44.3367 | 0.0215 | 0.6333814
1.74 | 43.7974 | 0.02175 | 0.6256771
1.76 | 43.7135 | 0.022 | 0.6244786
1.78 | 43.5789 | 0.02225 | 0.6225557
1.8 | 43.7004 | 0.0225 | 0.6242914
1.82 | 43.7832 | 0.02275 | 0.6254743
1.84 | 42.6587 | 0.023 | 0.60941
1.86 | 41.989 | 0.02325 | 0.5998429
1.88 | 40.0097 | 0.0235 | 0.5715671
1.9 | 37.384 | 0.02375 | 0.5340571
1.92 | 36.6032 | 0.024 | 0.5229029
1.94 | 36.18 | 0.02425 | 0.5168571
1.96 | 36.0867 | 0.0245 | 0.5155243
1.98 | 35.7926 | 0.02475 | 0.5113229
2 | 33.8082 | 0.025 | 0.4829743

## 8_c21_l30_th1.2
TIME | FX | strain | stress | 8/cfrp2=1/lap=30/thickness=1.2/8_c21_l30_th1.2.csv
0.02 | 54.6505 | 0.00025 | 0.7807214 | 最大応力 | 36.11529
0.04 | 109.301 | 0.0005 | 1.561443 | ヤング率 | 3122.886
0.06 | 163.952 | 0.00075 | 2.342171
0.08 | 218.602 | 0.001 | 3.122886
0.1 | 273.253 | 0.00125 | 3.903614
0.12 | 327.903 | 0.0015 | 4.684329
0.14 | 382.554 | 0.00175 | 5.465057
0.16 | 437.204 | 0.002 | 6.245771
0.18 | 491.855 | 0.00225 | 7.0265
0.2 | 546.505 | 0.0025 | 7.807214
0.22 | 601.156 | 0.00275 | 8.587943
0.24 | 655.806 | 0.003 | 9.368657
0.26 | 710.457 | 0.00325 | 10.14939
0.28 | 765.107 | 0.0035 | 10.9301
0.3 | 819.758 | 0.00375 | 11.71083
0.32 | 874.408 | 0.004 | 12.49154
0.34 | 929.059 | 0.00425 | 13.27227
0.36 | 983.709 | 0.0045 | 14.05299
0.38 | 1038.36 | 0.00475 | 14.83371
0.4 | 1093.01 | 0.005 | 15.61443
0.42 | 1147.66 | 0.00525 | 16.39514
0.44 | 1202.31 | 0.0055 | 17.17586
0.46 | 1256.96 | 0.00575 | 17.95657
0.48 | 1311.61 | 0.006 | 18.73729
0.5 | 1366.26 | 0.00625 | 19.518
0.52 | 1420.91 | 0.0065 | 20.29871
0.54 | 1475.56 | 0.00675 | 21.07943
0.56 | 1530.21 | 0.007 | 21.86014
0.58 | 1584.86 | 0.00725 | 22.64086
0.6 | 1639.52 | 0.0075 | 23.42171
0.62 | 1694.17 | 0.00775 | 24.20243
0.64 | 1748.82 | 0.008 | 24.98314
0.66 | 1803.47 | 0.00825 | 25.76386
0.68 | 1858.12 | 0.0085 | 26.54457
0.7 | 1912.77 | 0.00875 | 27.32529
0.72 | 1967.42 | 0.009 | 28.106
0.74 | 2022.07 | 0.00925 | 28.88671
0.76 | 2076.72 | 0.0095 | 29.66743
0.78 | 2131.37 | 0.00975 | 30.44814
0.8 | 2185.61 | 0.01 | 31.223
0.82 | 2238.18 | 0.01025 | 31.974
0.84 | 2289.1 | 0.0105 | 32.70143
0.86 | 2328.29 | 0.01075 | 33.26129
0.88 | 2365.77 | 0.011 | 33.79671
0.9 | 2396.83 | 0.01125 | 34.24043
0.92 | 2440.36 | 0.0115 | 34.86229
0.94 | 2484.73 | 0.01175 | 35.49614
0.96 | 2515.04 | 0.012 | 35.92914
0.98 | 2528.07 | 0.01225 | 36.11529
1 | 2514.54 | 0.0125 | 35.922
1.02 | 2488.05 | 0.01275 | 35.54357
1.04 | 2398.98 | 0.013 | 34.27114
1.06 | 2232.32 | 0.01325 | 31.89029
1.08 | 1983.46 | 0.0135 | 28.33514
1.1 | 1571.71 | 0.01375 | 22.453
1.12 | 859.726 | 0.014 | 12.2818
1.14 | 299.22 | 0.01425 | 4.274571
1.16 | 138.231 | 0.0145 | 1.974729
1.18 | 98.7838 | 0.01475 | 1.411197
1.2 | 81.5072 | 0.015 | 1.164389
1.22 | 73.4775 | 0.01525 | 1.049679
1.24 | 67.7448 | 0.0155 | 0.9677829
1.26 | 63.5319 | 0.01575 | 0.9075986
1.28 | 58.3804 | 0.016 | 0.8340057
1.3 | 53.7193 | 0.01625 | 0.7674186
1.32 | 49.6389 | 0.0165 | 0.7091271
1.34 | 48.2116 | 0.01675 | 0.6887371
1.36 | 46.6873 | 0.017 | 0.6669614
1.38 | 45.7725 | 0.01725 | 0.6538929
1.4 | 44.9858 | 0.0175 | 0.6426543
1.42 | 44.4861 | 0.01775 | 0.6355157
1.44 | 43.6789 | 0.018 | 0.6239843
1.46 | 42.3634 | 0.01825 | 0.6051914
1.48 | 41.9922 | 0.0185 | 0.5998886
1.5 | 41.1034 | 0.01875 | 0.5871914
1.52 | 40.9484 | 0.019 | 0.5849771
1.54 | 41.0912 | 0.01925 | 0.5870171
1.56 | 41.302 | 0.0195 | 0.5900286
1.58 | 41.4692 | 0.01975 | 0.5924171
1.6 | 41.2507 | 0.02 | 0.5892957
1.62 | 41.1537 | 0.02025 | 0.58791
1.64 | 41.4507 | 0.0205 | 0.5921529
1.66 | 41.9461 | 0.02075 | 0.59923
1.68 | 41.3136 | 0.021 | 0.5901943
1.7 | 39.8141 | 0.02125 | 0.5687729
1.72 | 39.1343 | 0.0215 | 0.5590614
1.74 | 39.2285 | 0.02175 | 0.5604071
1.76 | 39.5494 | 0.022 | 0.5649914
1.78 | 39.525 | 0.02225 | 0.5646429
1.8 | 38.9539 | 0.0225 | 0.5564843
1.82 | 38.8686 | 0.02275 | 0.5552657
1.84 | 38.631 | 0.023 | 0.5518714
1.86 | 37.6823 | 0.02325 | 0.5383186
1.88 | 36.7027 | 0.0235 | 0.5243243
1.9 | 36.8532 | 0.02375 | 0.5264743
1.92 | 36.2504 | 0.024 | 0.5178629
1.94 | 35.6544 | 0.02425 | 0.5093486
1.96 | 34.5619 | 0.0245 | 0.4937414
1.98 | 33.5879 | 0.02475 | 0.4798271
1.99 | 33.6588 | 0.024875 | 0.48084
1.995 | 33.671 | 0.0249375 | 0.4810143
1.997 | 33.5727 | 0.0249625 | 0.47961
1.9985 | 33.2843 | 0.02498125 | 0.47549
2 | 33.1835 | 0.025 | 0.47405

## 8_c21_l30_th1.41
TIME | FX | strain | stress | 8/cfrp2=1/lap=30/thickness=1.41/8_c21_l30_th1.41.csv
0.02 | 61.3749 | 0.00025 | 0.8767843 | 最大応力 | 37.38486
0.04 | 122.75 | 0.0005 | 1.753571 | ヤング率 | 3507.137
0.06 | 184.125 | 0.00075 | 2.630357
0.08 | 245.5 | 0.001 | 3.507143
0.1 | 306.875 | 0.00125 | 4.383929
0.12 | 368.25 | 0.0015 | 5.260714
0.14 | 429.625 | 0.00175 | 6.1375
0.16 | 490.999 | 0.002 | 7.014271
0.18 | 552.374 | 0.00225 | 7.891057
0.2 | 613.749 | 0.0025 | 8.767843
0.22 | 675.124 | 0.00275 | 9.644629
0.24 | 736.499 | 0.003 | 10.52141
0.26 | 797.874 | 0.00325 | 11.3982
0.28 | 859.249 | 0.0035 | 12.27499
0.3 | 920.624 | 0.00375 | 13.15177
0.32 | 981.999 | 0.004 | 14.02856
0.34 | 1043.37 | 0.00425 | 14.90529
0.36 | 1104.75 | 0.0045 | 15.78214
0.38 | 1166.12 | 0.00475 | 16.65886
0.4 | 1227.5 | 0.005 | 17.53571
0.42 | 1288.87 | 0.00525 | 18.41243
0.44 | 1350.25 | 0.0055 | 19.28929
0.46 | 1411.62 | 0.00575 | 20.166
0.48 | 1473 | 0.006 | 21.04286
0.5 | 1534.37 | 0.00625 | 21.91957
0.52 | 1595.75 | 0.0065 | 22.79643
0.54 | 1657.12 | 0.00675 | 23.67314
0.56 | 1718.5 | 0.007 | 24.55
0.58 | 1779.87 | 0.00725 | 25.42671
0.6 | 1841.25 | 0.0075 | 26.30357
0.62 | 1902.62 | 0.00775 | 27.18029
0.64 | 1964 | 0.008 | 28.05714
0.66 | 2025.37 | 0.00825 | 28.93386
0.68 | 2086.75 | 0.0085 | 29.81071
0.7 | 2148.12 | 0.00875 | 30.68743
0.72 | 2209.5 | 0.009 | 31.56429
0.74 | 2270.87 | 0.00925 | 32.441
0.76 | 2331.94 | 0.0095 | 33.31343
0.78 | 2390.78 | 0.00975 | 34.154
0.8 | 2445.96 | 0.01 | 34.94229
0.82 | 2495.65 | 0.01025 | 35.65214
0.84 | 2531 | 0.0105 | 36.15714
0.86 | 2550.88 | 0.01075 | 36.44114
0.88 | 2592.11 | 0.011 | 37.03014
0.9 | 2616.94 | 0.01125 | 37.38486
0.92 | 2596.48 | 0.0115 | 37.09257
0.94 | 2548.77 | 0.01175 | 36.411
0.96 | 2470.06 | 0.012 | 35.28657
0.98 | 2387.74 | 0.01225 | 34.11057
1 | 2091.09 | 0.0125 | 29.87271
1.02 | 1806.93 | 0.01275 | 25.81329
1.04 | 1227.32 | 0.013 | 17.53314
1.06 | 787.364 | 0.01325 | 11.24806
1.08 | 472.168 | 0.0135 | 6.745257
1.1 | 186.334 | 0.01375 | 2.661914
1.12 | 160.12 | 0.014 | 2.287429
1.14 | 142.358 | 0.01425 | 2.033686
1.16 | 133.344 | 0.0145 | 1.904914
1.18 | 127.645 | 0.01475 | 1.8235
1.2 | 116.396 | 0.015 | 1.6628
1.22 | 108.978 | 0.01525 | 1.556829
1.24 | 104.58 | 0.0155 | 1.494
1.26 | 98.7065 | 0.01575 | 1.410093
1.28 | 96.4142 | 0.016 | 1.377346
1.3 | 96.0152 | 0.01625 | 1.371646
1.32 | 93.7846 | 0.0165 | 1.33978
1.34 | 91.9928 | 0.01675 | 1.314183
1.36 | 89.8371 | 0.017 | 1.283387
1.38 | 86.1572 | 0.01725 | 1.230817
1.4 | 83.3319 | 0.0175 | 1.190456
1.42 | 79.9715 | 0.01775 | 1.14245
1.44 | 78.0133 | 0.018 | 1.114476
1.46 | 76.3154 | 0.01825 | 1.09022
1.48 | 74.1085 | 0.0185 | 1.058693
1.5 | 75.085 | 0.01875 | 1.072643
1.52 | 76.0827 | 0.019 | 1.086896
1.54 | 77.0686 | 0.01925 | 1.10098
1.56 | 76.7462 | 0.0195 | 1.096374
1.58 | 77.6395 | 0.01975 | 1.109136
1.6 | 78.5989 | 0.02 | 1.122841
1.62 | 79.5796 | 0.02025 | 1.136851
1.64 | 80.561 | 0.0205 | 1.150871
1.66 | 81.5405 | 0.02075 | 1.164864
1.68 | 82.5124 | 0.021 | 1.178749
1.7 | 83.4839 | 0.02125 | 1.192627
1.72 | 84.4616 | 0.0215 | 1.206594
1.74 | 85.4312 | 0.02175 | 1.220446
1.76 | 86.4101 | 0.022 | 1.23443
1.78 | 87.382 | 0.02225 | 1.248314
1.8 | 88.3553 | 0.0225 | 1.262219
1.82 | 87.5569 | 0.02275 | 1.250813
1.84 | 81.7181 | 0.023 | 1.167401
1.86 | 56.9891 | 0.02325 | 0.81413
1.88 | 12.7888 | 0.0235 | 0.1826971
1.9 | 9.17923 | 0.02375 | 0.1311319
1.92 | 9.04368 | 0.024 | 0.1291954
1.94 | 8.78579 | 0.02425 | 0.1255113
1.96 | 8.87636 | 0.0245 | 0.1268051
1.98 | 8.96694 | 0.02475 | 0.1280991
2 | 8.49346 | 0.025 | 0.1213351

## 8_c21_l30_th1.58
TIME | FX | strain | stress | 8/cfrp2=1/lap=30/thickness=1.58/8_c21_l30_th1.58.csv
0.02 | 67.0597 | 0.00025 | 0.9579957 | 最大応力 | 40.14286
0.04 | 134.119 | 0.0005 | 1.915986 | ヤング率 | 3831.986
0.06 | 201.179 | 0.00075 | 2.873986
0.08 | 268.239 | 0.001 | 3.831986
0.1 | 335.299 | 0.00125 | 4.789986
0.12 | 402.358 | 0.0015 | 5.747971
0.14 | 469.418 | 0.00175 | 6.705971
0.16 | 536.478 | 0.002 | 7.663971
0.18 | 603.538 | 0.00225 | 8.621971
0.2 | 670.597 | 0.0025 | 9.579957
0.22 | 737.657 | 0.00275 | 10.53796
0.24 | 804.717 | 0.003 | 11.49596
0.26 | 871.776 | 0.00325 | 12.45394
0.28 | 938.836 | 0.0035 | 13.41194
0.3 | 1005.9 | 0.00375 | 14.37
0.32 | 1072.96 | 0.004 | 15.328
0.34 | 1140.02 | 0.00425 | 16.286
0.36 | 1207.08 | 0.0045 | 17.244
0.38 | 1274.13 | 0.00475 | 18.20186
0.4 | 1341.19 | 0.005 | 19.15986
0.42 | 1408.25 | 0.00525 | 20.11786
0.44 | 1475.31 | 0.0055 | 21.07586
0.46 | 1542.37 | 0.00575 | 22.03386
0.48 | 1609.43 | 0.006 | 22.99186
0.5 | 1676.49 | 0.00625 | 23.94986
0.52 | 1743.55 | 0.0065 | 24.90786
0.54 | 1810.61 | 0.00675 | 25.86586
0.56 | 1877.67 | 0.007 | 26.82386
0.58 | 1944.73 | 0.00725 | 27.78186
0.6 | 2011.79 | 0.0075 | 28.73986
0.62 | 2078.85 | 0.00775 | 29.69786
0.64 | 2145.91 | 0.008 | 30.65586
0.66 | 2212.97 | 0.00825 | 31.61386
0.68 | 2280.03 | 0.0085 | 32.57186
0.7 | 2347.09 | 0.00875 | 33.52986
0.72 | 2414.15 | 0.009 | 34.48786
0.74 | 2481.21 | 0.00925 | 35.44586
0.76 | 2548.27 | 0.0095 | 36.40386
0.78 | 2613.83 | 0.00975 | 37.34043
0.8 | 2674.69 | 0.01 | 38.20986
0.82 | 2720.85 | 0.01025 | 38.86929
0.84 | 2757.75 | 0.0105 | 39.39643
0.86 | 2783.45 | 0.01075 | 39.76357
0.88 | 2810 | 0.011 | 40.14286
0.9 | 2804.81 | 0.01125 | 40.06871
0.92 | 2746.83 | 0.0115 | 39.24043
0.94 | 2659.43 | 0.01175 | 37.99186
0.96 | 2556.99 | 0.012 | 36.52843
0.98 | 2198.09 | 0.01225 | 31.40129
1 | 1894.22 | 0.0125 | 27.06029
1.02 | 1314.91 | 0.01275 | 18.78443
1.04 | 1025.72 | 0.013 | 14.65314
1.06 | 744.972 | 0.01325 | 10.64246
1.08 | 492.121 | 0.0135 | 7.0303
1.1 | 302.527 | 0.01375 | 4.321814
1.12 | 302.67 | 0.014 | 4.323857
1.14 | 304.036 | 0.01425 | 4.343371
1.16 | 307.718 | 0.0145 | 4.395971
1.18 | 312.463 | 0.01475 | 4.463757
1.2 | 317.299 | 0.015 | 4.532843
1.22 | 322.269 | 0.01525 | 4.603843
1.24 | 326.796 | 0.0155 | 4.668514
1.26 | 331.841 | 0.01575 | 4.740586
1.28 | 336.78 | 0.016 | 4.811143
1.3 | 341.861 | 0.01625 | 4.883729
1.32 | 336.626 | 0.0165 | 4.808943
1.34 | 265.389 | 0.01675 | 3.791271
1.36 | 140.875 | 0.017 | 2.0125
1.38 | 89.4053 | 0.01725 | 1.277219
1.4 | 67.6943 | 0.0175 | 0.9670614
1.42 | 57.7708 | 0.01775 | 0.8252971
1.44 | 50.5517 | 0.018 | 0.7221671
1.46 | 49.004 | 0.01825 | 0.7000571
1.48 | 47.79 | 0.0185 | 0.6827143
1.5 | 46.0472 | 0.01875 | 0.6578171
1.52 | 43.6231 | 0.019 | 0.6231871
1.54 | 42.2877 | 0.01925 | 0.60411
1.56 | 38.487 | 0.0195 | 0.5498143
1.58 | 35.645 | 0.01975 | 0.5092143
1.6 | 34.2545 | 0.02 | 0.48935
1.62 | 33.672 | 0.02025 | 0.4810286
1.64 | 32.9315 | 0.0205 | 0.47045
1.66 | 33.133 | 0.02075 | 0.4733286
1.68 | 32.8327 | 0.021 | 0.4690386
1.7 | 32.557 | 0.02125 | 0.4651
1.72 | 32.239 | 0.0215 | 0.4605571
1.74 | 32.1727 | 0.02175 | 0.45961
1.76 | 32.0124 | 0.022 | 0.45732
1.78 | 32.3747 | 0.02225 | 0.4624957
1.8 | 32.7383 | 0.0225 | 0.46769
1.82 | 32.5453 | 0.02275 | 0.4649329
1.84 | 32.6805 | 0.023 | 0.4668643
1.86 | 33.0192 | 0.02325 | 0.4717029
1.88 | 33.3742 | 0.0235 | 0.4767743
1.9 | 33.6263 | 0.02375 | 0.4803757
1.92 | 33.9232 | 0.024 | 0.4846171
1.94 | 34.2622 | 0.02425 | 0.48946
1.96 | 34.5885 | 0.0245 | 0.4941214
1.98 | 34.9319 | 0.02475 | 0.4990271
1.99 | 35.0195 | 0.024875 | 0.5002786
1.995 | 35.041 | 0.0249375 | 0.5005857
1.997 | 35.03 | 0.0249625 | 0.5004286
1.9985 | 34.9182 | 0.02498125 | 0.4988314
2 | 34.9102 | 0.025 | 0.4987171

## 8_c23_l20_th0.75
TIME | FX | strain | stress | 8/cfrp2=3/lap=20/thickness=0.75/8_c23_l20_th0.75.csv
0.02 | 40.4979 | 0.00025 | 0.5785414 | 最大応力 | 38.41129
0.04 | 80.9958 | 0.0005 | 1.157083 | ヤング率 | 2314.155
0.06 | 121.494 | 0.00075 | 1.735629
0.08 | 161.992 | 0.001 | 2.314171
0.1 | 202.489 | 0.00125 | 2.8927
0.12 | 242.987 | 0.0015 | 3.471243
0.14 | 283.485 | 0.00175 | 4.049786
0.16 | 323.983 | 0.002 | 4.628329
0.18 | 364.481 | 0.00225 | 5.206871
0.2 | 404.976 | 0.0025 | 5.785371
0.22 | 445.472 | 0.00275 | 6.363886
0.24 | 485.967 | 0.003 | 6.942386
0.26 | 526.456 | 0.00325 | 7.5208
0.28 | 566.933 | 0.0035 | 8.099043
0.3 | 607.406 | 0.00375 | 8.677229
0.32 | 647.87 | 0.004 | 9.255286
0.34 | 688.303 | 0.00425 | 9.8329
0.36 | 728.731 | 0.0045 | 10.41044
0.38 | 769.192 | 0.00475 | 10.98846
0.4 | 809.643 | 0.005 | 11.56633
0.42 | 850.086 | 0.00525 | 12.14409
0.44 | 890.566 | 0.0055 | 12.72237
0.46 | 931.044 | 0.00575 | 13.30063
0.48 | 971.516 | 0.006 | 13.8788
0.5 | 1011.98 | 0.00625 | 14.45686
0.52 | 1052.43 | 0.0065 | 15.03471
0.54 | 1092.85 | 0.00675 | 15.61214
0.56 | 1133.21 | 0.007 | 16.18871
0.58 | 1173.63 | 0.00725 | 16.76614
0.6 | 1214.01 | 0.0075 | 17.343
0.62 | 1254.41 | 0.00775 | 17.92014
0.64 | 1294.84 | 0.008 | 18.49771
0.66 | 1335.26 | 0.00825 | 19.07514
0.68 | 1375.69 | 0.0085 | 19.65271
0.7 | 1416.08 | 0.00875 | 20.22971
0.72 | 1456.46 | 0.009 | 20.80657
0.74 | 1496.84 | 0.00925 | 21.38343
0.76 | 1537.2 | 0.0095 | 21.96
0.78 | 1577.58 | 0.00975 | 22.53686
0.8 | 1617.97 | 0.01 | 23.11386
0.82 | 1658.37 | 0.01025 | 23.691
0.84 | 1698.75 | 0.0105 | 24.26786
0.86 | 1739.05 | 0.01075 | 24.84357
0.88 | 1779.4 | 0.011 | 25.42
0.9 | 1819.69 | 0.01125 | 25.99557
0.92 | 1859.99 | 0.0115 | 26.57129
0.94 | 1900.27 | 0.01175 | 27.14671
0.96 | 1940.55 | 0.012 | 27.72214
0.98 | 1980.76 | 0.01225 | 28.29657
1 | 2020.93 | 0.0125 | 28.87043
1.02 | 2061.03 | 0.01275 | 29.44329
1.04 | 2101.16 | 0.013 | 30.01657
1.06 | 2141.3 | 0.01325 | 30.59
1.08 | 2181.41 | 0.0135 | 31.163
1.1 | 2221.49 | 0.01375 | 31.73557
1.12 | 2261.48 | 0.014 | 32.30686
1.14 | 2301.51 | 0.01425 | 32.87871
1.16 | 2341.47 | 0.0145 | 33.44957
1.18 | 2381.27 | 0.01475 | 34.01814
1.2 | 2420.9 | 0.015 | 34.58429
1.22 | 2460.56 | 0.01525 | 35.15086
1.24 | 2500.28 | 0.0155 | 35.71829
1.26 | 2540.01 | 0.01575 | 36.28586
1.28 | 2579.53 | 0.016 | 36.85043
1.3 | 2618.88 | 0.01625 | 37.41257
1.32 | 2658.31 | 0.0165 | 37.97586
1.34 | 2688.79 | 0.01675 | 38.41129
1.36 | 2592.15 | 0.017 | 37.03071
1.38 | 2416.26 | 0.01725 | 34.518
1.4 | 2055.04 | 0.0175 | 29.35771
1.42 | 1653.69 | 0.01775 | 23.62414
1.44 | 1455.29 | 0.018 | 20.78986
1.46 | 1238.66 | 0.01825 | 17.69514
1.48 | 1002.77 | 0.0185 | 14.32529
1.5 | 776.484 | 0.01875 | 11.09263
1.52 | 589.48 | 0.019 | 8.421143
1.54 | 360.894 | 0.01925 | 5.155629
1.56 | 220.233 | 0.0195 | 3.146186
1.58 | 159.45 | 0.01975 | 2.277857
1.6 | 130.515 | 0.02 | 1.8645
1.62 | 109.063 | 0.02025 | 1.558043
1.64 | 94.3377 | 0.0205 | 1.347681
1.66 | 84.6583 | 0.02075 | 1.209404
1.68 | 79.2797 | 0.021 | 1.132567
1.7 | 75.5185 | 0.02125 | 1.078836
1.72 | 72.3945 | 0.0215 | 1.034207
1.74 | 67.5659 | 0.02175 | 0.9652271
1.76 | 64.2779 | 0.022 | 0.9182557
1.78 | 59.9372 | 0.02225 | 0.8562457
1.8 | 56.2231 | 0.0225 | 0.8031871
1.82 | 52.2017 | 0.02275 | 0.7457386
1.84 | 49.0343 | 0.023 | 0.70049
1.86 | 46.0883 | 0.02325 | 0.6584043
1.88 | 43.6535 | 0.0235 | 0.6236214
1.9 | 42.0341 | 0.02375 | 0.6004871
1.92 | 40.1228 | 0.024 | 0.5731829
1.94 | 37.7319 | 0.02425 | 0.5390271
1.96 | 36.2748 | 0.0245 | 0.5182114
1.98 | 35.4172 | 0.02475 | 0.50596
1.99 | 35.142 | 0.024875 | 0.5020286
1.995 | 34.7778 | 0.0249375 | 0.4968257
1.997 | 34.4375 | 0.0249625 | 0.4919643
1.9985 | 33.8078 | 0.02498125 | 0.4829686
2 | 32.6936 | 0.025 | 0.4670514

## 8_c23_l20_th1.0
TIME | FX | strain | stress | 8/cfrp2=3/lap=20/thickness=1.0/8_c23_l20_th1.0.csv
0.02 | 45.3804 | 0.00025 | 0.6482914 | 最大応力 | 38.80529
0.04 | 90.7609 | 0.0005 | 1.296584 | ヤング率 | 2593.167
0.06 | 136.141 | 0.00075 | 1.944871
0.08 | 181.522 | 0.001 | 2.593171
0.1 | 226.902 | 0.00125 | 3.241457
0.12 | 272.283 | 0.0015 | 3.889757
0.14 | 317.663 | 0.00175 | 4.538043
0.16 | 363.043 | 0.002 | 5.186329
0.18 | 408.424 | 0.00225 | 5.834629
0.2 | 453.804 | 0.0025 | 6.482914
0.22 | 499.185 | 0.00275 | 7.131214
0.24 | 544.565 | 0.003 | 7.7795
0.26 | 589.946 | 0.00325 | 8.4278
0.28 | 635.326 | 0.0035 | 9.076086
0.3 | 680.701 | 0.00375 | 9.7243
0.32 | 726.061 | 0.004 | 10.3723
0.34 | 771.36 | 0.00425 | 11.01943
0.36 | 816.549 | 0.0045 | 11.66499
0.38 | 861.703 | 0.00475 | 12.31004
0.4 | 906.893 | 0.005 | 12.95561
0.42 | 952.119 | 0.00525 | 13.6017
0.44 | 997.354 | 0.0055 | 14.24791
0.46 | 1042.62 | 0.00575 | 14.89457
0.48 | 1087.86 | 0.006 | 15.54086
0.5 | 1133.15 | 0.00625 | 16.18786
0.52 | 1178.33 | 0.0065 | 16.83329
0.54 | 1223.47 | 0.00675 | 17.47814
0.56 | 1268.63 | 0.007 | 18.12329
0.58 | 1313.69 | 0.00725 | 18.767
0.6 | 1358.67 | 0.0075 | 19.40957
0.62 | 1403.75 | 0.00775 | 20.05357
0.64 | 1448.75 | 0.008 | 20.69643
0.66 | 1493.77 | 0.00825 | 21.33957
0.68 | 1538.69 | 0.0085 | 21.98129
0.7 | 1583.88 | 0.00875 | 22.62686
0.72 | 1629.06 | 0.009 | 23.27229
0.74 | 1674.13 | 0.00925 | 23.91614
0.76 | 1719.12 | 0.0095 | 24.55886
0.78 | 1764.05 | 0.00975 | 25.20071
0.8 | 1808.93 | 0.01 | 25.84186
0.82 | 1853.81 | 0.01025 | 26.483
0.84 | 1898.6 | 0.0105 | 27.12286
0.86 | 1943.5 | 0.01075 | 27.76429
0.88 | 1988.18 | 0.011 | 28.40257
0.9 | 2032.54 | 0.01125 | 29.03629
0.92 | 2076.76 | 0.0115 | 29.668
0.94 | 2121.3 | 0.01175 | 30.30429
0.96 | 2165.6 | 0.012 | 30.93714
0.98 | 2210.09 | 0.01225 | 31.57271
1 | 2254.44 | 0.0125 | 32.20629
1.02 | 2298.4 | 0.01275 | 32.83429
1.04 | 2342.63 | 0.013 | 33.46614
1.06 | 2386.85 | 0.01325 | 34.09786
1.08 | 2431.03 | 0.0135 | 34.729
1.1 | 2475.05 | 0.01375 | 35.35786
1.12 | 2519.18 | 0.014 | 35.98829
1.14 | 2563.24 | 0.01425 | 36.61771
1.16 | 2607.22 | 0.0145 | 37.246
1.18 | 2649.66 | 0.01475 | 37.85229
1.2 | 2688.52 | 0.015 | 38.40743
1.22 | 2711.65 | 0.01525 | 38.73786
1.24 | 2716.37 | 0.0155 | 38.80529
1.26 | 2677.79 | 0.01575 | 38.25414
1.28 | 2547.57 | 0.016 | 36.39386
1.3 | 2337.78 | 0.01625 | 33.39686
1.32 | 1833.57 | 0.0165 | 26.19386
1.34 | 1361.69 | 0.01675 | 19.45271
1.36 | 995.777 | 0.017 | 14.22539
1.38 | 698.98 | 0.01725 | 9.985429
1.4 | 534.939 | 0.0175 | 7.641986
1.42 | 460.144 | 0.01775 | 6.573486
1.44 | 389.571 | 0.018 | 5.5653
1.46 | 303.37 | 0.01825 | 4.333857
1.48 | 133.278 | 0.0185 | 1.903971
1.5 | 33.5312 | 0.01875 | 0.4790171
1.52 | 22.132 | 0.019 | 0.3161714
1.54 | 19.4027 | 0.01925 | 0.2771814
1.56 | 18.7658 | 0.0195 | 0.2680829
1.58 | 18.4609 | 0.01975 | 0.2637271
1.6 | 18.1909 | 0.02 | 0.25987
1.62 | 18.1752 | 0.02025 | 0.2596457
1.64 | 18.3968 | 0.0205 | 0.2628114
1.66 | 18.5806 | 0.02075 | 0.2654371
1.68 | 18.7927 | 0.021 | 0.2684671
1.7 | 19.0161 | 0.02125 | 0.2716586
1.72 | 19.2396 | 0.0215 | 0.2748514
1.74 | 18.8559 | 0.02175 | 0.26937
1.76 | 18.526 | 0.022 | 0.2646571
1.78 | 18.4829 | 0.02225 | 0.2640414
1.8 | 18.6328 | 0.0225 | 0.2661829
1.82 | 18.3992 | 0.02275 | 0.2628457
1.84 | 17.8501 | 0.023 | 0.2550014
1.86 | 18.0346 | 0.02325 | 0.2576371
1.88 | 17.8165 | 0.0235 | 0.2545214
1.9 | 16.1569 | 0.02375 | 0.2308129
1.92 | 15.8028 | 0.024 | 0.2257543
1.94 | 15.416 | 0.02425 | 0.2202286
1.96 | 15.3452 | 0.0245 | 0.2192171
1.98 | 15.3093 | 0.02475 | 0.2187043
2 | 14.8041 | 0.025 | 0.2114871

## 8_c23_l20_th1.2
TIME | FX | strain | stress | 8/cfrp2=3/lap=20/thickness=1.2/8_c23_l20_th1.2.csv
0.02 | 49.6432 | 0.00025 | 0.7091886 | 最大応力 | 39.67186
0.04 | 99.2864 | 0.0005 | 1.418377 | ヤング率 | 2836.754
0.06 | 148.93 | 0.00075 | 2.127571
0.08 | 198.573 | 0.001 | 2.836757
0.1 | 248.216 | 0.00125 | 3.545943
0.12 | 297.859 | 0.0015 | 4.255129
0.14 | 347.502 | 0.00175 | 4.964314
0.16 | 397.146 | 0.002 | 5.673514
0.18 | 446.789 | 0.00225 | 6.3827
0.2 | 496.432 | 0.0025 | 7.091886
0.22 | 546.075 | 0.00275 | 7.801071
0.24 | 595.719 | 0.003 | 8.510271
0.26 | 645.362 | 0.00325 | 9.219457
0.28 | 695.005 | 0.0035 | 9.928643
0.3 | 744.617 | 0.00375 | 10.63739
0.32 | 793.986 | 0.004 | 11.34266
0.34 | 843.384 | 0.00425 | 12.04834
0.36 | 892.783 | 0.0045 | 12.75404
0.38 | 942.119 | 0.00475 | 13.45884
0.4 | 991.446 | 0.005 | 14.16351
0.42 | 1040.74 | 0.00525 | 14.86771
0.44 | 1090.1 | 0.0055 | 15.57286
0.46 | 1139.41 | 0.00575 | 16.27729
0.48 | 1188.76 | 0.006 | 16.98229
0.5 | 1238.03 | 0.00625 | 17.68614
0.52 | 1287.44 | 0.0065 | 18.392
0.54 | 1336.81 | 0.00675 | 19.09729
0.56 | 1386.1 | 0.007 | 19.80143
0.58 | 1435.42 | 0.00725 | 20.506
0.6 | 1484.72 | 0.0075 | 21.21029
0.62 | 1533.85 | 0.00775 | 21.91214
0.64 | 1582.91 | 0.008 | 22.613
0.66 | 1632.1 | 0.00825 | 23.31571
0.68 | 1681.24 | 0.0085 | 24.01771
0.7 | 1730.23 | 0.00875 | 24.71757
0.72 | 1779.33 | 0.009 | 25.419
0.74 | 1828.17 | 0.00925 | 26.11671
0.76 | 1876.9 | 0.0095 | 26.81286
0.78 | 1925.24 | 0.00975 | 27.50343
0.8 | 1973.41 | 0.01 | 28.19157
0.82 | 2021.86 | 0.01025 | 28.88371
0.84 | 2070.37 | 0.0105 | 29.57671
0.86 | 2118.73 | 0.01075 | 30.26757
0.88 | 2167.07 | 0.011 | 30.95814
0.9 | 2215.29 | 0.01125 | 31.647
0.92 | 2263.11 | 0.0115 | 32.33014
0.94 | 2310.92 | 0.01175 | 33.01314
0.96 | 2358.87 | 0.012 | 33.69814
0.98 | 2406.94 | 0.01225 | 34.38486
1 | 2454.84 | 0.0125 | 35.06914
1.02 | 2502.74 | 0.01275 | 35.75343
1.04 | 2550.11 | 0.013 | 36.43014
1.06 | 2597.39 | 0.01325 | 37.10557
1.08 | 2644.27 | 0.0135 | 37.77529
1.1 | 2691.23 | 0.01375 | 38.44614
1.12 | 2735.02 | 0.014 | 39.07171
1.14 | 2771.67 | 0.01425 | 39.59529
1.16 | 2777.03 | 0.0145 | 39.67186
1.18 | 2738.17 | 0.01475 | 39.11671
1.2 | 2631.93 | 0.015 | 37.599
1.22 | 2381.24 | 0.01525 | 34.01771
1.24 | 2128.12 | 0.0155 | 30.40171
1.26 | 1814.72 | 0.01575 | 25.92457
1.28 | 1560.69 | 0.016 | 22.29557
1.3 | 1141.4 | 0.01625 | 16.30571
1.32 | 553.212 | 0.0165 | 7.903029
1.34 | 244.18 | 0.01675 | 3.488286
1.36 | 138.48 | 0.017 | 1.978286
1.38 | 111.615 | 0.01725 | 1.5945
1.4 | 98.1947 | 0.0175 | 1.402781
1.42 | 89.5251 | 0.01775 | 1.27893
1.44 | 83.2809 | 0.018 | 1.189727
1.46 | 75.2121 | 0.01825 | 1.074459
1.48 | 68.9962 | 0.0185 | 0.98566
1.5 | 63.3504 | 0.01875 | 0.9050057
1.52 | 59.1304 | 0.019 | 0.84472
1.54 | 55.6693 | 0.01925 | 0.7952757
1.56 | 53.1568 | 0.0195 | 0.7593829
1.58 | 51.1607 | 0.01975 | 0.7308671
1.6 | 49.1659 | 0.02 | 0.70237
1.62 | 47.6774 | 0.02025 | 0.6811057
1.64 | 45.6457 | 0.0205 | 0.6520814
1.66 | 44.6326 | 0.02075 | 0.6376086
1.68 | 42.3611 | 0.021 | 0.6051586
1.7 | 40.7183 | 0.02125 | 0.58169
1.72 | 40.3496 | 0.0215 | 0.5764229
1.74 | 40.5905 | 0.02175 | 0.5798643
1.76 | 40.9062 | 0.022 | 0.5843743
1.78 | 41.2506 | 0.02225 | 0.5892943
1.8 | 41.6831 | 0.0225 | 0.5954729
1.82 | 41.7004 | 0.02275 | 0.59572
1.84 | 41.7244 | 0.023 | 0.5960629
1.86 | 41.9357 | 0.02325 | 0.5990814
1.88 | 42.287 | 0.0235 | 0.6041
1.9 | 42.4263 | 0.02375 | 0.60609
1.92 | 42.6475 | 0.024 | 0.60925
1.94 | 42.7668 | 0.02425 | 0.6109543
1.96 | 42.0524 | 0.0245 | 0.6007486
1.98 | 40.5594 | 0.02475 | 0.57942
1.99 | 40.3951 | 0.024875 | 0.5770729
1.995 | 40.1418 | 0.0249375 | 0.5734543
1.997 | 39.8253 | 0.0249625 | 0.5689329
1.9985 | 38.9491 | 0.02498125 | 0.5564157
2 | 38.6102 | 0.025 | 0.5515743

## 8_c23_l20_th1.41
TIME | FX | strain | stress | 8/cfrp2=3/lap=20/thickness=1.41/8_c23_l20_th1.41.csv
0.02 | 54.3269 | 0.00025 | 0.7760986 | 最大応力 | 39.66386
0.04 | 108.654 | 0.0005 | 1.5522 | ヤング率 | 3104.391
0.06 | 162.981 | 0.00075 | 2.3283
0.08 | 217.308 | 0.001 | 3.1044
0.1 | 271.634 | 0.00125 | 3.880486
0.12 | 325.961 | 0.0015 | 4.656586
0.14 | 380.288 | 0.00175 | 5.432686
0.16 | 434.615 | 0.002 | 6.208786
0.18 | 488.942 | 0.00225 | 6.984886
0.2 | 543.269 | 0.0025 | 7.760986
0.22 | 597.596 | 0.00275 | 8.537086
0.24 | 651.923 | 0.003 | 9.313186
0.26 | 706.249 | 0.00325 | 10.08927
0.28 | 760.576 | 0.0035 | 10.86537
0.3 | 814.867 | 0.00375 | 11.64096
0.32 | 868.963 | 0.004 | 12.41376
0.34 | 922.832 | 0.00425 | 13.18331
0.36 | 976.58 | 0.0045 | 13.95114
0.38 | 1030.39 | 0.00475 | 14.71986
0.4 | 1084.3 | 0.005 | 15.49
0.42 | 1138.03 | 0.00525 | 16.25757
0.44 | 1191.87 | 0.0055 | 17.02671
0.46 | 1245.66 | 0.00575 | 17.79514
0.48 | 1299.49 | 0.006 | 18.56414
0.5 | 1353.48 | 0.00625 | 19.33543
0.52 | 1407.41 | 0.0065 | 20.10586
0.54 | 1461.1 | 0.00675 | 20.87286
0.56 | 1514.71 | 0.007 | 21.63871
0.58 | 1568.17 | 0.00725 | 22.40243
0.6 | 1621.75 | 0.0075 | 23.16786
0.62 | 1675.13 | 0.00775 | 23.93043
0.64 | 1728.15 | 0.008 | 24.68786
0.66 | 1781.4 | 0.00825 | 25.44857
0.68 | 1834.75 | 0.0085 | 26.21071
0.7 | 1887.72 | 0.00875 | 26.96743
0.72 | 1940.42 | 0.009 | 27.72029
0.74 | 1993.04 | 0.00925 | 28.472
0.76 | 2045.85 | 0.0095 | 29.22643
0.78 | 2098.54 | 0.00975 | 29.97914
0.8 | 2150.41 | 0.01 | 30.72014
0.82 | 2202.53 | 0.01025 | 31.46471
0.84 | 2254.7 | 0.0105 | 32.21
0.86 | 2306.68 | 0.01075 | 32.95257
0.88 | 2359.07 | 0.011 | 33.701
0.9 | 2411.46 | 0.01125 | 34.44943
0.92 | 2463.25 | 0.0115 | 35.18929
0.94 | 2514.72 | 0.01175 | 35.92457
0.96 | 2566.23 | 0.012 | 36.66043
0.98 | 2617.22 | 0.01225 | 37.38886
1 | 2668 | 0.0125 | 38.11429
1.02 | 2715.92 | 0.01275 | 38.79886
1.04 | 2755.47 | 0.013 | 39.36386
1.06 | 2776.47 | 0.01325 | 39.66386
1.08 | 2749.75 | 0.0135 | 39.28214
1.1 | 2694.6 | 0.01375 | 38.49429
1.12 | 2571.43 | 0.014 | 36.73471
1.14 | 2332.65 | 0.01425 | 33.32357
1.16 | 1992.88 | 0.0145 | 28.46971
1.18 | 1764.15 | 0.01475 | 25.20214
1.2 | 1483.19 | 0.015 | 21.18843
1.22 | 1013.53 | 0.01525 | 14.479
1.24 | 694.299 | 0.0155 | 9.918557
1.26 | 470.581 | 0.01575 | 6.722586
1.28 | 328.498 | 0.016 | 4.692829
1.3 | 191.815 | 0.01625 | 2.740214
1.32 | 128.531 | 0.0165 | 1.836157
1.34 | 95.9049 | 0.01675 | 1.37007
1.36 | 78.2678 | 0.017 | 1.118111
1.38 | 71.9117 | 0.01725 | 1.02731
1.4 | 68.783 | 0.0175 | 0.9826143
1.42 | 66.6569 | 0.01775 | 0.9522414
1.44 | 63.5213 | 0.018 | 0.9074471
1.46 | 60.2998 | 0.01825 | 0.8614257
1.48 | 58.6078 | 0.0185 | 0.8372543
1.5 | 56.9957 | 0.01875 | 0.8142243
1.52 | 54.7802 | 0.019 | 0.7825743
1.54 | 53.5607 | 0.01925 | 0.7651529
1.56 | 52.0674 | 0.0195 | 0.74382
1.58 | 51.3115 | 0.01975 | 0.7330214
1.6 | 51.2907 | 0.02 | 0.7327243
1.62 | 51.2035 | 0.02025 | 0.7314786
1.64 | 50.7773 | 0.0205 | 0.72539
1.66 | 49.7955 | 0.02075 | 0.7113643
1.68 | 48.5012 | 0.021 | 0.6928743
1.7 | 47.6869 | 0.02125 | 0.6812414
1.72 | 45.4361 | 0.0215 | 0.6490871
1.74 | 44.1692 | 0.02175 | 0.6309886
1.76 | 43.2095 | 0.022 | 0.6172786
1.78 | 41.6987 | 0.02225 | 0.5956957
1.8 | 40.4419 | 0.0225 | 0.5777414
1.82 | 39.4939 | 0.02275 | 0.5641986
1.84 | 38.7697 | 0.023 | 0.5538529
1.86 | 38.5906 | 0.02325 | 0.5512943
1.88 | 38.1826 | 0.0235 | 0.5454657
1.9 | 37.3162 | 0.02375 | 0.5330886
1.92 | 36.9344 | 0.024 | 0.5276343
1.94 | 36.7305 | 0.02425 | 0.5247214
1.96 | 36.6153 | 0.0245 | 0.5230757
1.98 | 36.2912 | 0.02475 | 0.5184457
2 | 32.1423 | 0.025 | 0.4591757

## 8_c23_l20_th1.58
TIME | FX | strain | stress | 8/cfrp2=3/lap=20/thickness=1.58/8_c23_l20_th1.58.csv
0.02 | 58.129 | 0.00025 | 0.8304143 | 最大応力 | 39.17143
0.04 | 116.258 | 0.0005 | 1.660829 | ヤング率 | 3321.638
0.06 | 174.387 | 0.00075 | 2.491243
0.08 | 232.516 | 0.001 | 3.321657
0.1 | 290.645 | 0.00125 | 4.152071
0.12 | 348.774 | 0.0015 | 4.982486
0.14 | 406.903 | 0.00175 | 5.8129
0.16 | 465.032 | 0.002 | 6.643314
0.18 | 523.161 | 0.00225 | 7.473729
0.2 | 581.284 | 0.0025 | 8.304057
0.22 | 639.378 | 0.00275 | 9.133971
0.24 | 697.433 | 0.003 | 9.963329
0.26 | 755.46 | 0.00325 | 10.79229
0.28 | 813.301 | 0.0035 | 11.61859
0.3 | 871.063 | 0.00375 | 12.44376
0.32 | 928.755 | 0.004 | 13.26793
0.34 | 986.273 | 0.00425 | 14.08961
0.36 | 1043.69 | 0.0045 | 14.90986
0.38 | 1101.38 | 0.00475 | 15.734
0.4 | 1159.09 | 0.005 | 16.55843
0.42 | 1216.84 | 0.00525 | 17.38343
0.44 | 1274.37 | 0.0055 | 18.20529
0.46 | 1331.89 | 0.00575 | 19.027
0.48 | 1389.32 | 0.006 | 19.84743
0.5 | 1446.55 | 0.00625 | 20.665
0.52 | 1503.53 | 0.0065 | 21.479
0.54 | 1560.74 | 0.00675 | 22.29629
0.56 | 1618.17 | 0.007 | 23.11671
0.58 | 1675.28 | 0.00725 | 23.93257
0.6 | 1732.27 | 0.0075 | 24.74671
0.62 | 1789.36 | 0.00775 | 25.56229
0.64 | 1846.06 | 0.008 | 26.37229
0.66 | 1902.66 | 0.00825 | 27.18086
0.68 | 1959.28 | 0.0085 | 27.98971
0.7 | 2015.42 | 0.00875 | 28.79171
0.72 | 2071.09 | 0.009 | 29.587
0.74 | 2126.18 | 0.00925 | 30.374
0.76 | 2181.3 | 0.0095 | 31.16143
0.78 | 2236.43 | 0.00975 | 31.949
0.8 | 2291.48 | 0.01 | 32.73543
0.82 | 2346.5 | 0.01025 | 33.52143
0.84 | 2401.34 | 0.0105 | 34.30486
0.86 | 2456.62 | 0.01075 | 35.09457
0.88 | 2511.26 | 0.011 | 35.87514
0.9 | 2565.99 | 0.01125 | 36.657
0.92 | 2619.63 | 0.0115 | 37.42329
0.94 | 2670.73 | 0.01175 | 38.15329
0.96 | 2716.05 | 0.012 | 38.80071
0.98 | 2742 | 0.01225 | 39.17143
1 | 2733.56 | 0.0125 | 39.05086
1.02 | 2692.14 | 0.01275 | 38.45914
1.04 | 2616.22 | 0.013 | 37.37457
1.06 | 2491.79 | 0.01325 | 35.597
1.08 | 2184.2 | 0.0135 | 31.20286
1.1 | 1905.93 | 0.01375 | 27.22757
1.12 | 1678.35 | 0.014 | 23.97643
1.14 | 1332.65 | 0.01425 | 19.03786
1.16 | 1072.39 | 0.0145 | 15.31986
1.18 | 851.795 | 0.01475 | 12.1685
1.2 | 680.705 | 0.015 | 9.724357
1.22 | 521.754 | 0.01525 | 7.453629
1.24 | 429.506 | 0.0155 | 6.1358
1.26 | 321.936 | 0.01575 | 4.599086
1.28 | 230.115 | 0.016 | 3.287357
1.3 | 155.011 | 0.01625 | 2.214443
1.32 | 128.776 | 0.0165 | 1.839657
1.34 | 120.471 | 0.01675 | 1.721014
1.36 | 115.579 | 0.017 | 1.651129
1.38 | 111.685 | 0.01725 | 1.5955
1.4 | 107.299 | 0.0175 | 1.532843
1.42 | 106.248 | 0.01775 | 1.517829
1.44 | 104.108 | 0.018 | 1.487257
1.46 | 101.072 | 0.01825 | 1.443886
1.48 | 97.904 | 0.0185 | 1.398629
1.5 | 94.7369 | 0.01875 | 1.353384
1.52 | 92.6937 | 0.019 | 1.324196
1.54 | 90.6257 | 0.01925 | 1.294653
1.56 | 89.8039 | 0.0195 | 1.282913
1.58 | 89.7293 | 0.01975 | 1.281847
1.6 | 89.4954 | 0.02 | 1.278506
1.62 | 88.9747 | 0.02025 | 1.271067
1.64 | 88.3934 | 0.0205 | 1.262763
1.66 | 88.0424 | 0.02075 | 1.257749
1.68 | 87.7178 | 0.021 | 1.253111
1.7 | 87.6836 | 0.02125 | 1.252623
1.72 | 87.8959 | 0.0215 | 1.255656
1.74 | 88.0604 | 0.02175 | 1.258006
1.76 | 88.504 | 0.022 | 1.264343
1.78 | 88.8441 | 0.02225 | 1.269201
1.8 | 86.9894 | 0.0225 | 1.242706
1.82 | 81.7614 | 0.02275 | 1.16802
1.84 | 77.594 | 0.023 | 1.108486
1.86 | 65.6199 | 0.02325 | 0.9374271
1.88 | 55.3737 | 0.0235 | 0.7910529
1.9 | 50.802 | 0.02375 | 0.7257429
1.92 | 46.7949 | 0.024 | 0.6684986
1.94 | 43.5436 | 0.02425 | 0.6220514
1.96 | 42.021 | 0.0245 | 0.6003
1.98 | 41.6611 | 0.02475 | 0.5951586
1.99 | 41.4637 | 0.024875 | 0.5923386
1.995 | 41.1041 | 0.0249375 | 0.5872014
1.997 | 40.3499 | 0.0249625 | 0.5764271
1.9985 | 37.654 | 0.02498125 | 0.5379143
2 | 36.5867 | 0.025 | 0.5226671

## 8_c23_l30_th0.75
TIME | FX | strain | stress | 8/cfrp2=3/lap=30/thickness=0.75/8_c23_l30_th0.75.csv
0.02 | 41.1194 | 0.00025 | 0.58742 | 最大応力 | 37.95386
0.04 | 82.2389 | 0.0005 | 1.174841 | ヤング率 | 2349.682
0.06 | 123.358 | 0.00075 | 1.762257
0.08 | 164.478 | 0.001 | 2.349686
0.1 | 205.597 | 0.00125 | 2.9371
0.12 | 246.717 | 0.0015 | 3.524529
0.14 | 287.836 | 0.00175 | 4.111943
0.16 | 328.956 | 0.002 | 4.699371
0.18 | 370.075 | 0.00225 | 5.286786
0.2 | 411.194 | 0.0025 | 5.8742
0.22 | 452.314 | 0.00275 | 6.461629
0.24 | 493.433 | 0.003 | 7.049043
0.26 | 534.553 | 0.00325 | 7.636471
0.28 | 575.672 | 0.0035 | 8.223886
0.3 | 616.791 | 0.00375 | 8.8113
0.32 | 657.909 | 0.004 | 9.3987
0.34 | 699.027 | 0.00425 | 9.9861
0.36 | 740.143 | 0.0045 | 10.57347
0.38 | 781.255 | 0.00475 | 11.16079
0.4 | 822.365 | 0.005 | 11.74807
0.42 | 863.471 | 0.00525 | 12.3353
0.44 | 904.568 | 0.0055 | 12.9224
0.46 | 945.672 | 0.00575 | 13.5096
0.48 | 986.774 | 0.006 | 14.09677
0.5 | 1027.87 | 0.00625 | 14.68386
0.52 | 1068.95 | 0.0065 | 15.27071
0.54 | 1110.05 | 0.00675 | 15.85786
0.56 | 1151.15 | 0.007 | 16.445
0.58 | 1192.24 | 0.00725 | 17.032
0.6 | 1233.31 | 0.0075 | 17.61871
0.62 | 1274.36 | 0.00775 | 18.20514
0.64 | 1315.43 | 0.008 | 18.79186
0.66 | 1356.46 | 0.00825 | 19.378
0.68 | 1397.55 | 0.0085 | 19.965
0.7 | 1438.62 | 0.00875 | 20.55171
0.72 | 1479.69 | 0.009 | 21.13843
0.74 | 1520.77 | 0.00925 | 21.72529
0.76 | 1561.84 | 0.0095 | 22.312
0.78 | 1602.9 | 0.00975 | 22.89857
0.8 | 1643.97 | 0.01 | 23.48529
0.82 | 1685.01 | 0.01025 | 24.07157
0.84 | 1726.03 | 0.0105 | 24.65757
0.86 | 1767.07 | 0.01075 | 25.24386
0.88 | 1808.09 | 0.011 | 25.82986
0.9 | 1849.09 | 0.01125 | 26.41557
0.92 | 1890.09 | 0.0115 | 27.00129
0.94 | 1931.06 | 0.01175 | 27.58657
0.96 | 1972.03 | 0.012 | 28.17186
0.98 | 2013.06 | 0.01225 | 28.758
1 | 2054.04 | 0.0125 | 29.34343
1.02 | 2094.98 | 0.01275 | 29.92829
1.04 | 2135.9 | 0.013 | 30.51286
1.06 | 2176.8 | 0.01325 | 31.09714
1.08 | 2217.68 | 0.0135 | 31.68114
1.1 | 2258.46 | 0.01375 | 32.26371
1.12 | 2298.98 | 0.014 | 32.84257
1.14 | 2339.23 | 0.01425 | 33.41757
1.16 | 2379.35 | 0.0145 | 33.99071
1.18 | 2419.44 | 0.01475 | 34.56343
1.2 | 2459.92 | 0.015 | 35.14171
1.22 | 2499.86 | 0.01525 | 35.71229
1.24 | 2538.17 | 0.0155 | 36.25957
1.26 | 2576.7 | 0.01575 | 36.81
1.28 | 2616.33 | 0.016 | 37.37614
1.3 | 2656.77 | 0.01625 | 37.95386
1.32 | 2533.76 | 0.0165 | 36.19657
1.34 | 2364.18 | 0.01675 | 33.774
1.36 | 2208.32 | 0.017 | 31.54743
1.38 | 1788.74 | 0.01725 | 25.55343
1.4 | 1711.55 | 0.0175 | 24.45071
1.42 | 1587.03 | 0.01775 | 22.67186
1.44 | 1381.03 | 0.018 | 19.729
1.46 | 938.979 | 0.01825 | 13.41399
1.48 | 268.672 | 0.0185 | 3.838171
1.5 | 77.7178 | 0.01875 | 1.110254
1.52 | 25.0011 | 0.019 | 0.3571586
1.54 | 8.22853 | 0.01925 | 0.1175504
1.56 | 8.08898 | 0.0195 | 0.1155569
1.58 | 7.94676 | 0.01975 | 0.1135251
1.6 | 8.04039 | 0.02 | 0.1148627
1.62 | 7.20674 | 0.02025 | 0.1029534
1.64 | 7.24805 | 0.0205 | 0.1035436
1.66 | 7.33379 | 0.02075 | 0.1047684
1.68 | 7.42112 | 0.021 | 0.106016
1.7 | 7.20344 | 0.02125 | 0.1029063
1.72 | 7.02359 | 0.0215 | 0.100337
1.74 | 7.10478 | 0.02175 | 0.1014969
1.76 | 7.18636 | 0.022 | 0.1026623
1.78 | 7.26767 | 0.02225 | 0.1038239
1.8 | 7.338 | 0.0225 | 0.1048286
1.82 | 7.41867 | 0.02275 | 0.105981
1.84 | 7.49922 | 0.023 | 0.1071317
1.86 | 7.5728 | 0.02325 | 0.1081829
1.88 | 7.65009 | 0.0235 | 0.109287
1.9 | 7.70698 | 0.02375 | 0.1100997
1.92 | 7.78191 | 0.024 | 0.1111701
1.94 | 7.8629 | 0.02425 | 0.1123271
1.96 | 7.9433 | 0.0245 | 0.1134757
1.98 | 7.71475 | 0.02475 | 0.1102107
1.99 | 7.75003 | 0.024875 | 0.1107147
2 | 7.76618 | 0.025 | 0.1109454

## 8_c23_l30_th1.0
TIME | FX | strain | stress | 8/cfrp2=3/lap=30/thickness=1.0/8_c23_l30_th1.0.csv
0.02 | 46.5592 | 0.00025 | 0.6651314 | 最大応力 | 42.15857
0.04 | 93.1184 | 0.0005 | 1.330263 | ヤング率 | 2660.526
0.06 | 139.678 | 0.00075 | 1.9954
0.08 | 186.237 | 0.001 | 2.660529
0.1 | 232.796 | 0.00125 | 3.325657
0.12 | 279.355 | 0.0015 | 3.990786
0.14 | 325.914 | 0.00175 | 4.655914
0.16 | 372.474 | 0.002 | 5.321057
0.18 | 419.033 | 0.00225 | 5.986186
0.2 | 465.592 | 0.0025 | 6.651314
0.22 | 512.151 | 0.00275 | 7.316443
0.24 | 558.711 | 0.003 | 7.981586
0.26 | 605.27 | 0.00325 | 8.646714
0.28 | 651.829 | 0.0035 | 9.311843
0.3 | 698.388 | 0.00375 | 9.976971
0.32 | 744.946 | 0.004 | 10.64209
0.34 | 791.502 | 0.00425 | 11.30717
0.36 | 838.018 | 0.0045 | 11.97169
0.38 | 884.471 | 0.00475 | 12.6353
0.4 | 930.885 | 0.005 | 13.29836
0.42 | 977.325 | 0.00525 | 13.96179
0.44 | 1023.78 | 0.0055 | 14.62543
0.46 | 1070.19 | 0.00575 | 15.28843
0.48 | 1116.63 | 0.006 | 15.95186
0.5 | 1163.09 | 0.00625 | 16.61557
0.52 | 1209.53 | 0.0065 | 17.279
0.54 | 1255.98 | 0.00675 | 17.94257
0.56 | 1302.41 | 0.007 | 18.60586
0.58 | 1348.85 | 0.00725 | 19.26929
0.6 | 1395.3 | 0.0075 | 19.93286
0.62 | 1441.7 | 0.00775 | 20.59571
0.64 | 1488.1 | 0.008 | 21.25857
0.66 | 1534.49 | 0.00825 | 21.92129
0.68 | 1580.84 | 0.0085 | 22.58343
0.7 | 1627.18 | 0.00875 | 23.24543
0.72 | 1673.53 | 0.009 | 23.90757
0.74 | 1719.82 | 0.00925 | 24.56886
0.76 | 1766.08 | 0.0095 | 25.22971
0.78 | 1812.37 | 0.00975 | 25.891
0.8 | 1858.66 | 0.01 | 26.55229
0.82 | 1905.03 | 0.01025 | 27.21471
0.84 | 1951.4 | 0.0105 | 27.87714
0.86 | 1997.82 | 0.01075 | 28.54029
0.88 | 2044.19 | 0.011 | 29.20271
0.9 | 2090.51 | 0.01125 | 29.86443
0.92 | 2136.68 | 0.0115 | 30.524
0.94 | 2182.9 | 0.01175 | 31.18429
0.96 | 2229.09 | 0.012 | 31.84414
0.98 | 2275.18 | 0.01225 | 32.50257
1 | 2321.2 | 0.0125 | 33.16
1.02 | 2367.03 | 0.01275 | 33.81471
1.04 | 2412.88 | 0.013 | 34.46971
1.06 | 2458.81 | 0.01325 | 35.12586
1.08 | 2504.59 | 0.0135 | 35.77986
1.1 | 2550.25 | 0.01375 | 36.43214
1.12 | 2595.77 | 0.014 | 37.08243
1.14 | 2641.4 | 0.01425 | 37.73429
1.16 | 2686.93 | 0.0145 | 38.38471
1.18 | 2732.33 | 0.01475 | 39.03329
1.2 | 2777.66 | 0.015 | 39.68086
1.22 | 2823.12 | 0.01525 | 40.33029
1.24 | 2868.35 | 0.0155 | 40.97643
1.26 | 2911.99 | 0.01575 | 41.59986
1.28 | 2948.87 | 0.016 | 42.12671
1.3 | 2951.1 | 0.01625 | 42.15857
1.32 | 2845.03 | 0.0165 | 40.64329
1.34 | 2393.88 | 0.01675 | 34.19829
1.36 | 1846.59 | 0.017 | 26.37986
1.38 | 1408.82 | 0.01725 | 20.126
1.4 | 764 | 0.0175 | 10.91429
1.42 | 606.933 | 0.01775 | 8.670471
1.44 | 509.378 | 0.018 | 7.276829
1.46 | 453.525 | 0.01825 | 6.478929
1.48 | 407.556 | 0.0185 | 5.822229
1.5 | 344.297 | 0.01875 | 4.918529
1.52 | 94.3851 | 0.019 | 1.348359
1.54 | 11.9483 | 0.01925 | 0.17069
1.56 | 6.26578 | 0.0195 | 0.08951114
1.58 | 5.82226 | 0.01975 | 0.08317514
1.6 | 5.87507 | 0.02 | 0.08392957
1.62 | 5.9464 | 0.02025 | 0.08494857
1.64 | 6.01806 | 0.0205 | 0.08597229
1.66 | 6.09128 | 0.02075 | 0.08701829
1.68 | 6.16367 | 0.021 | 0.08805243
1.7 | 6.23705 | 0.02125 | 0.08910071
1.72 | 6.31043 | 0.0215 | 0.090149
1.74 | 6.3838 | 0.02175 | 0.09119714
1.76 | 6.45687 | 0.022 | 0.092241
1.78 | 6.53025 | 0.02225 | 0.09328929
1.8 | 6.60362 | 0.0225 | 0.09433743
1.82 | 6.67699 | 0.02275 | 0.09538557
1.84 | 6.70606 | 0.023 | 0.09580086
1.86 | 6.75203 | 0.02325 | 0.09645757
1.88 | 6.8218 | 0.0235 | 0.09745429
1.9 | 6.89432 | 0.02375 | 0.09849029
1.92 | 6.9653 | 0.024 | 0.09950429
1.94 | 6.933 | 0.02425 | 0.09904286
1.96 | 6.97918 | 0.0245 | 0.09970257
1.98 | 7.03482 | 0.02475 | 0.1004974
2 | 7.10533 | 0.025 | 0.1015047

## 8_c23_l30_th1.2
TIME | FX | strain | stress | 8/cfrp2=3/lap=30/thickness=1.2/8_c23_l30_th1.2.csv
0.02 | 51.3876 | 0.00025 | 0.7341086 | 最大応力 | 43.36114
0.04 | 102.775 | 0.0005 | 1.468214 | ヤング率 | 2936.434
0.06 | 154.163 | 0.00075 | 2.202329
0.08 | 205.55 | 0.001 | 2.936429
0.1 | 256.938 | 0.00125 | 3.670543
0.12 | 308.325 | 0.0015 | 4.404643
0.14 | 359.713 | 0.00175 | 5.138757
0.16 | 411.101 | 0.002 | 5.872871
0.18 | 462.488 | 0.00225 | 6.606971
0.2 | 513.876 | 0.0025 | 7.341086
0.22 | 565.263 | 0.00275 | 8.075186
0.24 | 616.651 | 0.003 | 8.8093
0.26 | 668.037 | 0.00325 | 9.543386
0.28 | 719.418 | 0.0035 | 10.2774
0.3 | 770.789 | 0.00375 | 11.01127
0.32 | 822.144 | 0.004 | 11.74491
0.34 | 873.432 | 0.00425 | 12.4776
0.36 | 924.612 | 0.0045 | 13.20874
0.38 | 975.675 | 0.00475 | 13.93821
0.4 | 1026.81 | 0.005 | 14.66871
0.42 | 1078.02 | 0.00525 | 15.40029
0.44 | 1129.11 | 0.0055 | 16.13014
0.46 | 1180.3 | 0.00575 | 16.86143
0.48 | 1231.4 | 0.006 | 17.59143
0.5 | 1282.59 | 0.00625 | 18.32271
0.52 | 1333.79 | 0.0065 | 19.05414
0.54 | 1385 | 0.00675 | 19.78571
0.56 | 1436.15 | 0.007 | 20.51643
0.58 | 1487.21 | 0.00725 | 21.24586
0.6 | 1538.17 | 0.0075 | 21.97386
0.62 | 1589.31 | 0.00775 | 22.70443
0.64 | 1640.42 | 0.008 | 23.43457
0.66 | 1691.52 | 0.00825 | 24.16457
0.68 | 1742.6 | 0.0085 | 24.89429
0.7 | 1793.57 | 0.00875 | 25.62243
0.72 | 1844.47 | 0.009 | 26.34957
0.74 | 1895.28 | 0.00925 | 27.07543
0.76 | 1946.17 | 0.0095 | 27.80243
0.78 | 1996.85 | 0.00975 | 28.52643
0.8 | 2047.56 | 0.01 | 29.25086
0.82 | 2098.13 | 0.01025 | 29.97329
0.84 | 2148.66 | 0.0105 | 30.69514
0.86 | 2199.4 | 0.01075 | 31.42
0.88 | 2250 | 0.011 | 32.14286
0.9 | 2300.46 | 0.01125 | 32.86371
0.92 | 2350.86 | 0.0115 | 33.58371
0.94 | 2401.45 | 0.01175 | 34.30643
0.96 | 2451.99 | 0.012 | 35.02843
0.98 | 2502.59 | 0.01225 | 35.75129
1 | 2553 | 0.0125 | 36.47143
1.02 | 2603.21 | 0.01275 | 37.18871
1.04 | 2653.44 | 0.013 | 37.90629
1.06 | 2703.7 | 0.01325 | 38.62429
1.08 | 2753.74 | 0.0135 | 39.33914
1.1 | 2803.56 | 0.01375 | 40.05086
1.12 | 2853.04 | 0.014 | 40.75771
1.14 | 2902.35 | 0.01425 | 41.46214
1.16 | 2951.41 | 0.0145 | 42.163
1.18 | 2998.66 | 0.01475 | 42.838
1.2 | 3035.28 | 0.015 | 43.36114
1.22 | 3029.46 | 0.01525 | 43.278
1.24 | 2916.61 | 0.0155 | 41.66586
1.26 | 2671.75 | 0.01575 | 38.16786
1.28 | 2363.28 | 0.016 | 33.76114
1.3 | 2091.64 | 0.01625 | 29.88057
1.32 | 1791.02 | 0.0165 | 25.586
1.34 | 1354.61 | 0.01675 | 19.35157
1.36 | 687.574 | 0.017 | 9.822486
1.38 | 382.757 | 0.01725 | 5.467957
1.4 | 200.777 | 0.0175 | 2.868243
1.42 | 117.844 | 0.01775 | 1.683486
1.44 | 91.0941 | 0.018 | 1.301344
1.46 | 79.4776 | 0.01825 | 1.135394
1.48 | 69.2946 | 0.0185 | 0.9899229
1.5 | 62.157 | 0.01875 | 0.8879571
1.52 | 58.0595 | 0.019 | 0.8294214
1.54 | 55.7841 | 0.01925 | 0.7969157
1.56 | 53.0823 | 0.0195 | 0.7583186
1.58 | 50.1618 | 0.01975 | 0.7165971
1.6 | 48.0484 | 0.02 | 0.6864057
1.62 | 46.4177 | 0.02025 | 0.66311
1.64 | 45.6317 | 0.0205 | 0.6518814
1.66 | 44.5078 | 0.02075 | 0.6358257
1.68 | 43.9567 | 0.021 | 0.6279529
1.7 | 42.752 | 0.02125 | 0.6107429
1.72 | 42.2239 | 0.0215 | 0.6031986
1.74 | 40.9986 | 0.02175 | 0.5856943
1.76 | 39.8901 | 0.022 | 0.5698586
1.78 | 39.0631 | 0.02225 | 0.5580443
1.8 | 38.1923 | 0.0225 | 0.5456043
1.82 | 37.8049 | 0.02275 | 0.54007
1.84 | 37.1244 | 0.023 | 0.5303486
1.86 | 35.7069 | 0.02325 | 0.5100986
1.88 | 34.8346 | 0.0235 | 0.4976371
1.9 | 34.2027 | 0.02375 | 0.48861
1.92 | 33.7496 | 0.024 | 0.4821371
1.94 | 33.4487 | 0.02425 | 0.4778386
1.96 | 32.8436 | 0.0245 | 0.4691943
1.98 | 32.7061 | 0.02475 | 0.46723
1.99 | 32.7397 | 0.024875 | 0.46771
1.995 | 32.6589 | 0.0249375 | 0.4665557
1.997 | 32.5415 | 0.0249625 | 0.4648786
1.9985 | 31.9242 | 0.02498125 | 0.45606
2 | 31.598 | 0.025 | 0.4514

## 8_c23_l30_th1.41
TIME | FX | strain | stress | 8/cfrp2=3/lap=30/thickness=1.41/8_c23_l30_th1.41.csv
0.02 | 56.7269 | 0.00025 | 0.8103843 | 最大応力 | 44.162
0.04 | 113.454 | 0.0005 | 1.620771 | ヤング率 | 3241.536
0.06 | 170.181 | 0.00075 | 2.431157
0.08 | 226.907 | 0.001 | 3.241529
0.1 | 283.634 | 0.00125 | 4.051914
0.12 | 340.361 | 0.0015 | 4.8623
0.14 | 397.088 | 0.00175 | 5.672686
0.16 | 453.815 | 0.002 | 6.483071
0.18 | 510.542 | 0.00225 | 7.293457
0.2 | 567.269 | 0.0025 | 8.103843
0.22 | 623.995 | 0.00275 | 8.914214
0.24 | 680.71 | 0.003 | 9.724429
0.26 | 737.391 | 0.00325 | 10.53416
0.28 | 794.054 | 0.0035 | 11.34363
0.3 | 850.645 | 0.00375 | 12.15207
0.32 | 907.104 | 0.004 | 12.95863
0.34 | 963.508 | 0.00425 | 13.7644
0.36 | 1019.85 | 0.0045 | 14.56929
0.38 | 1076.24 | 0.00475 | 15.37486
0.4 | 1132.62 | 0.005 | 16.18029
0.42 | 1189.08 | 0.00525 | 16.98686
0.44 | 1245.48 | 0.0055 | 17.79257
0.46 | 1301.81 | 0.00575 | 18.59729
0.48 | 1358.1 | 0.006 | 19.40143
0.5 | 1414.38 | 0.00625 | 20.20543
0.52 | 1470.72 | 0.0065 | 21.01029
0.54 | 1527.17 | 0.00675 | 21.81671
0.56 | 1583.59 | 0.007 | 22.62271
0.58 | 1639.95 | 0.00725 | 23.42786
0.6 | 1696.32 | 0.0075 | 24.23314
0.62 | 1752.66 | 0.00775 | 25.038
0.64 | 1808.87 | 0.008 | 25.841
0.66 | 1865.1 | 0.00825 | 26.64429
0.68 | 1921.2 | 0.0085 | 27.44571
0.7 | 1977.19 | 0.00875 | 28.24557
0.72 | 2032.64 | 0.009 | 29.03771
0.74 | 2088.15 | 0.00925 | 29.83071
0.76 | 2143.84 | 0.0095 | 30.62629
0.78 | 2199.23 | 0.00975 | 31.41757
0.8 | 2254.75 | 0.01 | 32.21071
0.82 | 2310.21 | 0.01025 | 33.003
0.84 | 2365.65 | 0.0105 | 33.795
0.86 | 2421.19 | 0.01075 | 34.58843
0.88 | 2476.51 | 0.011 | 35.37871
0.9 | 2531.75 | 0.01125 | 36.16786
0.92 | 2587.1 | 0.0115 | 36.95857
0.94 | 2641.77 | 0.01175 | 37.73957
0.96 | 2696.44 | 0.012 | 38.52057
0.98 | 2750.47 | 0.01225 | 39.29243
1 | 2804.76 | 0.0125 | 40.068
1.02 | 2858.96 | 0.01275 | 40.84229
1.04 | 2913.57 | 0.013 | 41.62243
1.06 | 2967.34 | 0.01325 | 42.39057
1.08 | 3020.15 | 0.0135 | 43.145
1.1 | 3067.38 | 0.01375 | 43.81971
1.12 | 3091.34 | 0.014 | 44.162
1.14 | 3061.53 | 0.01425 | 43.73614
1.16 | 2951.32 | 0.0145 | 42.16171
1.18 | 2673.77 | 0.01475 | 38.19671
1.2 | 2311.94 | 0.015 | 33.02771
1.22 | 2136.91 | 0.01525 | 30.52729
1.24 | 1989.93 | 0.0155 | 28.42757
1.26 | 1784.39 | 0.01575 | 25.49129
1.28 | 1403.4 | 0.016 | 20.04857
1.3 | 849.702 | 0.01625 | 12.1386
1.32 | 494.528 | 0.0165 | 7.064686
1.34 | 264.061 | 0.01675 | 3.7723
1.36 | 163.562 | 0.017 | 2.3366
1.38 | 119.433 | 0.01725 | 1.706186
1.4 | 105.234 | 0.0175 | 1.503343
1.42 | 93.3494 | 0.01775 | 1.333563
1.44 | 84.3553 | 0.018 | 1.205076
1.46 | 78.7746 | 0.01825 | 1.125351
1.48 | 76.8714 | 0.0185 | 1.098163
1.5 | 75.4089 | 0.01875 | 1.07727
1.52 | 72.0184 | 0.019 | 1.028834
1.54 | 68.6916 | 0.01925 | 0.9813086
1.56 | 66.7563 | 0.0195 | 0.9536614
1.58 | 64.4588 | 0.01975 | 0.92084
1.6 | 62.6176 | 0.02 | 0.8945371
1.62 | 58.5726 | 0.02025 | 0.8367514
1.64 | 54.8922 | 0.0205 | 0.7841743
1.66 | 52.1656 | 0.02075 | 0.7452229
1.68 | 50.8313 | 0.021 | 0.7261614
1.7 | 50.3763 | 0.02125 | 0.7196614
1.72 | 49.8076 | 0.0215 | 0.7115371
1.74 | 49.5109 | 0.02175 | 0.7072986
1.76 | 49.2356 | 0.022 | 0.7033657
1.78 | 49.0148 | 0.02225 | 0.7002114
1.8 | 49.1591 | 0.0225 | 0.7022729
1.82 | 49.2439 | 0.02275 | 0.7034843
1.84 | 48.2053 | 0.023 | 0.6886471
1.86 | 47.2942 | 0.02325 | 0.6756314
1.88 | 47.2105 | 0.0235 | 0.6744357
1.9 | 47.3747 | 0.02375 | 0.6767814
1.92 | 47.2907 | 0.024 | 0.6755814
1.94 | 45.854 | 0.02425 | 0.6550571
1.96 | 43.9929 | 0.0245 | 0.62847
1.98 | 43.3378 | 0.02475 | 0.6191114
1.99 | 42.958 | 0.024875 | 0.6136857
1.995 | 42.4379 | 0.0249375 | 0.6062557
1.997 | 41.894 | 0.0249625 | 0.5984857
1.9985 | 40.3309 | 0.02498125 | 0.5761557
2 | 39.5013 | 0.025 | 0.5643043

## 8_c23_l30_th1.58
TIME | FX | strain | stress | 8/cfrp2=3/lap=30/thickness=1.58/8_c23_l30_th1.58.csv
0.02 | 61.091 | 0.00025 | 0.8727286 | 最大応力 | 44.70814
0.04 | 122.182 | 0.0005 | 1.745457 | ヤング率 | 3490.914
0.06 | 183.273 | 0.00075 | 2.618186
0.08 | 244.364 | 0.001 | 3.490914
0.1 | 305.455 | 0.00125 | 4.363643
0.12 | 366.546 | 0.0015 | 5.236371
0.14 | 427.637 | 0.00175 | 6.1091
0.16 | 488.728 | 0.002 | 6.981829
0.18 | 549.819 | 0.00225 | 7.854557
0.2 | 610.902 | 0.0025 | 8.727171
0.22 | 671.984 | 0.00275 | 9.599771
0.24 | 733.065 | 0.003 | 10.47236
0.26 | 794.145 | 0.00325 | 11.34493
0.28 | 855.173 | 0.0035 | 12.21676
0.3 | 916 | 0.00375 | 13.08571
0.32 | 976.658 | 0.004 | 13.95226
0.34 | 1037.22 | 0.00425 | 14.81743
0.36 | 1097.66 | 0.0045 | 15.68086
0.38 | 1158.25 | 0.00475 | 16.54643
0.4 | 1218.8 | 0.005 | 17.41143
0.42 | 1279.42 | 0.00525 | 18.27743
0.44 | 1340.07 | 0.0055 | 19.14386
0.46 | 1400.56 | 0.00575 | 20.008
0.48 | 1461.17 | 0.006 | 20.87386
0.5 | 1521.54 | 0.00625 | 21.73629
0.52 | 1581.96 | 0.0065 | 22.59943
0.54 | 1642.48 | 0.00675 | 23.464
0.56 | 1703.06 | 0.007 | 24.32943
0.58 | 1763.67 | 0.00725 | 25.19529
0.6 | 1824.32 | 0.0075 | 26.06171
0.62 | 1884.87 | 0.00775 | 26.92671
0.64 | 1945.12 | 0.008 | 27.78743
0.66 | 2005.22 | 0.00825 | 28.646
0.68 | 2065.38 | 0.0085 | 29.50543
0.7 | 2125.4 | 0.00875 | 30.36286
0.72 | 2185.13 | 0.009 | 31.21614
0.74 | 2245.05 | 0.00925 | 32.07214
0.76 | 2304.78 | 0.0095 | 32.92543
0.78 | 2363.58 | 0.00975 | 33.76543
0.8 | 2422.22 | 0.01 | 34.60314
0.82 | 2480.66 | 0.01025 | 35.438
0.84 | 2539.59 | 0.0105 | 36.27986
0.86 | 2598.8 | 0.01075 | 37.12571
0.88 | 2657.77 | 0.011 | 37.96814
0.9 | 2716.97 | 0.01125 | 38.81386
0.92 | 2776.1 | 0.0115 | 39.65857
0.94 | 2834.99 | 0.01175 | 40.49986
0.96 | 2894.05 | 0.012 | 41.34357
0.98 | 2952.99 | 0.01225 | 42.18557
1 | 3010.01 | 0.0125 | 43.00014
1.02 | 3063.54 | 0.01275 | 43.76486
1.04 | 3105.95 | 0.013 | 44.37071
1.06 | 3129.57 | 0.01325 | 44.70814
1.08 | 3116.75 | 0.0135 | 44.525
1.1 | 3010.71 | 0.01375 | 43.01014
1.12 | 2789.07 | 0.014 | 39.84386
1.14 | 2449.26 | 0.01425 | 34.98943
1.16 | 2187.66 | 0.0145 | 31.25229
1.18 | 1985.19 | 0.01475 | 28.35986
1.2 | 1615.27 | 0.015 | 23.07529
1.22 | 1192.87 | 0.01525 | 17.041
1.24 | 719.642 | 0.0155 | 10.2806
1.26 | 495.716 | 0.01575 | 7.081657
1.28 | 415.153 | 0.016 | 5.930757
1.3 | 363.975 | 0.01625 | 5.199643
1.32 | 329.599 | 0.0165 | 4.708557
1.34 | 294.3 | 0.01675 | 4.204286
1.36 | 264.231 | 0.017 | 3.774729
1.38 | 230.917 | 0.01725 | 3.298814
1.4 | 189.184 | 0.0175 | 2.702629
1.42 | 107.26 | 0.01775 | 1.532286
1.44 | 13.4639 | 0.018 | 0.1923414
1.46 | 7.63129 | 0.01825 | 0.1090184
1.48 | 7.45339 | 0.0185 | 0.106477
1.5 | 7.3531 | 0.01875 | 0.1050443
1.52 | 7.36399 | 0.019 | 0.1051999
1.54 | 7.40649 | 0.01925 | 0.105807
1.56 | 7.43964 | 0.0195 | 0.1062806
1.58 | 7.51901 | 0.01975 | 0.1074144
1.6 | 7.5948 | 0.02 | 0.1084971
1.62 | 7.6122 | 0.02025 | 0.1087457
1.64 | 7.70096 | 0.0205 | 0.1100137
1.66 | 7.56427 | 0.02075 | 0.108061
1.68 | 7.25873 | 0.021 | 0.1036961
1.7 | 7.34037 | 0.02125 | 0.1048624
1.72 | 7.40749 | 0.0215 | 0.1058213
1.74 | 7.49362 | 0.02175 | 0.1070517
1.76 | 7.578 | 0.022 | 0.1082571
1.78 | 7.66257 | 0.02225 | 0.1094653
1.8 | 7.71749 | 0.0225 | 0.1102499
1.82 | 7.78558 | 0.02275 | 0.1112226
1.84 | 7.73936 | 0.023 | 0.1105623
1.86 | 7.82347 | 0.02325 | 0.1117639
1.88 | 7.90746 | 0.0235 | 0.1129637
1.9 | 7.97951 | 0.02375 | 0.113993
1.92 | 8.06152 | 0.024 | 0.1151646
1.94 | 8.14549 | 0.02425 | 0.1163641
1.96 | 8.1463 | 0.0245 | 0.1163757
1.98 | 8.22373 | 0.02475 | 0.1174819
2 | 7.98641 | 0.025 | 0.1140916

## 8_kasa1.3_l20_th0.75
TIME | FX | strain | stress | 8/kasa=1.3/lap=20/thickness=0.75/8_kasa1.3_l20_th0.75.csv
0.02 | 41.329 | 0.00025 | 0.5904143 | 最大応力 | 29.92771
0.04 | 82.658 | 0.0005 | 1.180829 | ヤング率 | 2361.657
0.06 | 123.987 | 0.00075 | 1.771243
0.08 | 165.316 | 0.001 | 2.361657
0.1 | 206.645 | 0.00125 | 2.952071
0.12 | 247.974 | 0.0015 | 3.542486
0.14 | 289.303 | 0.00175 | 4.1329
0.16 | 330.632 | 0.002 | 4.723314
0.18 | 371.961 | 0.00225 | 5.313729
0.2 | 413.29 | 0.0025 | 5.904143
0.22 | 454.618 | 0.00275 | 6.494543
0.24 | 495.946 | 0.003 | 7.084943
0.26 | 537.272 | 0.00325 | 7.675314
0.28 | 578.595 | 0.0035 | 8.265643
0.3 | 619.912 | 0.00375 | 8.855886
0.32 | 661.229 | 0.004 | 9.446129
0.34 | 702.549 | 0.00425 | 10.03641
0.36 | 743.862 | 0.0045 | 10.6266
0.38 | 785.149 | 0.00475 | 11.21641
0.4 | 826.403 | 0.005 | 11.80576
0.42 | 867.564 | 0.00525 | 12.39377
0.44 | 908.812 | 0.0055 | 12.98303
0.46 | 950.097 | 0.00575 | 13.57281
0.48 | 991.397 | 0.006 | 14.16281
0.5 | 1032.69 | 0.00625 | 14.75271
0.52 | 1073.98 | 0.0065 | 15.34257
0.54 | 1115.26 | 0.00675 | 15.93229
0.56 | 1156.48 | 0.007 | 16.52114
0.58 | 1197.72 | 0.00725 | 17.11029
0.6 | 1238.96 | 0.0075 | 17.69943
0.62 | 1280.19 | 0.00775 | 18.28843
0.64 | 1321.42 | 0.008 | 18.87743
0.66 | 1362.66 | 0.00825 | 19.46657
0.68 | 1403.91 | 0.0085 | 20.05586
0.7 | 1445.19 | 0.00875 | 20.64557
0.72 | 1486.42 | 0.009 | 21.23457
0.74 | 1527.64 | 0.00925 | 21.82343
0.76 | 1568.86 | 0.0095 | 22.41229
0.78 | 1610.06 | 0.00975 | 23.00086
0.8 | 1651.28 | 0.01 | 23.58971
0.82 | 1692.42 | 0.01025 | 24.17743
0.84 | 1733.51 | 0.0105 | 24.76443
0.86 | 1774.62 | 0.01075 | 25.35171
0.88 | 1815.71 | 0.011 | 25.93871
0.9 | 1856.84 | 0.01125 | 26.52629
0.92 | 1898.05 | 0.0115 | 27.115
0.94 | 1939.25 | 0.01175 | 27.70357
0.96 | 1980.34 | 0.012 | 28.29057
0.98 | 2020.61 | 0.01225 | 28.86586
1 | 2057.18 | 0.0125 | 29.38829
1.02 | 2065.01 | 0.01275 | 29.50014
1.04 | 2027.43 | 0.013 | 28.96329
1.06 | 2042.76 | 0.01325 | 29.18229
1.08 | 2072.55 | 0.0135 | 29.60786
1.1 | 2094.94 | 0.01375 | 29.92771
1.12 | 2094.79 | 0.014 | 29.92557
1.14 | 2048.02 | 0.01425 | 29.25743
1.16 | 1966.19 | 0.0145 | 28.08843
1.18 | 1845.94 | 0.01475 | 26.37057
1.2 | 1610.69 | 0.015 | 23.00986
1.22 | 1341.97 | 0.01525 | 19.171
1.24 | 1097.7 | 0.0155 | 15.68143
1.26 | 823.043 | 0.01575 | 11.75776
1.28 | 506.446 | 0.016 | 7.234943
1.3 | 313.025 | 0.01625 | 4.471786
1.32 | 172.421 | 0.0165 | 2.463157
1.34 | 75.5914 | 0.01675 | 1.079877
1.36 | 40.6825 | 0.017 | 0.5811786
1.38 | 25.6432 | 0.01725 | 0.3663314
1.4 | 21.5335 | 0.0175 | 0.3076214
1.42 | 19.8734 | 0.01775 | 0.2839057
1.44 | 18.1347 | 0.018 | 0.2590671
1.46 | 15.2363 | 0.01825 | 0.2176614
1.48 | 13.8598 | 0.0185 | 0.1979971
1.5 | 12.9239 | 0.01875 | 0.1846271
1.52 | 13.0506 | 0.019 | 0.1864371
1.54 | 13.2033 | 0.01925 | 0.1886186
1.56 | 12.8642 | 0.0195 | 0.1837743
1.58 | 12.8031 | 0.01975 | 0.1829014
1.6 | 12.6737 | 0.02 | 0.1810529
1.62 | 12.5945 | 0.02025 | 0.1799214
1.64 | 12.75 | 0.0205 | 0.1821429
1.66 | 12.8028 | 0.02075 | 0.1828971
1.68 | 12.6195 | 0.021 | 0.1802786
1.7 | 12.5127 | 0.02125 | 0.1787529
1.72 | 12.1514 | 0.0215 | 0.1735914
1.74 | 12.2927 | 0.02175 | 0.17561
1.76 | 12.434 | 0.022 | 0.1776286
1.78 | 12.5753 | 0.02225 | 0.1796471
1.8 | 12.7159 | 0.0225 | 0.1816557
1.82 | 12.8424 | 0.02275 | 0.1834629
1.84 | 12.9835 | 0.023 | 0.1854786
1.86 | 13.1244 | 0.02325 | 0.1874914
1.88 | 13.2655 | 0.0235 | 0.1895071
1.9 | 13.2701 | 0.02375 | 0.1895729
1.92 | 13.0948 | 0.024 | 0.1870686
1.94 | 13.1251 | 0.02425 | 0.1875014
1.96 | 12.753 | 0.0245 | 0.1821857
1.98 | 12.7138 | 0.02475 | 0.1816257
2 | 12.7421 | 0.025 | 0.18203

## 8_kasa2.3_l20_th1.0
TIME | FX | strain | stress | 8/kasa=2.3/lap=20/thickness=1.0/8_kasa2.3_l20_th1.0.csv
0.02 | 48.1704 | 0.00025 | 0.6881486 | 最大応力 | 31.07271
0.04 | 96.3408 | 0.0005 | 1.376297 | ヤング率 | 2752.588
0.06 | 144.511 | 0.00075 | 2.064443
0.08 | 192.682 | 0.001 | 2.7526
0.1 | 240.852 | 0.00125 | 3.440743
0.12 | 289.022 | 0.0015 | 4.128886
0.14 | 337.193 | 0.00175 | 4.817043
0.16 | 385.363 | 0.002 | 5.505186
0.18 | 433.532 | 0.00225 | 6.193314
0.2 | 481.629 | 0.0025 | 6.880414
0.22 | 529.469 | 0.00275 | 7.563843
0.24 | 577.111 | 0.003 | 8.244443
0.26 | 624.407 | 0.00325 | 8.9201
0.28 | 671.834 | 0.0035 | 9.597629
0.3 | 718.868 | 0.00375 | 10.26954
0.32 | 765.681 | 0.004 | 10.9383
0.34 | 811.917 | 0.00425 | 11.59881
0.36 | 858.38 | 0.0045 | 12.26257
0.38 | 904.669 | 0.00475 | 12.92384
0.4 | 951.395 | 0.005 | 13.59136
0.42 | 998.572 | 0.00525 | 14.26531
0.44 | 1045.78 | 0.0055 | 14.93971
0.46 | 1093.11 | 0.00575 | 15.61586
0.48 | 1140.47 | 0.006 | 16.29243
0.5 | 1187.76 | 0.00625 | 16.968
0.52 | 1235.17 | 0.0065 | 17.64529
0.54 | 1282.24 | 0.00675 | 18.31771
0.56 | 1329.32 | 0.007 | 18.99029
0.58 | 1376.71 | 0.00725 | 19.66729
0.6 | 1424.04 | 0.0075 | 20.34343
0.62 | 1471.3 | 0.00775 | 21.01857
0.64 | 1518.5 | 0.008 | 21.69286
0.66 | 1565.76 | 0.00825 | 22.368
0.68 | 1613.01 | 0.0085 | 23.043
0.7 | 1660.28 | 0.00875 | 23.71829
0.72 | 1707.44 | 0.009 | 24.392
0.74 | 1754.54 | 0.00925 | 25.06486
0.76 | 1801.37 | 0.0095 | 25.73386
0.78 | 1847.89 | 0.00975 | 26.39843
0.8 | 1894.08 | 0.01 | 27.05829
0.82 | 1938.97 | 0.01025 | 27.69957
0.84 | 1983.41 | 0.0105 | 28.33443
0.86 | 2025.94 | 0.01075 | 28.942
0.88 | 2067.63 | 0.011 | 29.53757
0.9 | 2109.11 | 0.01125 | 30.13014
0.92 | 2143.71 | 0.0115 | 30.62443
0.94 | 2169.42 | 0.01175 | 30.99171
0.96 | 2175.09 | 0.012 | 31.07271
0.98 | 2151.23 | 0.01225 | 30.73186
1 | 2106.59 | 0.0125 | 30.09414
1.02 | 2049.56 | 0.01275 | 29.27943
1.04 | 1978.23 | 0.013 | 28.26043
1.06 | 1896.76 | 0.01325 | 27.09657
1.08 | 1793.1 | 0.0135 | 25.61571
1.1 | 1687.21 | 0.01375 | 24.103
1.12 | 1623.56 | 0.014 | 23.19371
1.14 | 1550.79 | 0.01425 | 22.15414
1.16 | 1423.59 | 0.0145 | 20.337
1.18 | 1183.92 | 0.01475 | 16.91314
1.2 | 770.605 | 0.015 | 11.00864
1.22 | 389.476 | 0.01525 | 5.563943
1.24 | 144.36 | 0.0155 | 2.062286
1.26 | 74.9889 | 0.01575 | 1.07127
1.28 | 61.7364 | 0.016 | 0.8819486
1.3 | 56.4096 | 0.01625 | 0.8058514
1.32 | 54.243 | 0.0165 | 0.7749
1.34 | 53.5952 | 0.01675 | 0.7656457
1.36 | 53.9224 | 0.017 | 0.77032
1.38 | 53.8136 | 0.01725 | 0.7687657
1.4 | 52.6912 | 0.0175 | 0.7527314
1.42 | 52.3343 | 0.01775 | 0.7476329
1.44 | 52.124 | 0.018 | 0.7446286
1.46 | 51.7753 | 0.01825 | 0.7396471
1.48 | 50.336 | 0.0185 | 0.7190857
1.5 | 49.8321 | 0.01875 | 0.7118871
1.52 | 47.556 | 0.019 | 0.6793714
1.54 | 47.0665 | 0.01925 | 0.6723786
1.56 | 47.1264 | 0.0195 | 0.6732343
1.58 | 46.0368 | 0.01975 | 0.6576686
1.6 | 45.8887 | 0.02 | 0.6555529
1.62 | 45.4113 | 0.02025 | 0.6487329
1.64 | 45.0607 | 0.0205 | 0.6437243
1.66 | 44.0656 | 0.02075 | 0.6295086
1.68 | 43.3336 | 0.021 | 0.6190514
1.7 | 42.3853 | 0.02125 | 0.6055043
1.72 | 41.6025 | 0.0215 | 0.5943214
1.74 | 39.7133 | 0.02175 | 0.5673329
1.76 | 38.311 | 0.022 | 0.5473
1.78 | 37.8658 | 0.02225 | 0.54094
1.8 | 37.9829 | 0.0225 | 0.5426129
1.82 | 38.2246 | 0.02275 | 0.5460657
1.84 | 38.3241 | 0.023 | 0.5474871
1.86 | 37.8586 | 0.02325 | 0.5408371
1.88 | 36.6127 | 0.0235 | 0.5230386
1.9 | 36.4349 | 0.02375 | 0.5204986
1.92 | 36.4366 | 0.024 | 0.5205229
1.94 | 36.197 | 0.02425 | 0.5171
1.96 | 35.9901 | 0.0245 | 0.5141443
1.98 | 35.7566 | 0.02475 | 0.5108086
2 | 33.9736 | 0.025 | 0.4853371

## 8_kasa2.3_l20_th1.2
TIME | FX | strain | stress | 8/kasa=2.3/lap=20/thickness=1.2/8_kasa2.3_l20_th1.2.csv
0.02 | 52.6473 | 0.00025 | 0.7521043 | 最大応力 | 38.36657
0.04 | 105.295 | 0.0005 | 1.504214 | ヤング率 | 3008.412
0.06 | 157.942 | 0.00075 | 2.256314
0.08 | 210.589 | 0.001 | 3.008414
0.1 | 263.236 | 0.00125 | 3.760514
0.12 | 315.884 | 0.0015 | 4.512629
0.14 | 368.531 | 0.00175 | 5.264729
0.16 | 421.178 | 0.002 | 6.016829
0.18 | 473.825 | 0.00225 | 6.768929
0.2 | 526.473 | 0.0025 | 7.521043
0.22 | 579.12 | 0.00275 | 8.273143
0.24 | 631.763 | 0.003 | 9.025186
0.26 | 684.395 | 0.00325 | 9.777071
0.28 | 736.989 | 0.0035 | 10.52841
0.3 | 789.552 | 0.00375 | 11.27931
0.32 | 842.022 | 0.004 | 12.02889
0.34 | 894.274 | 0.00425 | 12.77534
0.36 | 946.495 | 0.0045 | 13.52136
0.38 | 998.695 | 0.00475 | 14.26707
0.4 | 1051.05 | 0.005 | 15.015
0.42 | 1103.42 | 0.00525 | 15.76314
0.44 | 1155.85 | 0.0055 | 16.51214
0.46 | 1208.32 | 0.00575 | 17.26171
0.48 | 1260.69 | 0.006 | 18.00986
0.5 | 1313.17 | 0.00625 | 18.75957
0.52 | 1365.57 | 0.0065 | 19.50814
0.54 | 1417.8 | 0.00675 | 20.25429
0.56 | 1470.14 | 0.007 | 21.002
0.58 | 1522.49 | 0.00725 | 21.74986
0.6 | 1574.8 | 0.0075 | 22.49714
0.62 | 1626.96 | 0.00775 | 23.24229
0.64 | 1678.96 | 0.008 | 23.98514
0.66 | 1730.78 | 0.00825 | 24.72543
0.68 | 1782.54 | 0.0085 | 25.46486
0.7 | 1834.55 | 0.00875 | 26.20786
0.72 | 1886.41 | 0.009 | 26.94871
0.74 | 1938.43 | 0.00925 | 27.69186
0.76 | 1990.35 | 0.0095 | 28.43357
0.78 | 2041.68 | 0.00975 | 29.16686
0.8 | 2093.18 | 0.01 | 29.90257
0.82 | 2144.43 | 0.01025 | 30.63471
0.84 | 2195.54 | 0.0105 | 31.36486
0.86 | 2246.2 | 0.01075 | 32.08857
0.88 | 2297.28 | 0.011 | 32.81829
0.9 | 2348.02 | 0.01125 | 33.54314
0.92 | 2397.89 | 0.0115 | 34.25557
0.94 | 2447.45 | 0.01175 | 34.96357
0.96 | 2494.6 | 0.012 | 35.63714
0.98 | 2541.17 | 0.01225 | 36.30243
1 | 2586.92 | 0.0125 | 36.956
1.02 | 2628.99 | 0.01275 | 37.557
1.04 | 2665.33 | 0.013 | 38.07614
1.06 | 2685.66 | 0.01325 | 38.36657
1.08 | 2670.19 | 0.0135 | 38.14557
1.1 | 2592.1 | 0.01375 | 37.03
1.12 | 2462.22 | 0.014 | 35.17457
1.14 | 2269.72 | 0.01425 | 32.42457
1.16 | 2007.55 | 0.0145 | 28.67929
1.18 | 1651.22 | 0.01475 | 23.58886
1.2 | 1525.49 | 0.015 | 21.79271
1.22 | 1451.68 | 0.01525 | 20.73829
1.24 | 1405.89 | 0.0155 | 20.08414
1.26 | 1361.6 | 0.01575 | 19.45143
1.28 | 1309.54 | 0.016 | 18.70771
1.3 | 1255.05 | 0.01625 | 17.92929
1.32 | 1205.19 | 0.0165 | 17.217
1.34 | 1159.19 | 0.01675 | 16.55986
1.36 | 1119.85 | 0.017 | 15.99786
1.38 | 1094.34 | 0.01725 | 15.63343
1.4 | 1077.55 | 0.0175 | 15.39357
1.42 | 1057.99 | 0.01775 | 15.11414
1.44 | 1039.18 | 0.018 | 14.84543
1.46 | 1017.64 | 0.01825 | 14.53771
1.48 | 1000.13 | 0.0185 | 14.28757
1.5 | 972.334 | 0.01875 | 13.89049
1.52 | 942.169 | 0.019 | 13.45956
1.54 | 888.859 | 0.01925 | 12.69799
1.56 | 808.594 | 0.0195 | 11.55134
1.58 | 659.535 | 0.01975 | 9.421929
1.6 | 392.625 | 0.02 | 5.608929
1.62 | 244.731 | 0.02025 | 3.496157
1.64 | 203.639 | 0.0205 | 2.909129
1.66 | 183.767 | 0.02075 | 2.625243
1.68 | 167.977 | 0.021 | 2.399671
1.7 | 155.814 | 0.02125 | 2.225914
1.72 | 139.551 | 0.0215 | 1.993586
1.74 | 88.0394 | 0.02175 | 1.257706
1.76 | 11.9201 | 0.022 | 0.1702871
1.78 | 9.81362 | 0.02225 | 0.1401946
1.8 | 9.88239 | 0.0225 | 0.141177
1.82 | 9.504 | 0.02275 | 0.1357714
1.84 | 9.59556 | 0.023 | 0.1370794
1.86 | 9.68036 | 0.02325 | 0.1382909
1.88 | 9.78445 | 0.0235 | 0.1397779
1.9 | 9.88854 | 0.02375 | 0.1412649
1.92 | 9.99195 | 0.024 | 0.1427421
1.94 | 10.096 | 0.02425 | 0.1442286
1.96 | 10.1596 | 0.0245 | 0.1451371
1.98 | 10.2633 | 0.02475 | 0.1466186
2 | 10.2666 | 0.025 | 0.1466657

## 8_kasa2.3_l20_th1.41
TIME | FX | strain | stress | 8/kasa=2.3/lap=20/thickness=1.41/8_kasa2.3_l20_th1.41.csv
0.02 | 57.7858 | 0.00025 | 0.8255114 | 最大応力 | 41.466
0.04 | 115.572 | 0.0005 | 1.651029 | ヤング率 | 3301.987
0.06 | 173.358 | 0.00075 | 2.476543
0.08 | 231.143 | 0.001 | 3.302043
0.1 | 288.929 | 0.00125 | 4.127557
0.12 | 346.715 | 0.0015 | 4.953071
0.14 | 404.501 | 0.00175 | 5.778586
0.16 | 462.287 | 0.002 | 6.6041
0.18 | 520.07 | 0.00225 | 7.429571
0.2 | 577.841 | 0.0025 | 8.254871
0.22 | 635.609 | 0.00275 | 9.080129
0.24 | 693.384 | 0.003 | 9.905486
0.26 | 751.124 | 0.00325 | 10.73034
0.28 | 808.826 | 0.0035 | 11.55466
0.3 | 866.329 | 0.00375 | 12.37613
0.32 | 923.619 | 0.004 | 13.19456
0.34 | 980.564 | 0.00425 | 14.00806
0.36 | 1037.66 | 0.0045 | 14.82371
0.38 | 1095.07 | 0.00475 | 15.64386
0.4 | 1152.48 | 0.005 | 16.464
0.42 | 1209.9 | 0.00525 | 17.28429
0.44 | 1267.32 | 0.0055 | 18.10457
0.46 | 1324.72 | 0.00575 | 18.92457
0.48 | 1382.05 | 0.006 | 19.74357
0.5 | 1439.23 | 0.00625 | 20.56043
0.52 | 1496.13 | 0.0065 | 21.37329
0.54 | 1552.82 | 0.00675 | 22.18314
0.56 | 1609.12 | 0.007 | 22.98743
0.58 | 1665.84 | 0.00725 | 23.79771
0.6 | 1722.51 | 0.0075 | 24.60729
0.62 | 1778.98 | 0.00775 | 25.414
0.64 | 1835.39 | 0.008 | 26.21986
0.66 | 1892.14 | 0.00825 | 27.03057
0.68 | 1948.69 | 0.0085 | 27.83843
0.7 | 2004.91 | 0.00875 | 28.64157
0.72 | 2061.36 | 0.009 | 29.448
0.74 | 2117.44 | 0.00925 | 30.24914
0.76 | 2173.17 | 0.0095 | 31.04529
0.78 | 2228.57 | 0.00975 | 31.83671
0.8 | 2283.81 | 0.01 | 32.62586
0.82 | 2339.42 | 0.01025 | 33.42029
0.84 | 2394.98 | 0.0105 | 34.214
0.86 | 2449.72 | 0.01075 | 34.996
0.88 | 2504.77 | 0.011 | 35.78243
0.9 | 2559.72 | 0.01125 | 36.56743
0.92 | 2614.38 | 0.0115 | 37.34829
0.94 | 2668.57 | 0.01175 | 38.12243
0.96 | 2722.27 | 0.012 | 38.88957
0.98 | 2774.69 | 0.01225 | 39.63843
1 | 2824.44 | 0.0125 | 40.34914
1.02 | 2868.87 | 0.01275 | 40.98386
1.04 | 2892.55 | 0.013 | 41.32214
1.06 | 2902.62 | 0.01325 | 41.466
1.08 | 2858.19 | 0.0135 | 40.83129
1.1 | 2760.56 | 0.01375 | 39.43657
1.12 | 2575.2 | 0.014 | 36.78857
1.14 | 2355.59 | 0.01425 | 33.65129
1.16 | 2148.91 | 0.0145 | 30.69871
1.18 | 1939.78 | 0.01475 | 27.71114
1.2 | 1771.65 | 0.015 | 25.30929
1.22 | 1488.21 | 0.01525 | 21.26014
1.24 | 1023.23 | 0.0155 | 14.61757
1.26 | 655.353 | 0.01575 | 9.362186
1.28 | 499.204 | 0.016 | 7.131486
1.3 | 322.104 | 0.01625 | 4.601486
1.32 | 220.399 | 0.0165 | 3.148557
1.34 | 165.026 | 0.01675 | 2.357514
1.36 | 125.205 | 0.017 | 1.788643
1.38 | 106.9 | 0.01725 | 1.527143
1.4 | 95.6042 | 0.0175 | 1.365774
1.42 | 89.606 | 0.01775 | 1.280086
1.44 | 86.1341 | 0.018 | 1.230487
1.46 | 83.1893 | 0.01825 | 1.188419
1.48 | 80.3655 | 0.0185 | 1.148079
1.5 | 77.7253 | 0.01875 | 1.110361
1.52 | 73.5941 | 0.019 | 1.051344
1.54 | 70.4444 | 0.01925 | 1.006349
1.56 | 69.2881 | 0.0195 | 0.98983
1.58 | 67.4412 | 0.01975 | 0.9634457
1.6 | 66.4467 | 0.02 | 0.9492386
1.62 | 65.3361 | 0.02025 | 0.9333729
1.64 | 64.6945 | 0.0205 | 0.9242071
1.66 | 64.4895 | 0.02075 | 0.9212786
1.68 | 64.5227 | 0.021 | 0.9217529
1.7 | 64.7486 | 0.02125 | 0.92498
1.72 | 64.9846 | 0.0215 | 0.9283514
1.74 | 64.6777 | 0.02175 | 0.9239671
1.76 | 65.0369 | 0.022 | 0.9290986
1.78 | 64.9505 | 0.02225 | 0.9278643
1.8 | 64.5667 | 0.0225 | 0.9223814
1.82 | 64.0142 | 0.02275 | 0.9144886
1.84 | 63.439 | 0.023 | 0.9062714
1.86 | 63.1245 | 0.02325 | 0.9017786
1.88 | 63.3274 | 0.0235 | 0.9046771
1.9 | 62.9829 | 0.02375 | 0.8997557
1.92 | 62.998 | 0.024 | 0.8999714
1.94 | 63.0471 | 0.02425 | 0.9006729
1.96 | 63.1292 | 0.0245 | 0.9018457
1.98 | 62.7353 | 0.02475 | 0.8962186
1.989 | 62.6665 | 0.0248625 | 0.8952357
1.9945 | 61.9418 | 0.02493125 | 0.8848829
2 | 58.9081 | 0.025 | 0.8415443

## 8_kasa2.3_l20_th1.58
TIME | FX | strain | stress | 8/kasa=2.3/lap=20/thickness=1.58/8_kasa2.3_l20_th1.58.csv
0.02 | 61.8895 | 0.00025 | 0.8841357 | 最大応力 | 42.52486
0.04 | 123.779 | 0.0005 | 1.768271 | ヤング率 | 3536.545
0.06 | 185.669 | 0.00075 | 2.652414
0.08 | 247.558 | 0.001 | 3.536543
0.1 | 309.448 | 0.00125 | 4.420686
0.12 | 371.337 | 0.0015 | 5.304814
0.14 | 433.227 | 0.00175 | 6.188957
0.16 | 495.116 | 0.002 | 7.073086
0.18 | 557.006 | 0.00225 | 7.957229
0.2 | 618.895 | 0.0025 | 8.841357
0.22 | 680.773 | 0.00275 | 9.725329
0.24 | 742.6 | 0.003 | 10.60857
0.26 | 804.298 | 0.00325 | 11.48997
0.28 | 865.889 | 0.0035 | 12.36984
0.3 | 927.233 | 0.00375 | 13.24619
0.32 | 988.082 | 0.004 | 14.11546
0.34 | 1049.59 | 0.00425 | 14.99414
0.36 | 1111.13 | 0.0045 | 15.87329
0.38 | 1172.49 | 0.00475 | 16.74986
0.4 | 1233.72 | 0.005 | 17.62457
0.42 | 1294.87 | 0.00525 | 18.49814
0.44 | 1356.1 | 0.0055 | 19.37286
0.46 | 1416.93 | 0.00575 | 20.24186
0.48 | 1478.12 | 0.006 | 21.116
0.5 | 1539.31 | 0.00625 | 21.99014
0.52 | 1600.36 | 0.0065 | 22.86229
0.54 | 1661.43 | 0.00675 | 23.73471
0.56 | 1722.21 | 0.007 | 24.603
0.58 | 1782.86 | 0.00725 | 25.46943
0.6 | 1843.25 | 0.0075 | 26.33214
0.62 | 1903.22 | 0.00775 | 27.18886
0.64 | 1963.2 | 0.008 | 28.04571
0.66 | 2023.12 | 0.00825 | 28.90171
0.68 | 2083.26 | 0.0085 | 29.76086
0.7 | 2143.1 | 0.00875 | 30.61571
0.72 | 2202.18 | 0.009 | 31.45971
0.74 | 2261.67 | 0.00925 | 32.30957
0.76 | 2321.28 | 0.0095 | 33.16114
0.78 | 2380.64 | 0.00975 | 34.00914
0.8 | 2439.67 | 0.01 | 34.85243
0.82 | 2498.79 | 0.01025 | 35.697
0.84 | 2558.36 | 0.0105 | 36.548
0.86 | 2616.93 | 0.01075 | 37.38471
0.88 | 2675.56 | 0.011 | 38.22229
0.9 | 2733.6 | 0.01125 | 39.05143
0.92 | 2791.86 | 0.0115 | 39.88371
0.94 | 2848.08 | 0.01175 | 40.68686
0.96 | 2901.46 | 0.012 | 41.44943
0.98 | 2945.51 | 0.01225 | 42.07871
1 | 2969.54 | 0.0125 | 42.422
1.02 | 2976.74 | 0.01275 | 42.52486
1.04 | 2948.89 | 0.013 | 42.127
1.06 | 2884.83 | 0.01325 | 41.21186
1.08 | 2729.9 | 0.0135 | 38.99857
1.1 | 2415.78 | 0.01375 | 34.51114
1.12 | 2132.75 | 0.014 | 30.46786
1.14 | 1846.85 | 0.01425 | 26.38357
1.16 | 1495.96 | 0.0145 | 21.37086
1.18 | 1276.04 | 0.01475 | 18.22914
1.2 | 923.731 | 0.015 | 13.19616
1.22 | 743.218 | 0.01525 | 10.6174
1.24 | 580.082 | 0.0155 | 8.286886
1.26 | 342.719 | 0.01575 | 4.895986
1.28 | 288.135 | 0.016 | 4.116214
1.3 | 243.088 | 0.01625 | 3.472686
1.32 | 220.153 | 0.0165 | 3.145043
1.34 | 203.966 | 0.01675 | 2.9138
1.36 | 185.175 | 0.017 | 2.645357
1.38 | 172.878 | 0.01725 | 2.469686
1.4 | 156.63 | 0.0175 | 2.237571
1.42 | 146.296 | 0.01775 | 2.089943
1.44 | 141.725 | 0.018 | 2.024643
1.46 | 139.002 | 0.01825 | 1.985743
1.48 | 130.144 | 0.0185 | 1.8592
1.5 | 117.809 | 0.01875 | 1.682986
1.52 | 102.605 | 0.019 | 1.465786
1.54 | 91.6037 | 0.01925 | 1.308624
1.56 | 83.8871 | 0.0195 | 1.198387
1.58 | 78.0841 | 0.01975 | 1.115487
1.6 | 75.6816 | 0.02 | 1.081166
1.62 | 73.5519 | 0.02025 | 1.050741
1.64 | 72.0212 | 0.0205 | 1.028874
1.66 | 70.3058 | 0.02075 | 1.004369
1.68 | 68.4622 | 0.021 | 0.9780314
1.7 | 65.9015 | 0.02125 | 0.94145
1.72 | 64.1281 | 0.0215 | 0.9161157
1.74 | 62.6263 | 0.02175 | 0.8946614
1.76 | 62.5247 | 0.022 | 0.89321
1.78 | 62.0965 | 0.02225 | 0.8870929
1.8 | 62.3046 | 0.0225 | 0.8900657
1.82 | 62.5673 | 0.02275 | 0.8938186
1.84 | 62.7247 | 0.023 | 0.8960671
1.86 | 62.6548 | 0.02325 | 0.8950686
1.88 | 62.5681 | 0.0235 | 0.89383
1.9 | 62.3068 | 0.02375 | 0.8900971
1.92 | 61.812 | 0.024 | 0.8830286
1.94 | 61.5338 | 0.02425 | 0.8790543
1.96 | 60.6996 | 0.0245 | 0.8671371
1.98 | 60.0793 | 0.02475 | 0.8582757
2 | 57.9133 | 0.025 | 0.8273329

## 8_kasa2.3_l30_th0.75
TIME | FX | strain | stress | 8/kasa=2.3/lap=30/thickness=0.75/8_kasa2.3_l30_th0.75.csv
0.02 | 42.7327 | 0.00025 | 0.6104671 | 最大応力 | 30.84657
0.04 | 85.4654 | 0.0005 | 1.220934 | ヤング率 | 2441.867
0.06 | 128.198 | 0.00075 | 1.8314
0.08 | 170.931 | 0.001 | 2.441871
0.1 | 213.663 | 0.00125 | 3.052329
0.12 | 256.396 | 0.0015 | 3.6628
0.14 | 299.129 | 0.00175 | 4.273271
0.16 | 341.861 | 0.002 | 4.883729
0.18 | 384.594 | 0.00225 | 5.4942
0.2 | 427.327 | 0.0025 | 6.104671
0.22 | 470.06 | 0.00275 | 6.715143
0.24 | 512.792 | 0.003 | 7.3256
0.26 | 555.525 | 0.00325 | 7.936071
0.28 | 598.256 | 0.0035 | 8.546514
0.3 | 640.988 | 0.00375 | 9.156971
0.32 | 683.72 | 0.004 | 9.767429
0.34 | 726.449 | 0.00425 | 10.37784
0.36 | 769.18 | 0.0045 | 10.98829
0.38 | 811.903 | 0.00475 | 11.59861
0.4 | 854.612 | 0.005 | 12.20874
0.42 | 897.309 | 0.00525 | 12.8187
0.44 | 940.015 | 0.0055 | 13.42879
0.46 | 982.672 | 0.00575 | 14.03817
0.48 | 1025.38 | 0.006 | 14.64829
0.5 | 1068.06 | 0.00625 | 15.258
0.52 | 1110.72 | 0.0065 | 15.86743
0.54 | 1153.38 | 0.00675 | 16.47686
0.56 | 1196.07 | 0.007 | 17.08671
0.58 | 1238.72 | 0.00725 | 17.696
0.6 | 1281.4 | 0.0075 | 18.30571
0.62 | 1324.1 | 0.00775 | 18.91571
0.64 | 1366.81 | 0.008 | 19.52586
0.66 | 1409.49 | 0.00825 | 20.13557
0.68 | 1452.15 | 0.0085 | 20.745
0.7 | 1494.82 | 0.00875 | 21.35457
0.72 | 1537.52 | 0.009 | 21.96457
0.74 | 1580.18 | 0.00925 | 22.574
0.76 | 1622.83 | 0.0095 | 23.18329
0.78 | 1665.48 | 0.00975 | 23.79257
0.8 | 1708.11 | 0.01 | 24.40157
0.82 | 1750.67 | 0.01025 | 25.00957
0.84 | 1793.31 | 0.0105 | 25.61871
0.86 | 1835.96 | 0.01075 | 26.228
0.88 | 1878.64 | 0.011 | 26.83771
0.9 | 1921.25 | 0.01125 | 27.44643
0.92 | 1963.88 | 0.0115 | 28.05543
0.94 | 2006.42 | 0.01175 | 28.66314
0.96 | 2049.04 | 0.012 | 29.272
0.98 | 2091.55 | 0.01225 | 29.87929
1 | 2133.47 | 0.0125 | 30.47814
1.02 | 2159.26 | 0.01275 | 30.84657
1.04 | 2052.3 | 0.013 | 29.31857
1.06 | 1994.93 | 0.01325 | 28.499
1.08 | 2006.42 | 0.0135 | 28.66314
1.1 | 2033.89 | 0.01375 | 29.05557
1.12 | 2061.41 | 0.014 | 29.44871
1.14 | 2081.94 | 0.01425 | 29.742
1.16 | 2069.25 | 0.0145 | 29.56071
1.18 | 2016.18 | 0.01475 | 28.80257
1.2 | 1912.88 | 0.015 | 27.32686
1.22 | 1793.72 | 0.01525 | 25.62457
1.24 | 1627.8 | 0.0155 | 23.25429
1.26 | 1367.51 | 0.01575 | 19.53586
1.28 | 1096.33 | 0.016 | 15.66186
1.3 | 898.61 | 0.01625 | 12.83729
1.32 | 725.983 | 0.0165 | 10.37119
1.34 | 520.484 | 0.01675 | 7.435486
1.36 | 334.762 | 0.017 | 4.782314
1.38 | 208.448 | 0.01725 | 2.977829
1.4 | 129.596 | 0.0175 | 1.851371
1.42 | 100.6 | 0.01775 | 1.437143
1.44 | 82.958 | 0.018 | 1.185114
1.46 | 72.23 | 0.01825 | 1.031857
1.48 | 67.942 | 0.0185 | 0.9706
1.5 | 65.6282 | 0.01875 | 0.9375457
1.52 | 64.7594 | 0.019 | 0.9251343
1.54 | 63.0677 | 0.01925 | 0.9009671
1.56 | 61.8471 | 0.0195 | 0.88353
1.58 | 60.5123 | 0.01975 | 0.8644614
1.6 | 59.8853 | 0.02 | 0.8555043
1.62 | 59.4774 | 0.02025 | 0.8496771
1.64 | 58.225 | 0.0205 | 0.8317857
1.66 | 57.2195 | 0.02075 | 0.8174214
1.68 | 56.5725 | 0.021 | 0.8081786
1.7 | 55.8544 | 0.02125 | 0.79792
1.72 | 55.3685 | 0.0215 | 0.7909786
1.74 | 54.7861 | 0.02175 | 0.7826586
1.76 | 54.1514 | 0.022 | 0.7735914
1.78 | 53.4384 | 0.02225 | 0.7634057
1.8 | 52.4633 | 0.0225 | 0.7494757
1.82 | 51.5776 | 0.02275 | 0.7368229
1.84 | 50.861 | 0.023 | 0.7265857
1.86 | 50.1836 | 0.02325 | 0.7169086
1.88 | 48.4382 | 0.0235 | 0.6919743
1.9 | 47.4187 | 0.02375 | 0.67741
1.92 | 46.7626 | 0.024 | 0.6680371
1.94 | 46.3109 | 0.02425 | 0.6615843
1.96 | 46.54 | 0.0245 | 0.6648571
1.98 | 46.722 | 0.02475 | 0.6674571
1.99 | 46.705 | 0.024875 | 0.6672143
1.995 | 46.4283 | 0.0249375 | 0.6632614
1.997 | 46.0613 | 0.0249625 | 0.6580186
1.9985 | 44.8183 | 0.02498125 | 0.6402614
2 | 43.4952 | 0.025 | 0.62136

## 8_kasa2.3_l30_th1.0
TIME | FX | strain | stress | 8/kasa=2.3/lap=30/thickness=1.0/8_kasa2.3_l30_th1.0.csv
0.02 | 48.6817 | 0.00025 | 0.6954529 | 最大応力 | 33.949
0.04 | 97.3634 | 0.0005 | 1.390906 | ヤング率 | 2781.812
0.06 | 146.045 | 0.00075 | 2.086357
0.08 | 194.727 | 0.001 | 2.781814
0.1 | 243.408 | 0.00125 | 3.477257
0.12 | 292.09 | 0.0015 | 4.172714
0.14 | 340.772 | 0.00175 | 4.868171
0.16 | 389.454 | 0.002 | 5.563629
0.18 | 438.135 | 0.00225 | 6.259071
0.2 | 486.817 | 0.0025 | 6.954529
0.22 | 535.499 | 0.00275 | 7.649986
0.24 | 584.18 | 0.003 | 8.345429
0.26 | 632.861 | 0.00325 | 9.040871
0.28 | 681.541 | 0.0035 | 9.7363
0.3 | 730.218 | 0.00375 | 10.43169
0.32 | 778.885 | 0.004 | 11.12693
0.34 | 827.54 | 0.00425 | 11.822
0.36 | 876.171 | 0.0045 | 12.51673
0.38 | 924.766 | 0.00475 | 13.21094
0.4 | 973.346 | 0.005 | 13.90494
0.42 | 1021.86 | 0.00525 | 14.598
0.44 | 1070.31 | 0.0055 | 15.29014
0.46 | 1118.71 | 0.00575 | 15.98157
0.48 | 1167.2 | 0.006 | 16.67429
0.5 | 1215.81 | 0.00625 | 17.36871
0.52 | 1264.41 | 0.0065 | 18.063
0.54 | 1312.96 | 0.00675 | 18.75657
0.56 | 1361.57 | 0.007 | 19.451
0.58 | 1410.08 | 0.00725 | 20.144
0.6 | 1458.66 | 0.0075 | 20.838
0.62 | 1507.18 | 0.00775 | 21.53114
0.64 | 1555.69 | 0.008 | 22.22414
0.66 | 1604.25 | 0.00825 | 22.91786
0.68 | 1652.73 | 0.0085 | 23.61043
0.7 | 1701.23 | 0.00875 | 24.30329
0.72 | 1749.62 | 0.009 | 24.99457
0.74 | 1798.14 | 0.00925 | 25.68771
0.76 | 1846.62 | 0.0095 | 26.38029
0.78 | 1895.03 | 0.00975 | 27.07186
0.8 | 1943.52 | 0.01 | 27.76457
0.82 | 1991.95 | 0.01025 | 28.45643
0.84 | 2040.35 | 0.0105 | 29.14786
0.86 | 2088.7 | 0.01075 | 29.83857
0.88 | 2136.99 | 0.011 | 30.52843
0.9 | 2185.15 | 0.01125 | 31.21643
0.92 | 2233.41 | 0.0115 | 31.90586
0.94 | 2281.54 | 0.01175 | 32.59343
0.96 | 2324.96 | 0.012 | 33.21371
0.98 | 2364.23 | 0.01225 | 33.77471
1 | 2376.43 | 0.0125 | 33.949
1.02 | 2148.27 | 0.01275 | 30.68957
1.04 | 2036.93 | 0.013 | 29.099
1.06 | 2039.8 | 0.01325 | 29.14
1.08 | 2048.14 | 0.0135 | 29.25914
1.1 | 2021.25 | 0.01375 | 28.875
1.12 | 1937.99 | 0.014 | 27.68557
1.14 | 1827.6 | 0.01425 | 26.10857
1.16 | 1699.65 | 0.0145 | 24.28071
1.18 | 1579.3 | 0.01475 | 22.56143
1.2 | 1370.52 | 0.015 | 19.57886
1.22 | 1100.64 | 0.01525 | 15.72343
1.24 | 882.75 | 0.0155 | 12.61071
1.26 | 685.945 | 0.01575 | 9.799214
1.28 | 363.667 | 0.016 | 5.195243
1.3 | 148.618 | 0.01625 | 2.123114
1.32 | 101.211 | 0.0165 | 1.445871
1.34 | 84.4171 | 0.01675 | 1.205959
1.36 | 81.7904 | 0.017 | 1.168434
1.38 | 77.1594 | 0.01725 | 1.102277
1.4 | 72.8704 | 0.0175 | 1.041006
1.42 | 68.5238 | 0.01775 | 0.9789114
1.44 | 64.7375 | 0.018 | 0.9248214
1.46 | 62.037 | 0.01825 | 0.8862429
1.48 | 59.7405 | 0.0185 | 0.8534357
1.5 | 58.0116 | 0.01875 | 0.8287371
1.52 | 56.5894 | 0.019 | 0.80842
1.54 | 55.4752 | 0.01925 | 0.7925029
1.56 | 54.6166 | 0.0195 | 0.7802371
1.58 | 54.0538 | 0.01975 | 0.7721971
1.6 | 54.0853 | 0.02 | 0.7726471
1.62 | 53.694 | 0.02025 | 0.7670571
1.64 | 53.7346 | 0.0205 | 0.7676371
1.66 | 53.6439 | 0.02075 | 0.7663414
1.68 | 52.6947 | 0.021 | 0.7527814
1.7 | 51.218 | 0.02125 | 0.7316857
1.72 | 50.545 | 0.0215 | 0.7220714
1.74 | 50.0247 | 0.02175 | 0.7146386
1.76 | 49.5909 | 0.022 | 0.7084414
1.78 | 48.4928 | 0.02225 | 0.6927543
1.8 | 47.6109 | 0.0225 | 0.6801557
1.82 | 47.1255 | 0.02275 | 0.6732214
1.84 | 46.7742 | 0.023 | 0.6682029
1.86 | 46.7969 | 0.02325 | 0.6685271
1.88 | 45.9566 | 0.0235 | 0.6565229
1.9 | 45.2064 | 0.02375 | 0.6458057
1.92 | 44.1705 | 0.024 | 0.6310071
1.94 | 43.5232 | 0.02425 | 0.62176
1.96 | 42.485 | 0.0245 | 0.6069286
1.98 | 41.3898 | 0.02475 | 0.5912829
1.99 | 40.9682 | 0.024875 | 0.58526
1.995 | 40.4406 | 0.0249375 | 0.5777229
1.997 | 39.9388 | 0.0249625 | 0.5705543
1.9985 | 38.569 | 0.02498125 | 0.5509857
2 | 37.8925 | 0.025 | 0.5413214

## 8_kasa2.3_l30_th1.2
TIME | FX | strain | stress | 8/kasa=2.3/lap=30/thickness=1.2/8_kasa2.3_l30_th1.2.csv
0.02 | 53.9094 | 0.00025 | 0.7701343 | 最大応力 | 39.58314
0.04 | 107.819 | 0.0005 | 1.540271 | ヤング率 | 3080.53
0.06 | 161.728 | 0.00075 | 2.3104
0.08 | 215.637 | 0.001 | 3.080529
0.1 | 269.547 | 0.00125 | 3.850671
0.12 | 323.456 | 0.0015 | 4.6208
0.14 | 377.366 | 0.00175 | 5.390943
0.16 | 431.275 | 0.002 | 6.161071
0.18 | 485.184 | 0.00225 | 6.9312
0.2 | 539.092 | 0.0025 | 7.701314
0.22 | 592.994 | 0.00275 | 8.471343
0.24 | 646.9 | 0.003 | 9.241429
0.26 | 700.796 | 0.00325 | 10.01137
0.28 | 754.637 | 0.0035 | 10.78053
0.3 | 808.428 | 0.00375 | 11.54897
0.32 | 862.211 | 0.004 | 12.3173
0.34 | 915.95 | 0.00425 | 13.085
0.36 | 969.671 | 0.0045 | 13.85244
0.38 | 1023.29 | 0.00475 | 14.61843
0.4 | 1077.01 | 0.005 | 15.38586
0.42 | 1130.61 | 0.00525 | 16.15157
0.44 | 1184.32 | 0.0055 | 16.91886
0.46 | 1238.02 | 0.00575 | 17.686
0.48 | 1291.65 | 0.006 | 18.45214
0.5 | 1345.27 | 0.00625 | 19.21814
0.52 | 1398.85 | 0.0065 | 19.98357
0.54 | 1452.45 | 0.00675 | 20.74929
0.56 | 1505.94 | 0.007 | 21.51343
0.58 | 1559.48 | 0.00725 | 22.27829
0.6 | 1613.06 | 0.0075 | 23.04371
0.62 | 1666.65 | 0.00775 | 23.80929
0.64 | 1720.19 | 0.008 | 24.57414
0.66 | 1773.6 | 0.00825 | 25.33714
0.68 | 1826.94 | 0.0085 | 26.09914
0.7 | 1880.41 | 0.00875 | 26.863
0.72 | 1933.88 | 0.009 | 27.62686
0.74 | 1987.24 | 0.00925 | 28.38914
0.76 | 2040.67 | 0.0095 | 29.15243
0.78 | 2093.94 | 0.00975 | 29.91343
0.8 | 2147.26 | 0.01 | 30.67514
0.82 | 2200.56 | 0.01025 | 31.43657
0.84 | 2253.56 | 0.0105 | 32.19371
0.86 | 2306.47 | 0.01075 | 32.94957
0.88 | 2359.3 | 0.011 | 33.70429
0.9 | 2411.95 | 0.01125 | 34.45643
0.92 | 2464.54 | 0.0115 | 35.20771
0.94 | 2516.84 | 0.01175 | 35.95486
0.96 | 2569.55 | 0.012 | 36.70786
0.98 | 2622.11 | 0.01225 | 37.45871
1 | 2674.47 | 0.0125 | 38.20671
1.02 | 2723.88 | 0.01275 | 38.91257
1.04 | 2766.52 | 0.013 | 39.52171
1.06 | 2770.82 | 0.01325 | 39.58314
1.08 | 2636.02 | 0.0135 | 37.65743
1.1 | 2262.68 | 0.01375 | 32.324
1.12 | 2203.46 | 0.014 | 31.478
1.14 | 2140.54 | 0.01425 | 30.57914
1.16 | 1996.57 | 0.0145 | 28.52243
1.18 | 1825.86 | 0.01475 | 26.08371
1.2 | 1666.4 | 0.015 | 23.80571
1.22 | 1477.29 | 0.01525 | 21.10414
1.24 | 1114.25 | 0.0155 | 15.91786
1.26 | 890.134 | 0.01575 | 12.7162
1.28 | 652.088 | 0.016 | 9.315543
1.3 | 215.653 | 0.01625 | 3.080757
1.32 | 140.179 | 0.0165 | 2.002557
1.34 | 103.155 | 0.01675 | 1.473643
1.36 | 91.175 | 0.017 | 1.3025
1.38 | 87.8922 | 0.01725 | 1.255603
1.4 | 82.2969 | 0.0175 | 1.17567
1.42 | 78.8765 | 0.01775 | 1.126807
1.44 | 75.7222 | 0.018 | 1.081746
1.46 | 72.3439 | 0.01825 | 1.033484
1.48 | 69.8449 | 0.0185 | 0.9977843
1.5 | 68.0452 | 0.01875 | 0.9720743
1.52 | 67.0787 | 0.019 | 0.9582671
1.54 | 66.1434 | 0.01925 | 0.9449057
1.56 | 65.0252 | 0.0195 | 0.9289314
1.58 | 65.0321 | 0.01975 | 0.92903
1.6 | 64.2287 | 0.02 | 0.9175529
1.62 | 62.35 | 0.02025 | 0.8907143
1.64 | 58.8396 | 0.0205 | 0.8405657
1.66 | 57.8545 | 0.02075 | 0.8264929
1.68 | 56.7037 | 0.021 | 0.8100529
1.7 | 56.3184 | 0.02125 | 0.8045486
1.72 | 56.1379 | 0.0215 | 0.80197
1.74 | 55.6922 | 0.02175 | 0.7956029
1.76 | 54.8909 | 0.022 | 0.7841557
1.78 | 53.8135 | 0.02225 | 0.7687643
1.8 | 52.2508 | 0.0225 | 0.74644
1.82 | 52.2372 | 0.02275 | 0.7462457
1.84 | 51.2137 | 0.023 | 0.7316243
1.86 | 50.1433 | 0.02325 | 0.7163329
1.88 | 49.1437 | 0.0235 | 0.7020529
1.9 | 48.3494 | 0.02375 | 0.6907057
1.92 | 48.0544 | 0.024 | 0.6864914
1.94 | 47.1581 | 0.02425 | 0.6736871
1.96 | 47.004 | 0.0245 | 0.6714857
1.98 | 46.8162 | 0.02475 | 0.6688029
1.99 | 46.7944 | 0.024875 | 0.6684914
1.995 | 46.5822 | 0.0249375 | 0.66546
1.997 | 46.3772 | 0.0249625 | 0.6625314
1.9985 | 45.468 | 0.02498125 | 0.6495429
2 | 45.0804 | 0.025 | 0.6440057

## 8_kasa2.3_l30_th1.41
TIME | FX | strain | stress | 8/kasa=2.3/lap=30/thickness=1.41/8_kasa2.3_l30_th1.41.csv
0.02 | 59.5915 | 0.00025 | 0.8513071 | 最大応力 | 44.68029
0.04 | 119.183 | 0.0005 | 1.702614 | ヤング率 | 3405.219
0.06 | 178.774 | 0.00075 | 2.553914
0.08 | 238.366 | 0.001 | 3.405229
0.1 | 297.957 | 0.00125 | 4.256529
0.12 | 357.549 | 0.0015 | 5.107843
0.14 | 417.14 | 0.00175 | 5.959143
0.16 | 476.732 | 0.002 | 6.810457
0.18 | 536.321 | 0.00225 | 7.661729
0.2 | 595.901 | 0.0025 | 8.512871
0.22 | 655.469 | 0.00275 | 9.363843
0.24 | 715.041 | 0.003 | 10.21487
0.26 | 774.606 | 0.00325 | 11.0658
0.28 | 834.126 | 0.0035 | 11.91609
0.3 | 893.476 | 0.00375 | 12.76394
0.32 | 952.703 | 0.004 | 13.61004
0.34 | 1011.83 | 0.00425 | 14.45471
0.36 | 1070.84 | 0.0045 | 15.29771
0.38 | 1129.91 | 0.00475 | 16.14157
0.4 | 1189.15 | 0.005 | 16.98786
0.42 | 1248.37 | 0.00525 | 17.83386
0.44 | 1307.49 | 0.0055 | 18.67843
0.46 | 1366.81 | 0.00575 | 19.52586
0.48 | 1426.08 | 0.006 | 20.37257
0.5 | 1485.37 | 0.00625 | 21.21957
0.52 | 1544.64 | 0.0065 | 22.06629
0.54 | 1603.97 | 0.00675 | 22.91386
0.56 | 1663.11 | 0.007 | 23.75871
0.58 | 1722.05 | 0.00725 | 24.60071
0.6 | 1781.04 | 0.0075 | 25.44343
0.62 | 1839.84 | 0.00775 | 26.28343
0.64 | 1898.71 | 0.008 | 27.12443
0.66 | 1957.59 | 0.00825 | 27.96557
0.68 | 2016.48 | 0.0085 | 28.80686
0.7 | 2075.12 | 0.00875 | 29.64457
0.72 | 2133.74 | 0.009 | 30.482
0.74 | 2192.4 | 0.00925 | 31.32
0.76 | 2250.36 | 0.0095 | 32.148
0.78 | 2308.02 | 0.00975 | 32.97171
0.8 | 2365.49 | 0.01 | 33.79271
0.82 | 2423.41 | 0.01025 | 34.62014
0.84 | 2481.09 | 0.0105 | 35.44414
0.86 | 2538.43 | 0.01075 | 36.26329
0.88 | 2595.9 | 0.011 | 37.08429
0.9 | 2652.94 | 0.01125 | 37.89914
0.92 | 2710.03 | 0.0115 | 38.71471
0.94 | 2767.63 | 0.01175 | 39.53757
0.96 | 2825.66 | 0.012 | 40.36657
0.98 | 2882.82 | 0.01225 | 41.18314
1 | 2939.78 | 0.0125 | 41.99686
1.02 | 2996.73 | 0.01275 | 42.81043
1.04 | 3053.86 | 0.013 | 43.62657
1.06 | 3105.97 | 0.01325 | 44.371
1.08 | 3127.62 | 0.0135 | 44.68029
1.1 | 3100.37 | 0.01375 | 44.291
1.12 | 3022.3 | 0.014 | 43.17571
1.14 | 2420.62 | 0.01425 | 34.58029
1.16 | 2206.39 | 0.0145 | 31.51986
1.18 | 1915.96 | 0.01475 | 27.37086
1.2 | 1666.86 | 0.015 | 23.81229
1.22 | 1481.65 | 0.01525 | 21.16643
1.24 | 1309.3 | 0.0155 | 18.70429
1.26 | 1098.82 | 0.01575 | 15.69743
1.28 | 881.474 | 0.016 | 12.59249
1.3 | 662.502 | 0.01625 | 9.464314
1.32 | 354.068 | 0.0165 | 5.058114
1.34 | 298.844 | 0.01675 | 4.2692
1.36 | 262.377 | 0.017 | 3.748243
1.38 | 240.088 | 0.01725 | 3.429829
1.4 | 219.794 | 0.0175 | 3.139914
1.42 | 205.998 | 0.01775 | 2.942829
1.44 | 196.226 | 0.018 | 2.803229
1.46 | 189.245 | 0.01825 | 2.7035
1.48 | 182.892 | 0.0185 | 2.612743
1.5 | 178.733 | 0.01875 | 2.553329
1.52 | 175.131 | 0.019 | 2.501871
1.54 | 168.856 | 0.01925 | 2.412229
1.56 | 163.167 | 0.0195 | 2.330957
1.58 | 158.698 | 0.01975 | 2.267114
1.6 | 148.651 | 0.02 | 2.123586
1.62 | 125.911 | 0.02025 | 1.798729
1.64 | 24.3755 | 0.0205 | 0.3482214
1.66 | 7.67041 | 0.02075 | 0.1095773
1.68 | 7.48493 | 0.021 | 0.1069276
1.7 | 7.56129 | 0.02125 | 0.1080184
1.72 | 7.62055 | 0.0215 | 0.108865
1.74 | 7.70916 | 0.02175 | 0.1101309
1.76 | 7.79015 | 0.022 | 0.1112879
1.78 | 7.84081 | 0.02225 | 0.1120116
1.8 | 7.92891 | 0.0225 | 0.1132701
1.82 | 7.76016 | 0.02275 | 0.1108594
1.84 | 7.83627 | 0.023 | 0.1119467
1.86 | 7.92096 | 0.02325 | 0.1131566
1.88 | 7.84457 | 0.0235 | 0.1120653
1.9 | 7.92179 | 0.02375 | 0.1131684
1.92 | 8.00518 | 0.024 | 0.1143597
1.94 | 8.08857 | 0.02425 | 0.115551
1.96 | 8.17195 | 0.0245 | 0.1167421
1.98 | 8.1661 | 0.02475 | 0.1166586
2 | 7.77655 | 0.025 | 0.1110936

## 8_kasa2.3_l30_th1.58
TIME | FX | strain | stress | 8/kasa=2.3/lap=30/thickness=1.58/8_kasa2.3_l30_th1.58.csv
0.02 | 64.2237 | 0.00025 | 0.9174814 | 最大応力 | 47.09557
0.04 | 128.447 | 0.0005 | 1.834957 | ヤング率 | 3669.929
0.06 | 192.671 | 0.00075 | 2.752443
0.08 | 256.895 | 0.001 | 3.669929
0.1 | 321.119 | 0.00125 | 4.587414
0.12 | 385.342 | 0.0015 | 5.504886
0.14 | 449.566 | 0.00175 | 6.422371
0.16 | 513.79 | 0.002 | 7.339857
0.18 | 578.014 | 0.00225 | 8.257343
0.2 | 642.237 | 0.0025 | 9.174814
0.22 | 706.461 | 0.00275 | 10.0923
0.24 | 770.685 | 0.003 | 11.00979
0.26 | 834.88 | 0.00325 | 11.92686
0.28 | 898.982 | 0.0035 | 12.8426
0.3 | 962.546 | 0.00375 | 13.75066
0.32 | 1026.13 | 0.004 | 14.659
0.34 | 1089.73 | 0.00425 | 15.56757
0.36 | 1153.16 | 0.0045 | 16.47371
0.38 | 1216.62 | 0.00475 | 17.38029
0.4 | 1280.23 | 0.005 | 18.289
0.42 | 1344.02 | 0.00525 | 19.20029
0.44 | 1407.66 | 0.0055 | 20.10943
0.46 | 1471.34 | 0.00575 | 21.01914
0.48 | 1534.91 | 0.006 | 21.92729
0.5 | 1598.24 | 0.00625 | 22.832
0.52 | 1661.49 | 0.0065 | 23.73557
0.54 | 1725.12 | 0.00675 | 24.64457
0.56 | 1788.57 | 0.007 | 25.551
0.58 | 1851.79 | 0.00725 | 26.45414
0.6 | 1915.11 | 0.0075 | 27.35871
0.62 | 1978.12 | 0.00775 | 28.25886
0.64 | 2040.88 | 0.008 | 29.15543
0.66 | 2103.27 | 0.00825 | 30.04671
0.68 | 2165.53 | 0.0085 | 30.93614
0.7 | 2227.84 | 0.00875 | 31.82629
0.72 | 2289.81 | 0.009 | 32.71157
0.74 | 2351.59 | 0.00925 | 33.59414
0.76 | 2413.54 | 0.0095 | 34.47914
0.78 | 2475.36 | 0.00975 | 35.36229
0.8 | 2536.91 | 0.01 | 36.24157
0.82 | 2598.6 | 0.01025 | 37.12286
0.84 | 2660.32 | 0.0105 | 38.00457
0.86 | 2721.77 | 0.01075 | 38.88243
0.88 | 2783.31 | 0.011 | 39.76157
0.9 | 2844.84 | 0.01125 | 40.64057
0.92 | 2907.25 | 0.0115 | 41.53214
0.94 | 2969.28 | 0.01175 | 42.41829
0.96 | 3030.86 | 0.012 | 43.298
0.98 | 3092.06 | 0.01225 | 44.17229
1 | 3152.31 | 0.0125 | 45.033
1.02 | 3210.97 | 0.01275 | 45.871
1.04 | 3264.83 | 0.013 | 46.64043
1.06 | 3296.69 | 0.01325 | 47.09557
1.08 | 3270.04 | 0.0135 | 46.71486
1.1 | 3168.17 | 0.01375 | 45.25957
1.12 | 2994.38 | 0.014 | 42.77686
1.14 | 2618.82 | 0.01425 | 37.41171
1.16 | 2411.16 | 0.0145 | 34.44514
1.18 | 2218.31 | 0.01475 | 31.69014
1.2 | 2006.97 | 0.015 | 28.671
1.22 | 1604.77 | 0.01525 | 22.92529
1.24 | 1320.55 | 0.0155 | 18.865
1.26 | 996.782 | 0.01575 | 14.23974
1.28 | 684.133 | 0.016 | 9.773329
1.3 | 399.153 | 0.01625 | 5.702186
1.32 | 318.491 | 0.0165 | 4.549871
1.34 | 290.82 | 0.01675 | 4.154571
1.36 | 279.005 | 0.017 | 3.985786
1.38 | 270.474 | 0.01725 | 3.863914
1.4 | 263.385 | 0.0175 | 3.762643
1.42 | 255.5 | 0.01775 | 3.65
1.44 | 252.027 | 0.018 | 3.600386
1.46 | 248.205 | 0.01825 | 3.545786
1.48 | 243.786 | 0.0185 | 3.482657
1.5 | 236.56 | 0.01875 | 3.379429
1.52 | 223.025 | 0.019 | 3.186071
1.54 | 210.38 | 0.01925 | 3.005429
1.56 | 199.997 | 0.0195 | 2.8571
1.58 | 191.12 | 0.01975 | 2.730286
1.6 | 182.197 | 0.02 | 2.602814
1.62 | 173.466 | 0.02025 | 2.478086
1.64 | 160.609 | 0.0205 | 2.294414
1.66 | 138.934 | 0.02075 | 1.984771
1.68 | 46.3134 | 0.021 | 0.66162
1.7 | 29.4313 | 0.02125 | 0.4204471
1.72 | 27.5734 | 0.0215 | 0.3939057
1.74 | 27.4308 | 0.02175 | 0.3918686
1.76 | 27.5097 | 0.022 | 0.3929957
1.78 | 27.5479 | 0.02225 | 0.3935414
1.8 | 27.5107 | 0.0225 | 0.39301
1.82 | 27.6418 | 0.02275 | 0.3948829
1.84 | 27.698 | 0.023 | 0.3956857
1.86 | 27.8647 | 0.02325 | 0.3980671
1.88 | 27.9974 | 0.0235 | 0.3999629
1.9 | 28.2125 | 0.02375 | 0.4030357
1.92 | 28.4323 | 0.024 | 0.4061757
1.94 | 28.1104 | 0.02425 | 0.4015771
1.96 | 28.228 | 0.0245 | 0.4032571
1.98 | 28.0315 | 0.02475 | 0.40045
1.99 | 28.0463 | 0.024875 | 0.4006614
1.995 | 27.9065 | 0.0249375 | 0.3986643
2 | 27.5416 | 0.025 | 0.3934514

## 8_kasa3.2_l20_th0.75
TIME | FX | strain | stress | 8/kasa=3.2/lap=20/thickness=0.75/8_kasa3.2_l20_th0.75.csv
0.02 | 41.3238 | 0.00025 | 0.59034 | 最大応力 | 34.79643
0.04 | 82.6476 | 0.0005 | 1.18068 | ヤング率 | 2361.359
0.06 | 123.971 | 0.00075 | 1.771014
0.08 | 165.295 | 0.001 | 2.361357
0.1 | 206.619 | 0.00125 | 2.9517
0.12 | 247.943 | 0.0015 | 3.542043
0.14 | 289.266 | 0.00175 | 4.132371
0.16 | 330.59 | 0.002 | 4.722714
0.18 | 371.914 | 0.00225 | 5.313057
0.2 | 413.238 | 0.0025 | 5.9034
0.22 | 454.562 | 0.00275 | 6.493743
0.24 | 495.885 | 0.003 | 7.084071
0.26 | 537.209 | 0.00325 | 7.674414
0.28 | 578.533 | 0.0035 | 8.264757
0.3 | 619.857 | 0.00375 | 8.8551
0.32 | 661.181 | 0.004 | 9.445443
0.34 | 702.504 | 0.00425 | 10.03577
0.36 | 743.828 | 0.0045 | 10.62611
0.38 | 785.151 | 0.00475 | 11.21644
0.4 | 826.442 | 0.005 | 11.80631
0.42 | 867.763 | 0.00525 | 12.39661
0.44 | 909.083 | 0.0055 | 12.9869
0.46 | 950.396 | 0.00575 | 13.57709
0.48 | 991.67 | 0.006 | 14.16671
0.5 | 1032.92 | 0.00625 | 14.756
0.52 | 1074.11 | 0.0065 | 15.34443
0.54 | 1115.25 | 0.00675 | 15.93214
0.56 | 1156.38 | 0.007 | 16.51971
0.58 | 1197.44 | 0.00725 | 17.10629
0.6 | 1238.37 | 0.0075 | 17.691
0.62 | 1279.09 | 0.00775 | 18.27271
0.64 | 1319.86 | 0.008 | 18.85514
0.66 | 1360.78 | 0.00825 | 19.43971
0.68 | 1401.36 | 0.0085 | 20.01943
0.7 | 1441.82 | 0.00875 | 20.59743
0.72 | 1482.1 | 0.009 | 21.17286
0.74 | 1522.55 | 0.00925 | 21.75071
0.76 | 1562.8 | 0.0095 | 22.32571
0.78 | 1602.76 | 0.00975 | 22.89657
0.8 | 1642.1 | 0.01 | 23.45857
0.82 | 1680.45 | 0.01025 | 24.00643
0.84 | 1716.72 | 0.0105 | 24.52457
0.86 | 1750.95 | 0.01075 | 25.01357
0.88 | 1786.54 | 0.011 | 25.522
0.9 | 1821.77 | 0.01125 | 26.02529
0.92 | 1857.65 | 0.0115 | 26.53786
0.94 | 1894.08 | 0.01175 | 27.05829
0.96 | 1930.68 | 0.012 | 27.58114
0.98 | 1966.88 | 0.01225 | 28.09829
1 | 2001.23 | 0.0125 | 28.589
1.02 | 2035.04 | 0.01275 | 29.072
1.04 | 2071.09 | 0.013 | 29.587
1.06 | 2108.31 | 0.01325 | 30.11871
1.08 | 2145.1 | 0.0135 | 30.64429
1.1 | 2182.01 | 0.01375 | 31.17157
1.12 | 2219.46 | 0.014 | 31.70657
1.14 | 2257.28 | 0.01425 | 32.24686
1.16 | 2294.69 | 0.0145 | 32.78129
1.18 | 2331.58 | 0.01475 | 33.30829
1.2 | 2367.29 | 0.015 | 33.81843
1.22 | 2400.47 | 0.01525 | 34.29243
1.24 | 2427.97 | 0.0155 | 34.68529
1.26 | 2435.75 | 0.01575 | 34.79643
1.28 | 2396.07 | 0.016 | 34.22957
1.3 | 2308.41 | 0.01625 | 32.97729
1.32 | 2231.32 | 0.0165 | 31.876
1.34 | 2092.35 | 0.01675 | 29.89071
1.36 | 1837.17 | 0.017 | 26.24529
1.38 | 1479.92 | 0.01725 | 21.14171
1.4 | 1177.2 | 0.0175 | 16.81714
1.42 | 915.889 | 0.01775 | 13.08413
1.44 | 651.35 | 0.018 | 9.305
1.46 | 524.285 | 0.01825 | 7.489786
1.48 | 443.613 | 0.0185 | 6.337329
1.5 | 372.804 | 0.01875 | 5.325771
1.52 | 315.836 | 0.019 | 4.511943
1.54 | 257.188 | 0.01925 | 3.674114
1.56 | 193.655 | 0.0195 | 2.7665
1.58 | 36.2263 | 0.01975 | 0.5175186
1.6 | 9.63368 | 0.02 | 0.137624
1.62 | 8.85333 | 0.02025 | 0.1264761
1.64 | 8.84841 | 0.0205 | 0.1264059
1.66 | 8.95557 | 0.02075 | 0.1279367
1.68 | 8.91612 | 0.021 | 0.1273731
1.7 | 8.93297 | 0.02125 | 0.1276139
1.72 | 9.03806 | 0.0215 | 0.1291151
1.74 | 8.99616 | 0.02175 | 0.1285166
1.76 | 8.85673 | 0.022 | 0.1265247
1.78 | 8.95005 | 0.02225 | 0.1278579
1.8 | 9.04657 | 0.0225 | 0.1292367
1.82 | 9.14708 | 0.02275 | 0.1306726
1.84 | 9.24757 | 0.023 | 0.1321081
1.86 | 9.32281 | 0.02325 | 0.133183
1.88 | 9.23339 | 0.0235 | 0.1319056
1.9 | 9.07701 | 0.02375 | 0.1296716
1.92 | 9.12882 | 0.024 | 0.1304117
1.94 | 9.22385 | 0.02425 | 0.1317693
1.96 | 9.3184 | 0.0245 | 0.13312
1.98 | 9.40907 | 0.02475 | 0.1344153
1.99 | 9.45659 | 0.024875 | 0.1350941
1.995 | 9.48022 | 0.0249375 | 0.1354317
2 | 9.50374 | 0.025 | 0.1357677

## 8_kasa3.2_l20_th1.0
TIME | FX | strain | stress | 8/kasa=3.2/lap=20/thickness=1.0/8_kasa3.2_l20_th1.0.csv
0.02 | 47.4602 | 0.00025 | 0.6780029 | 最大応力 | 32.74443
0.04 | 94.9203 | 0.0005 | 1.356004 | ヤング率 | 2712.007
0.06 | 142.38 | 0.00075 | 2.034
0.08 | 189.841 | 0.001 | 2.712014
0.1 | 237.301 | 0.00125 | 3.390014
0.12 | 284.761 | 0.0015 | 4.068014
0.14 | 332.221 | 0.00175 | 4.746014
0.16 | 379.681 | 0.002 | 5.424014
0.18 | 427.141 | 0.00225 | 6.102014
0.2 | 474.602 | 0.0025 | 6.780029
0.22 | 522.062 | 0.00275 | 7.458029
0.24 | 569.522 | 0.003 | 8.136029
0.26 | 616.982 | 0.00325 | 8.814029
0.28 | 664.437 | 0.0035 | 9.491957
0.3 | 711.885 | 0.00375 | 10.16979
0.32 | 759.327 | 0.004 | 10.84753
0.34 | 806.775 | 0.00425 | 11.52536
0.36 | 854.208 | 0.0045 | 12.20297
0.38 | 901.633 | 0.00475 | 12.88047
0.4 | 949.058 | 0.005 | 13.55797
0.42 | 996.491 | 0.00525 | 14.23559
0.44 | 1043.89 | 0.0055 | 14.91271
0.46 | 1091.31 | 0.00575 | 15.59014
0.48 | 1138.69 | 0.006 | 16.267
0.5 | 1186 | 0.00625 | 16.94286
0.52 | 1233.32 | 0.0065 | 17.61886
0.54 | 1280.74 | 0.00675 | 18.29629
0.56 | 1328.05 | 0.007 | 18.97214
0.58 | 1375.33 | 0.00725 | 19.64757
0.6 | 1422.56 | 0.0075 | 20.32229
0.62 | 1469.49 | 0.00775 | 20.99271
0.64 | 1516.49 | 0.008 | 21.66414
0.66 | 1563.14 | 0.00825 | 22.33057
0.68 | 1609.62 | 0.0085 | 22.99457
0.7 | 1655.82 | 0.00875 | 23.65457
0.72 | 1701.65 | 0.009 | 24.30929
0.74 | 1746.92 | 0.00925 | 24.956
0.76 | 1791.11 | 0.0095 | 25.58729
0.78 | 1831.94 | 0.00975 | 26.17057
0.8 | 1867.6 | 0.01 | 26.68
0.82 | 1895.93 | 0.01025 | 27.08471
0.84 | 1915.56 | 0.0105 | 27.36514
0.86 | 1932.05 | 0.01075 | 27.60071
0.88 | 1959.59 | 0.011 | 27.99414
0.9 | 1995.52 | 0.01125 | 28.50743
0.92 | 2033.04 | 0.0115 | 29.04343
0.94 | 2071.41 | 0.01175 | 29.59157
0.96 | 2109.77 | 0.012 | 30.13957
0.98 | 2147.37 | 0.01225 | 30.67671
1 | 2182.94 | 0.0125 | 31.18486
1.02 | 2218.48 | 0.01275 | 31.69257
1.04 | 2252.24 | 0.013 | 32.17486
1.06 | 2278.14 | 0.01325 | 32.54486
1.08 | 2292.11 | 0.0135 | 32.74443
1.1 | 2291.93 | 0.01375 | 32.74186
1.12 | 2279.29 | 0.014 | 32.56129
1.14 | 2255.67 | 0.01425 | 32.22386
1.16 | 2213.84 | 0.0145 | 31.62629
1.18 | 2119.18 | 0.01475 | 30.274
1.2 | 1986.56 | 0.015 | 28.37943
1.22 | 1840.06 | 0.01525 | 26.28657
1.24 | 1660.15 | 0.0155 | 23.71643
1.26 | 1376.61 | 0.01575 | 19.66586
1.28 | 1063.78 | 0.016 | 15.19686
1.3 | 797.305 | 0.01625 | 11.39007
1.32 | 537.446 | 0.0165 | 7.6778
1.34 | 410.444 | 0.01675 | 5.863486
1.36 | 312.874 | 0.017 | 4.469629
1.38 | 241.532 | 0.01725 | 3.450457
1.4 | 133.233 | 0.0175 | 1.903329
1.42 | 18.0562 | 0.01775 | 0.2579457
1.44 | 14.3191 | 0.018 | 0.2045586
1.46 | 13.4662 | 0.01825 | 0.1923743
1.48 | 13.1446 | 0.0185 | 0.18778
1.5 | 13.1425 | 0.01875 | 0.18775
1.52 | 13.3168 | 0.019 | 0.19024
1.54 | 13.2302 | 0.01925 | 0.1890029
1.56 | 12.8269 | 0.0195 | 0.1832414
1.58 | 12.9747 | 0.01975 | 0.1853529
1.6 | 13.1389 | 0.02 | 0.1876986
1.62 | 12.9441 | 0.02025 | 0.1849157
1.64 | 13.1005 | 0.0205 | 0.18715
1.66 | 13.1504 | 0.02075 | 0.1878629
1.68 | 13.1487 | 0.021 | 0.1878386
1.7 | 13.0514 | 0.02125 | 0.1864486
1.72 | 13.2047 | 0.0215 | 0.1886386
1.74 | 13.3095 | 0.02175 | 0.1901357
1.76 | 13.3985 | 0.022 | 0.1914071
1.78 | 12.8071 | 0.02225 | 0.1829586
1.8 | 12.951 | 0.0225 | 0.1850143
1.82 | 12.5462 | 0.02275 | 0.1792314
1.84 | 12.513 | 0.023 | 0.1787571
1.86 | 12.247 | 0.02325 | 0.1749571
1.88 | 12.1536 | 0.0235 | 0.1736229
1.9 | 11.6967 | 0.02375 | 0.1670957
1.92 | 11.2289 | 0.024 | 0.1604129
1.94 | 11.3082 | 0.02425 | 0.1615457
1.96 | 11.3864 | 0.0245 | 0.1626629
1.98 | 11.4974 | 0.02475 | 0.1642486
2 | 11.2611 | 0.025 | 0.1608729

## 8_kasa3.2_l20_th1.2
TIME | FX | strain | stress | 8/kasa=3.2/lap=20/thickness=1.2/8_kasa3.2_l20_th1.2.csv
0.02 | 53.1496 | 0.00025 | 0.75928 | 最大応力 | 31.38743
0.04 | 106.299 | 0.0005 | 1.518557 | ヤング率 | 3037.116
0.06 | 159.449 | 0.00075 | 2.277843
0.08 | 212.598 | 0.001 | 3.037114
0.1 | 265.748 | 0.00125 | 3.7964
0.12 | 318.897 | 0.0015 | 4.555671
0.14 | 372.047 | 0.00175 | 5.314957
0.16 | 425.196 | 0.002 | 6.074229
0.18 | 478.346 | 0.00225 | 6.833514
0.2 | 531.496 | 0.0025 | 7.5928
0.22 | 584.645 | 0.00275 | 8.352071
0.24 | 637.795 | 0.003 | 9.111357
0.26 | 690.944 | 0.00325 | 9.870629
0.28 | 744.094 | 0.0035 | 10.62991
0.3 | 797.243 | 0.00375 | 11.38919
0.32 | 850.381 | 0.004 | 12.1483
0.34 | 903.502 | 0.00425 | 12.90717
0.36 | 956.565 | 0.0045 | 13.66521
0.38 | 1009.5 | 0.00475 | 14.42143
0.4 | 1062.26 | 0.005 | 15.17514
0.42 | 1115.12 | 0.00525 | 15.93029
0.44 | 1168.11 | 0.0055 | 16.68729
0.46 | 1221.12 | 0.00575 | 17.44457
0.48 | 1274.04 | 0.006 | 18.20057
0.5 | 1326.94 | 0.00625 | 18.95629
0.52 | 1379.7 | 0.0065 | 19.71
0.54 | 1432.45 | 0.00675 | 20.46357
0.56 | 1485.16 | 0.007 | 21.21657
0.58 | 1537.87 | 0.00725 | 21.96957
0.6 | 1590.45 | 0.0075 | 22.72071
0.62 | 1642.44 | 0.00775 | 23.46343
0.64 | 1694.57 | 0.008 | 24.20814
0.66 | 1745.03 | 0.00825 | 24.929
0.68 | 1794.15 | 0.0085 | 25.63071
0.7 | 1838.29 | 0.00875 | 26.26129
0.72 | 1875.36 | 0.009 | 26.79086
0.74 | 1900.91 | 0.00925 | 27.15586
0.76 | 1908.23 | 0.0095 | 27.26043
0.78 | 1917.89 | 0.00975 | 27.39843
0.8 | 1942.97 | 0.01 | 27.75671
0.82 | 1976.13 | 0.01025 | 28.23043
0.84 | 2015.21 | 0.0105 | 28.78871
0.86 | 2054.81 | 0.01075 | 29.35443
0.88 | 2092.02 | 0.011 | 29.886
0.9 | 2128.64 | 0.01125 | 30.40914
0.92 | 2161.12 | 0.0115 | 30.87314
0.94 | 2184.28 | 0.01175 | 31.204
0.96 | 2195.89 | 0.012 | 31.36986
0.98 | 2195.67 | 0.01225 | 31.36671
1 | 2197.12 | 0.0125 | 31.38743
1.02 | 2190.34 | 0.01275 | 31.29057
1.04 | 2176.77 | 0.013 | 31.09671
1.06 | 2150.88 | 0.01325 | 30.72686
1.08 | 2091.57 | 0.0135 | 29.87957
1.1 | 1942.25 | 0.01375 | 27.74643
1.12 | 1807.3 | 0.014 | 25.81857
1.14 | 1579.55 | 0.01425 | 22.565
1.16 | 1370.87 | 0.0145 | 19.58386
1.18 | 1289.18 | 0.01475 | 18.41686
1.2 | 1174.01 | 0.015 | 16.77157
1.22 | 958.254 | 0.01525 | 13.68934
1.24 | 730.759 | 0.0155 | 10.43941
1.26 | 592.208 | 0.01575 | 8.460114
1.28 | 488.395 | 0.016 | 6.977071
1.3 | 414.966 | 0.01625 | 5.928086
1.32 | 352.141 | 0.0165 | 5.030586
1.34 | 297.417 | 0.01675 | 4.248814
1.36 | 233.311 | 0.017 | 3.333014
1.38 | 136.816 | 0.01725 | 1.954514
1.4 | 61.2577 | 0.0175 | 0.87511
1.42 | 35.9963 | 0.01775 | 0.5142329
1.44 | 30.3111 | 0.018 | 0.4330157
1.46 | 28.4899 | 0.01825 | 0.4069986
1.48 | 28.3987 | 0.0185 | 0.4056957
1.5 | 28.7165 | 0.01875 | 0.4102357
1.52 | 28.7005 | 0.019 | 0.4100071
1.54 | 28.7149 | 0.01925 | 0.4102129
1.56 | 28.5442 | 0.0195 | 0.4077743
1.58 | 28.8359 | 0.01975 | 0.4119414
1.6 | 29.1106 | 0.02 | 0.4158657
1.62 | 28.9442 | 0.02025 | 0.4134886
1.64 | 28.2836 | 0.0205 | 0.4040514
1.66 | 28.3145 | 0.02075 | 0.4044929
1.68 | 28.0413 | 0.021 | 0.40059
1.7 | 27.5693 | 0.02125 | 0.3938471
1.72 | 27.0365 | 0.0215 | 0.3862357
1.74 | 26.2246 | 0.02175 | 0.3746371
1.76 | 25.357 | 0.022 | 0.3622429
1.78 | 25.0714 | 0.02225 | 0.3581629
1.8 | 25.0021 | 0.0225 | 0.3571729
1.82 | 24.6953 | 0.02275 | 0.35279
1.84 | 24.9497 | 0.023 | 0.3564243
1.86 | 24.6241 | 0.02325 | 0.3517729
1.88 | 24.6102 | 0.0235 | 0.3515743
1.9 | 24.584 | 0.02375 | 0.3512
1.92 | 24.4321 | 0.024 | 0.34903
1.94 | 24.4687 | 0.02425 | 0.3495529
1.96 | 24.4236 | 0.0245 | 0.3489086
1.98 | 24.4924 | 0.02475 | 0.3498914
2 | 23.3006 | 0.025 | 0.3328657

## 8_kasa3.2_l20_th1.41
TIME | FX | strain | stress | 8/kasa=3.2/lap=20/thickness=1.41/8_kasa3.2_l20_th1.41.csv
0.02 | 59.6399 | 0.00025 | 0.8519986 | 最大応力 | 31.30914
0.04 | 119.28 | 0.0005 | 1.704 | ヤング率 | 3407.991
0.06 | 178.92 | 0.00075 | 2.556
0.08 | 238.56 | 0.001 | 3.408
0.1 | 298.2 | 0.00125 | 4.26
0.12 | 357.839 | 0.0015 | 5.111986
0.14 | 417.479 | 0.00175 | 5.963986
0.16 | 477.119 | 0.002 | 6.815986
0.18 | 536.759 | 0.00225 | 7.667986
0.2 | 596.399 | 0.0025 | 8.519986
0.22 | 656.039 | 0.00275 | 9.371986
0.24 | 715.679 | 0.003 | 10.22399
0.26 | 775.319 | 0.00325 | 11.07599
0.28 | 834.957 | 0.0035 | 11.92796
0.3 | 894.586 | 0.00375 | 12.7798
0.32 | 954.199 | 0.004 | 13.63141
0.34 | 1013.71 | 0.00425 | 14.48157
0.36 | 1072.78 | 0.0045 | 15.32543
0.38 | 1132 | 0.00475 | 16.17143
0.4 | 1191.46 | 0.005 | 17.02086
0.42 | 1250.92 | 0.00525 | 17.87029
0.44 | 1310.19 | 0.0055 | 18.717
0.46 | 1369.45 | 0.00575 | 19.56357
0.48 | 1428.52 | 0.006 | 20.40743
0.5 | 1487.72 | 0.00625 | 21.25314
0.52 | 1546.69 | 0.0065 | 22.09557
0.54 | 1605.34 | 0.00675 | 22.93343
0.56 | 1662.89 | 0.007 | 23.75557
0.58 | 1720.17 | 0.00725 | 24.57386
0.6 | 1775.42 | 0.0075 | 25.36314
0.62 | 1822.41 | 0.00775 | 26.03443
0.64 | 1850.8 | 0.008 | 26.44
0.66 | 1859.15 | 0.00825 | 26.55929
0.68 | 1862.21 | 0.0085 | 26.603
0.7 | 1883.11 | 0.00875 | 26.90157
0.72 | 1910.91 | 0.009 | 27.29871
0.74 | 1946.81 | 0.00925 | 27.81157
0.76 | 1985.99 | 0.0095 | 28.37129
0.78 | 2029.14 | 0.00975 | 28.98771
0.8 | 2071.7 | 0.01 | 29.59571
0.82 | 2111.68 | 0.01025 | 30.16686
0.84 | 2146.88 | 0.0105 | 30.66971
0.86 | 2171.51 | 0.01075 | 31.02157
0.88 | 2181.84 | 0.011 | 31.16914
0.9 | 2187.47 | 0.01125 | 31.24957
0.92 | 2191.64 | 0.0115 | 31.30914
0.94 | 2189.99 | 0.01175 | 31.28557
0.96 | 2178.65 | 0.012 | 31.12357
0.98 | 2149.81 | 0.01225 | 30.71157
1 | 2095.85 | 0.0125 | 29.94071
1.02 | 1997.4 | 0.01275 | 28.53429
1.04 | 1831.59 | 0.013 | 26.16557
1.06 | 1620.83 | 0.01325 | 23.15471
1.08 | 1326.58 | 0.0135 | 18.95114
1.1 | 1162.32 | 0.01375 | 16.60457
1.12 | 945.234 | 0.014 | 13.50334
1.14 | 699.867 | 0.01425 | 9.9981
1.16 | 534.248 | 0.0145 | 7.632114
1.18 | 390.425 | 0.01475 | 5.5775
1.2 | 261.866 | 0.015 | 3.740943
1.22 | 179.013 | 0.01525 | 2.557329
1.24 | 134.923 | 0.0155 | 1.927471
1.26 | 109.031 | 0.01575 | 1.557586
1.28 | 84.5078 | 0.016 | 1.207254
1.3 | 33.3266 | 0.01625 | 0.4760943
1.32 | 29.7258 | 0.0165 | 0.4246543
1.34 | 28.4407 | 0.01675 | 0.4062957
1.36 | 28.6178 | 0.017 | 0.4088257
1.38 | 28.7283 | 0.01725 | 0.4104043
1.4 | 28.9758 | 0.0175 | 0.41394
1.42 | 29.0861 | 0.01775 | 0.4155157
1.44 | 29.2976 | 0.018 | 0.4185371
1.46 | 29.2253 | 0.01825 | 0.4175043
1.48 | 28.8237 | 0.0185 | 0.4117671
1.5 | 28.6428 | 0.01875 | 0.4091829
1.52 | 28.9943 | 0.019 | 0.4142043
1.54 | 29.0061 | 0.01925 | 0.4143729
1.56 | 28.7794 | 0.0195 | 0.4111343
1.58 | 28.6124 | 0.01975 | 0.4087486
1.6 | 28.5147 | 0.02 | 0.4073529
1.62 | 28.2727 | 0.02025 | 0.4038957
1.64 | 28.1009 | 0.0205 | 0.4014414
1.66 | 26.5565 | 0.02075 | 0.3793786
1.68 | 24.0478 | 0.021 | 0.34354
1.7 | 23.6206 | 0.02125 | 0.3374371
1.72 | 23.4104 | 0.0215 | 0.3344343
1.74 | 23.1175 | 0.02175 | 0.33025
1.76 | 22.7026 | 0.022 | 0.3243229
1.78 | 22.9209 | 0.02225 | 0.3274414
1.8 | 22.6945 | 0.0225 | 0.3242071
1.82 | 22.5827 | 0.02275 | 0.32261
1.84 | 22.4142 | 0.023 | 0.3202029
1.86 | 22.2185 | 0.02325 | 0.3174071
1.88 | 22.0532 | 0.0235 | 0.3150457
1.9 | 21.9149 | 0.02375 | 0.31307
1.92 | 21.9251 | 0.024 | 0.3132157
1.94 | 22.0118 | 0.02425 | 0.3144543
1.96 | 21.9514 | 0.0245 | 0.3135914
1.98 | 21.8843 | 0.02475 | 0.3126329
2 | 21.4818 | 0.025 | 0.3068829

## 8_kasa3.2_l20_th1.58
TIME | FX | strain | stress | 8/kasa=3.2/lap=20/thickness=1.58/8_kasa3.2_l20_th1.58.csv
0.02 | 65.1813 | 0.00025 | 0.9311614 | 最大応力 | 30.665
0.04 | 130.363 | 0.0005 | 1.862329 | ヤング率 | 3724.647
0.06 | 195.544 | 0.00075 | 2.793486
0.08 | 260.725 | 0.001 | 3.724643
0.1 | 325.907 | 0.00125 | 4.655814
0.12 | 391.088 | 0.0015 | 5.586971
0.14 | 456.269 | 0.00175 | 6.518129
0.16 | 521.451 | 0.002 | 7.4493
0.18 | 586.632 | 0.00225 | 8.380457
0.2 | 651.813 | 0.0025 | 9.311614
0.22 | 716.995 | 0.00275 | 10.24279
0.24 | 782.176 | 0.003 | 11.17394
0.26 | 847.355 | 0.00325 | 12.10507
0.28 | 912.532 | 0.0035 | 13.03617
0.3 | 977.701 | 0.00375 | 13.96716
0.32 | 1042.81 | 0.004 | 14.89729
0.34 | 1107.37 | 0.00425 | 15.81957
0.36 | 1171.68 | 0.0045 | 16.73829
0.38 | 1236.59 | 0.00475 | 17.66557
0.4 | 1301.4 | 0.005 | 18.59143
0.42 | 1366.09 | 0.00525 | 19.51557
0.44 | 1430.75 | 0.0055 | 20.43929
0.46 | 1495.38 | 0.00575 | 21.36257
0.48 | 1559.77 | 0.006 | 22.28243
0.5 | 1623.52 | 0.00625 | 23.19314
0.52 | 1686.44 | 0.0065 | 24.092
0.54 | 1747.12 | 0.00675 | 24.95886
0.56 | 1805.4 | 0.007 | 25.79143
0.58 | 1850.71 | 0.00725 | 26.43871
0.6 | 1868.04 | 0.0075 | 26.68629
0.62 | 1870.74 | 0.00775 | 26.72486
0.64 | 1884.99 | 0.008 | 26.92843
0.66 | 1911.69 | 0.00825 | 27.30986
0.68 | 1941.83 | 0.0085 | 27.74043
0.7 | 1974.54 | 0.00875 | 28.20771
0.72 | 2006.89 | 0.009 | 28.66986
0.74 | 2043.06 | 0.00925 | 29.18657
0.76 | 2076.02 | 0.0095 | 29.65743
0.78 | 2103.24 | 0.00975 | 30.04629
0.8 | 2116.14 | 0.01 | 30.23057
0.82 | 2124.05 | 0.01025 | 30.34357
0.84 | 2133.79 | 0.0105 | 30.48271
0.86 | 2143.02 | 0.01075 | 30.61457
0.88 | 2145.37 | 0.011 | 30.64814
0.9 | 2146.55 | 0.01125 | 30.665
0.92 | 2137.4 | 0.0115 | 30.53429
0.94 | 2096.95 | 0.01175 | 29.95643
0.96 | 2000.52 | 0.012 | 28.57886
0.98 | 1839.4 | 0.01225 | 26.27714
1 | 1595.13 | 0.0125 | 22.78757
1.02 | 1195.06 | 0.01275 | 17.07229
1.04 | 934.918 | 0.013 | 13.35597
1.06 | 746.664 | 0.01325 | 10.66663
1.08 | 650.786 | 0.0135 | 9.296943
1.1 | 554.948 | 0.01375 | 7.927829
1.12 | 429.951 | 0.014 | 6.142157
1.14 | 237.495 | 0.01425 | 3.392786
1.16 | 48.1677 | 0.0145 | 0.68811
1.18 | 34.0824 | 0.01475 | 0.4868914
1.2 | 32.8342 | 0.015 | 0.46906
1.22 | 32.0196 | 0.01525 | 0.4574229
1.24 | 32.1169 | 0.0155 | 0.4588129
1.26 | 32.0645 | 0.01575 | 0.4580643
1.28 | 31.5025 | 0.016 | 0.4500357
1.3 | 30.9683 | 0.01625 | 0.4424043
1.32 | 31.2047 | 0.0165 | 0.4457814
1.34 | 31.5727 | 0.01675 | 0.4510386
1.36 | 32.0214 | 0.017 | 0.4574486
1.38 | 32.2099 | 0.01725 | 0.4601414
1.4 | 32.4723 | 0.0175 | 0.46389
1.42 | 32.4788 | 0.01775 | 0.4639829
1.44 | 32.1675 | 0.018 | 0.4595357
1.46 | 32.4376 | 0.01825 | 0.4633943
1.48 | 32.4088 | 0.0185 | 0.4629829
1.5 | 32.5424 | 0.01875 | 0.4648914
1.52 | 31.3762 | 0.019 | 0.4482314
1.54 | 30.8328 | 0.01925 | 0.4404686
1.56 | 31.1093 | 0.0195 | 0.4444186
1.58 | 31.014 | 0.01975 | 0.4430571
1.6 | 30.1626 | 0.02 | 0.4308943
1.62 | 29.6351 | 0.02025 | 0.4233586
1.64 | 29.0372 | 0.0205 | 0.4148171
1.66 | 28.7242 | 0.02075 | 0.4103457
1.68 | 28.3445 | 0.021 | 0.4049214
1.7 | 27.1336 | 0.02125 | 0.3876229
1.72 | 25.0055 | 0.0215 | 0.3572214
1.74 | 24.53 | 0.02175 | 0.3504286
1.76 | 24.2937 | 0.022 | 0.3470529
1.78 | 24.149 | 0.02225 | 0.3449857
1.8 | 24.2764 | 0.0225 | 0.3468057
1.82 | 24.3331 | 0.02275 | 0.3476157
1.84 | 24.5077 | 0.023 | 0.35011
1.86 | 24.7292 | 0.02325 | 0.3532743
1.88 | 24.2121 | 0.0235 | 0.3458871
1.9 | 24.4193 | 0.02375 | 0.3488471
1.92 | 24.6591 | 0.024 | 0.3522729
1.94 | 24.2668 | 0.02425 | 0.3466686
1.96 | 24.25 | 0.0245 | 0.3464286
1.98 | 24.4221 | 0.02475 | 0.3488871
2 | 24.1115 | 0.025 | 0.34445

## 8_kasa3.2_l30_th0.75
TIME | FX | strain | stress | 8/kasa=3.2/lap=30/thickness=0.75/8_kasa3.2_l30_th0.75.csv
0.02 | 41.803 | 0.00025 | 0.5971857 | 最大応力 | 31.18986
0.04 | 83.606 | 0.0005 | 1.194371 | ヤング率 | 2388.743
0.06 | 125.409 | 0.00075 | 1.791557
0.08 | 167.212 | 0.001 | 2.388743
0.1 | 209.015 | 0.00125 | 2.985929
0.12 | 250.818 | 0.0015 | 3.583114
0.14 | 292.621 | 0.00175 | 4.1803
0.16 | 334.424 | 0.002 | 4.777486
0.18 | 376.227 | 0.00225 | 5.374671
0.2 | 418.03 | 0.0025 | 5.971857
0.22 | 459.833 | 0.00275 | 6.569043
0.24 | 501.636 | 0.003 | 7.166229
0.26 | 543.439 | 0.00325 | 7.763414
0.28 | 585.242 | 0.0035 | 8.3606
0.3 | 627.044 | 0.00375 | 8.957771
0.32 | 668.806 | 0.004 | 9.554371
0.34 | 710.606 | 0.00425 | 10.15151
0.36 | 752.404 | 0.0045 | 10.74863
0.38 | 794.199 | 0.00475 | 11.3457
0.4 | 835.997 | 0.005 | 11.94281
0.42 | 877.769 | 0.00525 | 12.53956
0.44 | 919.544 | 0.0055 | 13.13634
0.46 | 961.288 | 0.00575 | 13.73269
0.48 | 1003.03 | 0.006 | 14.329
0.5 | 1044.71 | 0.00625 | 14.92443
0.52 | 1086.45 | 0.0065 | 15.52071
0.54 | 1128.17 | 0.00675 | 16.11671
0.56 | 1169.8 | 0.007 | 16.71143
0.58 | 1211.56 | 0.00725 | 17.308
0.6 | 1253.12 | 0.0075 | 17.90171
0.62 | 1294.6 | 0.00775 | 18.49429
0.64 | 1336.11 | 0.008 | 19.08729
0.66 | 1377.4 | 0.00825 | 19.67714
0.68 | 1418.36 | 0.0085 | 20.26229
0.7 | 1459.64 | 0.00875 | 20.852
0.72 | 1500.95 | 0.009 | 21.44214
0.74 | 1542.1 | 0.00925 | 22.03
0.76 | 1583.33 | 0.0095 | 22.619
0.78 | 1624.44 | 0.00975 | 23.20629
0.8 | 1665.72 | 0.01 | 23.796
0.82 | 1706.51 | 0.01025 | 24.37871
0.84 | 1747.22 | 0.0105 | 24.96029
0.86 | 1788.03 | 0.01075 | 25.54329
0.88 | 1828.84 | 0.011 | 26.12629
0.9 | 1869.53 | 0.01125 | 26.70757
0.92 | 1910.44 | 0.0115 | 27.292
0.94 | 1951.14 | 0.01175 | 27.87343
0.96 | 1991.59 | 0.012 | 28.45129
0.98 | 2032.22 | 0.01225 | 29.03171
1 | 2072.89 | 0.0125 | 29.61271
1.02 | 2113.43 | 0.01275 | 30.19186
1.04 | 2152.45 | 0.013 | 30.74929
1.06 | 2153.69 | 0.01325 | 30.767
1.08 | 2118.2 | 0.0135 | 30.26
1.1 | 2131.22 | 0.01375 | 30.446
1.12 | 2159.87 | 0.014 | 30.85529
1.14 | 2183.29 | 0.01425 | 31.18986
1.16 | 2180.47 | 0.0145 | 31.14957
1.18 | 2136.22 | 0.01475 | 30.51743
1.2 | 2061.21 | 0.015 | 29.44586
1.22 | 1932.37 | 0.01525 | 27.60529
1.24 | 1605.15 | 0.0155 | 22.93071
1.26 | 1301.82 | 0.01575 | 18.59743
1.28 | 1104.19 | 0.016 | 15.77414
1.3 | 878.497 | 0.01625 | 12.54996
1.32 | 575.729 | 0.0165 | 8.2247
1.34 | 257.719 | 0.01675 | 3.6817
1.36 | 73.5218 | 0.017 | 1.050311
1.38 | 21.0594 | 0.01725 | 0.3008486
1.4 | 14.4806 | 0.0175 | 0.2068657
1.42 | 13.4357 | 0.01775 | 0.1919386
1.44 | 12.9949 | 0.018 | 0.1856414
1.46 | 13.1135 | 0.01825 | 0.1873357
1.48 | 13.2615 | 0.0185 | 0.18945
1.5 | 12.7844 | 0.01875 | 0.1826343
1.52 | 12.8744 | 0.019 | 0.18392
1.54 | 12.7987 | 0.01925 | 0.1828386
1.56 | 12.771 | 0.0195 | 0.1824429
1.58 | 12.8831 | 0.01975 | 0.1840443
1.6 | 12.6701 | 0.02 | 0.1810014
1.62 | 12.7587 | 0.02025 | 0.1822671
1.64 | 12.7938 | 0.0205 | 0.1827686
1.66 | 12.7865 | 0.02075 | 0.1826643
1.68 | 12.9277 | 0.021 | 0.1846814
1.7 | 12.9095 | 0.02125 | 0.1844214
1.72 | 13.0606 | 0.0215 | 0.18658
1.74 | 13.1332 | 0.02175 | 0.1876171
1.76 | 12.7632 | 0.022 | 0.1823314
1.78 | 12.8766 | 0.02225 | 0.1839514
1.8 | 12.9942 | 0.0225 | 0.1856314
1.82 | 13.1386 | 0.02275 | 0.1876943
1.84 | 13.283 | 0.023 | 0.1897571
1.86 | 13.4229 | 0.02325 | 0.1917557
1.88 | 13.2764 | 0.0235 | 0.1896629
1.9 | 13.407 | 0.02375 | 0.1915286
1.92 | 13.4174 | 0.024 | 0.1916771
1.94 | 13.4448 | 0.02425 | 0.1920686
1.96 | 13.5215 | 0.0245 | 0.1931643
1.98 | 13.5858 | 0.02475 | 0.1940829
2 | 13.6331 | 0.025 | 0.1947586

## 8_kasa3.2_l30_th1.0
TIME | FX | strain | stress | 8/kasa=3.2/lap=30/thickness=1.0/8_kasa3.2_l30_th1.0.csv
0.02 | 48.3135 | 0.00025 | 0.6901929 | 最大応力 | 33.045
0.04 | 96.6269 | 0.0005 | 1.380384 | ヤング率 | 2760.77
0.06 | 144.94 | 0.00075 | 2.070571
0.08 | 193.254 | 0.001 | 2.760771
0.1 | 241.567 | 0.00125 | 3.450957
0.12 | 289.881 | 0.0015 | 4.141157
0.14 | 338.194 | 0.00175 | 4.831343
0.16 | 386.508 | 0.002 | 5.521543
0.18 | 434.821 | 0.00225 | 6.211729
0.2 | 483.135 | 0.0025 | 6.901929
0.22 | 531.448 | 0.00275 | 7.592114
0.24 | 579.761 | 0.003 | 8.2823
0.26 | 628.075 | 0.00325 | 8.9725
0.28 | 676.388 | 0.0035 | 9.662686
0.3 | 724.702 | 0.00375 | 10.35289
0.32 | 773.015 | 0.004 | 11.04307
0.34 | 821.329 | 0.00425 | 11.73327
0.36 | 869.642 | 0.0045 | 12.42346
0.38 | 917.843 | 0.00475 | 13.11204
0.4 | 965.661 | 0.005 | 13.79516
0.42 | 1013.83 | 0.00525 | 14.48329
0.44 | 1061.96 | 0.0055 | 15.17086
0.46 | 1110.15 | 0.00575 | 15.85929
0.48 | 1158.38 | 0.006 | 16.54829
0.5 | 1206.51 | 0.00625 | 17.23586
0.52 | 1254.5 | 0.0065 | 17.92143
0.54 | 1302.62 | 0.00675 | 18.60886
0.56 | 1350.68 | 0.007 | 19.29543
0.58 | 1398.73 | 0.00725 | 19.98186
0.6 | 1446.32 | 0.0075 | 20.66171
0.62 | 1493.7 | 0.00775 | 21.33857
0.64 | 1540.69 | 0.008 | 22.00986
0.66 | 1587.31 | 0.00825 | 22.67586
0.68 | 1633.85 | 0.0085 | 23.34071
0.7 | 1680.25 | 0.00875 | 24.00357
0.72 | 1726.14 | 0.009 | 24.65914
0.74 | 1771.61 | 0.00925 | 25.30871
0.76 | 1817.61 | 0.0095 | 25.96586
0.78 | 1862.93 | 0.00975 | 26.61329
0.8 | 1908.05 | 0.01 | 27.25786
0.82 | 1952.73 | 0.01025 | 27.89614
0.84 | 1997.32 | 0.0105 | 28.53314
0.86 | 2040.1 | 0.01075 | 29.14429
0.88 | 2077.88 | 0.011 | 29.684
0.9 | 2110.97 | 0.01125 | 30.15671
0.92 | 2144.76 | 0.0115 | 30.63943
0.94 | 2178.05 | 0.01175 | 31.115
0.96 | 2215.2 | 0.012 | 31.64571
0.98 | 2252.98 | 0.01225 | 32.18543
1 | 2288.96 | 0.0125 | 32.69943
1.02 | 2313.15 | 0.01275 | 33.045
1.04 | 2257.85 | 0.013 | 32.255
1.06 | 2176.29 | 0.01325 | 31.08986
1.08 | 2186.49 | 0.0135 | 31.23557
1.1 | 2179.39 | 0.01375 | 31.13414
1.12 | 2133.89 | 0.014 | 30.48414
1.14 | 2050.3 | 0.01425 | 29.29
1.16 | 1932.55 | 0.0145 | 27.60786
1.18 | 1693.19 | 0.01475 | 24.18843
1.2 | 1319.87 | 0.015 | 18.85529
1.22 | 1117.78 | 0.01525 | 15.96829
1.24 | 906.222 | 0.0155 | 12.94603
1.26 | 638.624 | 0.01575 | 9.1232
1.28 | 338.699 | 0.016 | 4.838557
1.3 | 154.467 | 0.01625 | 2.206671
1.32 | 85.8605 | 0.0165 | 1.226579
1.34 | 68.106 | 0.01675 | 0.9729429
1.36 | 57.753 | 0.017 | 0.8250429
1.38 | 52.0453 | 0.01725 | 0.7435043
1.4 | 46.5916 | 0.0175 | 0.6655943
1.42 | 36.6301 | 0.01775 | 0.5232871
1.44 | 21.4065 | 0.018 | 0.3058071
1.46 | 16.7525 | 0.01825 | 0.2393214
1.48 | 15.5476 | 0.0185 | 0.2221086
1.5 | 15.5836 | 0.01875 | 0.2226229
1.52 | 15.3093 | 0.019 | 0.2187043
1.54 | 15.4744 | 0.01925 | 0.2210629
1.56 | 15.6599 | 0.0195 | 0.2237129
1.58 | 15.6448 | 0.01975 | 0.2234971
1.6 | 15.2643 | 0.02 | 0.2180614
1.62 | 15.3317 | 0.02025 | 0.2190243
1.64 | 15.5074 | 0.0205 | 0.2215343
1.66 | 15.6965 | 0.02075 | 0.2242357
1.68 | 15.69 | 0.021 | 0.2241429
1.7 | 15.5694 | 0.02125 | 0.22242
1.72 | 15.3808 | 0.0215 | 0.2197257
1.74 | 15.5596 | 0.02175 | 0.22228
1.76 | 15.5266 | 0.022 | 0.2218086
1.78 | 15.4619 | 0.02225 | 0.2208843
1.8 | 15.627 | 0.0225 | 0.2232429
1.82 | 15.7481 | 0.02275 | 0.2249729
1.84 | 15.8785 | 0.023 | 0.2268357
1.86 | 15.9902 | 0.02325 | 0.2284314
1.88 | 16.1622 | 0.0235 | 0.2308886
1.9 | 16.0979 | 0.02375 | 0.22997
1.92 | 16.2176 | 0.024 | 0.23168
1.94 | 16.0283 | 0.02425 | 0.2289757
1.96 | 16.0854 | 0.0245 | 0.2297914
1.98 | 16.1872 | 0.02475 | 0.2312457
2 | 15.3858 | 0.025 | 0.2197971

## 8_kasa3.2_l30_th1.2
TIME | FX | strain | stress | 8/kasa=3.2/lap=30/thickness=1.2/8_kasa3.2_l30_th1.2.csv
0.02 | 54.4337 | 0.00025 | 0.7776243 | 最大応力 | 35.23957
0.04 | 108.867 | 0.0005 | 1.555243 | ヤング率 | 3110.5
0.06 | 163.301 | 0.00075 | 2.332871
0.08 | 217.735 | 0.001 | 3.1105
0.1 | 272.169 | 0.00125 | 3.888129
0.12 | 326.602 | 0.0015 | 4.665743
0.14 | 381.036 | 0.00175 | 5.443371
0.16 | 435.47 | 0.002 | 6.221
0.18 | 489.904 | 0.00225 | 6.998629
0.2 | 544.337 | 0.0025 | 7.776243
0.22 | 598.771 | 0.00275 | 8.553871
0.24 | 653.205 | 0.003 | 9.3315
0.26 | 707.639 | 0.00325 | 10.10913
0.28 | 762.072 | 0.0035 | 10.88674
0.3 | 816.505 | 0.00375 | 11.66436
0.32 | 870.851 | 0.004 | 12.44073
0.34 | 925.273 | 0.00425 | 13.21819
0.36 | 979.685 | 0.0045 | 13.9955
0.38 | 1034.02 | 0.00475 | 14.77171
0.4 | 1088.36 | 0.005 | 15.548
0.42 | 1142.66 | 0.00525 | 16.32371
0.44 | 1196.89 | 0.0055 | 17.09843
0.46 | 1251.08 | 0.00575 | 17.87257
0.48 | 1305.39 | 0.006 | 18.64843
0.5 | 1359.67 | 0.00625 | 19.42386
0.52 | 1413.82 | 0.0065 | 20.19743
0.54 | 1468.17 | 0.00675 | 20.97386
0.56 | 1522.44 | 0.007 | 21.74914
0.58 | 1576.34 | 0.00725 | 22.51914
0.6 | 1630.03 | 0.0075 | 23.28614
0.62 | 1683.35 | 0.00775 | 24.04786
0.64 | 1736.8 | 0.008 | 24.81143
0.66 | 1789.81 | 0.00825 | 25.56871
0.68 | 1842.81 | 0.0085 | 26.32586
0.7 | 1895.51 | 0.00875 | 27.07871
0.72 | 1947.21 | 0.009 | 27.81729
0.74 | 1999.29 | 0.00925 | 28.56129
0.76 | 2049.69 | 0.0095 | 29.28129
0.78 | 2098.28 | 0.00975 | 29.97543
0.8 | 2145.28 | 0.01 | 30.64686
0.82 | 2187.7 | 0.01025 | 31.25286
0.84 | 2218.19 | 0.0105 | 31.68843
0.86 | 2241.99 | 0.01075 | 32.02843
0.88 | 2258.32 | 0.011 | 32.26171
0.9 | 2282.44 | 0.01125 | 32.60629
0.92 | 2313.13 | 0.0115 | 33.04471
0.94 | 2346.26 | 0.01175 | 33.518
0.96 | 2381.99 | 0.012 | 34.02843
0.98 | 2418.44 | 0.01225 | 34.54914
1 | 2447.58 | 0.0125 | 34.96543
1.02 | 2466.77 | 0.01275 | 35.23957
1.04 | 2466.2 | 0.013 | 35.23143
1.06 | 2460.06 | 0.01325 | 35.14371
1.08 | 2454.07 | 0.0135 | 35.05814
1.1 | 2435.88 | 0.01375 | 34.79829
1.12 | 2402.23 | 0.014 | 34.31757
1.14 | 2319.67 | 0.01425 | 33.13814
1.16 | 2197.98 | 0.0145 | 31.39971
1.18 | 2092.47 | 0.01475 | 29.89243
1.2 | 1888.65 | 0.015 | 26.98071
1.22 | 1665.54 | 0.01525 | 23.79343
1.24 | 1348.06 | 0.0155 | 19.258
1.26 | 783.972 | 0.01575 | 11.1996
1.28 | 610.073 | 0.016 | 8.715329
1.3 | 495.769 | 0.01625 | 7.082414
1.32 | 391.357 | 0.0165 | 5.590814
1.34 | 284.555 | 0.01675 | 4.065071
1.36 | 126.992 | 0.017 | 1.814171
1.38 | 40.2817 | 0.01725 | 0.5754529
1.4 | 21.6996 | 0.0175 | 0.3099943
1.42 | 19.6733 | 0.01775 | 0.2810471
1.44 | 19.0971 | 0.018 | 0.2728157
1.46 | 19.2536 | 0.01825 | 0.2750514
1.48 | 19.4891 | 0.0185 | 0.2784157
1.5 | 19.1096 | 0.01875 | 0.2729943
1.52 | 19.0825 | 0.019 | 0.2726071
1.54 | 18.8825 | 0.01925 | 0.26975
1.56 | 18.9728 | 0.0195 | 0.27104
1.58 | 19.0956 | 0.01975 | 0.2727943
1.6 | 18.7531 | 0.02 | 0.2679014
1.62 | 18.6735 | 0.02025 | 0.2667643
1.64 | 18.771 | 0.0205 | 0.2681571
1.66 | 18.997 | 0.02075 | 0.2713857
1.68 | 19.2182 | 0.021 | 0.2745457
1.7 | 19.0586 | 0.02125 | 0.2722657
1.72 | 19.1031 | 0.0215 | 0.2729014
1.74 | 19.0471 | 0.02175 | 0.2721014
1.76 | 18.6567 | 0.022 | 0.2665243
1.78 | 18.2194 | 0.02225 | 0.2602771
1.8 | 17.358 | 0.0225 | 0.2479714
1.82 | 17.0555 | 0.02275 | 0.24365
1.84 | 16.644 | 0.023 | 0.2377714
1.86 | 16.0061 | 0.02325 | 0.2286586
1.88 | 15.8086 | 0.0235 | 0.2258371
1.9 | 15.7502 | 0.02375 | 0.2250029
1.92 | 15.8601 | 0.024 | 0.2265729
1.94 | 15.9216 | 0.02425 | 0.2274514
1.96 | 15.889 | 0.0245 | 0.2269857
1.98 | 15.8038 | 0.02475 | 0.2257686
1.99 | 15.7067 | 0.024875 | 0.2243814
1.995 | 15.6786 | 0.0249375 | 0.22398
1.997 | 15.5712 | 0.0249625 | 0.2224457
1.9985 | 15.4274 | 0.02498125 | 0.2203914
2 | 15.4389 | 0.025 | 0.2205557

## 8_kasa3.2_l30_th1.41
TIME | FX | strain | stress | 8/kasa=3.2/lap=30/thickness=1.41/8_kasa3.2_l30_th1.41.csv
0.02 | 61.5577 | 0.00025 | 0.8793957 | 最大応力 | 35.02486
0.04 | 123.115 | 0.0005 | 1.758786 | ヤング率 | 3517.581
0.06 | 184.673 | 0.00075 | 2.638186
0.08 | 246.231 | 0.001 | 3.517586
0.1 | 307.788 | 0.00125 | 4.396971
0.12 | 369.346 | 0.0015 | 5.276371
0.14 | 430.904 | 0.00175 | 6.155771
0.16 | 492.461 | 0.002 | 7.035157
0.18 | 554.019 | 0.00225 | 7.914557
0.2 | 615.577 | 0.0025 | 8.793957
0.22 | 677.134 | 0.00275 | 9.673343
0.24 | 738.692 | 0.003 | 10.55274
0.26 | 800.25 | 0.00325 | 11.43214
0.28 | 861.807 | 0.0035 | 12.31153
0.3 | 923.047 | 0.00375 | 13.18639
0.32 | 984.343 | 0.004 | 14.06204
0.34 | 1045.69 | 0.00425 | 14.93843
0.36 | 1107.17 | 0.0045 | 15.81671
0.38 | 1168.6 | 0.00475 | 16.69429
0.4 | 1229.9 | 0.005 | 17.57
0.42 | 1291.04 | 0.00525 | 18.44343
0.44 | 1352.35 | 0.0055 | 19.31929
0.46 | 1413.58 | 0.00575 | 20.194
0.48 | 1474.87 | 0.006 | 21.06957
0.5 | 1535.75 | 0.00625 | 21.93929
0.52 | 1596.69 | 0.0065 | 22.80986
0.54 | 1657.58 | 0.00675 | 23.67971
0.56 | 1718.09 | 0.007 | 24.54414
0.58 | 1778.13 | 0.00725 | 25.40186
0.6 | 1838.2 | 0.0075 | 26.26
0.62 | 1896.66 | 0.00775 | 27.09514
0.64 | 1954.61 | 0.008 | 27.923
0.66 | 2012.76 | 0.00825 | 28.75371
0.68 | 2070.1 | 0.0085 | 29.57286
0.7 | 2126.74 | 0.00875 | 30.382
0.72 | 2180.19 | 0.009 | 31.14557
0.74 | 2227.72 | 0.00925 | 31.82457
0.76 | 2254.41 | 0.0095 | 32.20586
0.78 | 2263.44 | 0.00975 | 32.33486
0.8 | 2270.09 | 0.01 | 32.42986
0.82 | 2295.14 | 0.01025 | 32.78771
0.84 | 2326.76 | 0.0105 | 33.23943
0.86 | 2361.02 | 0.01075 | 33.72886
0.88 | 2395.47 | 0.011 | 34.221
0.9 | 2426.08 | 0.01125 | 34.65829
0.92 | 2449.36 | 0.0115 | 34.99086
0.94 | 2451.68 | 0.01175 | 35.024
0.96 | 2451.74 | 0.012 | 35.02486
0.98 | 2447.94 | 0.01225 | 34.97057
1 | 2444.65 | 0.0125 | 34.92357
1.02 | 2445.14 | 0.01275 | 34.93057
1.04 | 2423.61 | 0.013 | 34.623
1.06 | 2339.9 | 0.01325 | 33.42714
1.08 | 2201.4 | 0.0135 | 31.44857
1.1 | 2074.88 | 0.01375 | 29.64114
1.12 | 1847.16 | 0.014 | 26.388
1.14 | 1692.04 | 0.01425 | 24.172
1.16 | 1612.18 | 0.0145 | 23.03114
1.18 | 1398.25 | 0.01475 | 19.975
1.2 | 1180.18 | 0.015 | 16.85971
1.22 | 852.216 | 0.01525 | 12.17451
1.24 | 330.279 | 0.0155 | 4.718271
1.26 | 103.087 | 0.01575 | 1.472671
1.28 | 59.1121 | 0.016 | 0.8444586
1.3 | 47.8633 | 0.01625 | 0.6837614
1.32 | 44.9087 | 0.0165 | 0.6415529
1.34 | 44.4135 | 0.01675 | 0.6344786
1.36 | 43.7485 | 0.017 | 0.6249786
1.38 | 41.4654 | 0.01725 | 0.5923629
1.4 | 40.7114 | 0.0175 | 0.5815914
1.42 | 39.9888 | 0.01775 | 0.5712686
1.44 | 40.1002 | 0.018 | 0.57286
1.46 | 40.3264 | 0.01825 | 0.5760914
1.48 | 40.2883 | 0.0185 | 0.5755471
1.5 | 40.3025 | 0.01875 | 0.57575
1.52 | 40.0556 | 0.019 | 0.5722229
1.54 | 39.6751 | 0.01925 | 0.5667871
1.56 | 39.5946 | 0.0195 | 0.5656371
1.58 | 39.1687 | 0.01975 | 0.5595529
1.6 | 38.7516 | 0.02 | 0.5535943
1.62 | 38.2047 | 0.02025 | 0.5457814
1.64 | 37.8812 | 0.0205 | 0.54116
1.66 | 36.1315 | 0.02075 | 0.5161643
1.68 | 35.3661 | 0.021 | 0.50523
1.7 | 35.1422 | 0.02125 | 0.5020314
1.72 | 34.7823 | 0.0215 | 0.49689
1.74 | 34.718 | 0.02175 | 0.4959714
1.76 | 34.6375 | 0.022 | 0.4948214
1.78 | 34.4874 | 0.02225 | 0.4926771
1.8 | 34.4281 | 0.0225 | 0.49183
1.82 | 33.4427 | 0.02275 | 0.4777529
1.84 | 32.5499 | 0.023 | 0.4649986
1.86 | 31.4237 | 0.02325 | 0.44891
1.88 | 31.0641 | 0.0235 | 0.4437729
1.9 | 31.1013 | 0.02375 | 0.4443043
1.92 | 30.8278 | 0.024 | 0.4403971
1.94 | 29.9471 | 0.02425 | 0.4278157
1.96 | 29.8471 | 0.0245 | 0.4263871
1.98 | 29.5637 | 0.02475 | 0.4223386
2 | 28.6406 | 0.025 | 0.4091514

## 8_kasa3.2_l30_th1.58
TIME | FX | strain | stress | 8/kasa=3.2/lap=30/thickness=1.58/8_kasa3.2_l30_th1.58.csv
0.02 | 67.7064 | 0.00025 | 0.9672343 | 最大応力 | 35.39443
0.04 | 135.413 | 0.0005 | 1.934471 | ヤング率 | 3868.935
0.06 | 203.119 | 0.00075 | 2.9017
0.08 | 270.825 | 0.001 | 3.868929
0.1 | 338.532 | 0.00125 | 4.836171
0.12 | 406.238 | 0.0015 | 5.8034
0.14 | 473.945 | 0.00175 | 6.770643
0.16 | 541.651 | 0.002 | 7.737871
0.18 | 609.357 | 0.00225 | 8.7051
0.2 | 677.064 | 0.0025 | 9.672343
0.22 | 744.77 | 0.00275 | 10.63957
0.24 | 812.474 | 0.003 | 11.60677
0.26 | 880.179 | 0.00325 | 12.57399
0.28 | 947.753 | 0.0035 | 13.53933
0.3 | 1015.43 | 0.00375 | 14.50614
0.32 | 1083.01 | 0.004 | 15.47157
0.34 | 1150.57 | 0.00425 | 16.43671
0.36 | 1217.9 | 0.0045 | 17.39857
0.38 | 1285.04 | 0.00475 | 18.35771
0.4 | 1352.47 | 0.005 | 19.321
0.42 | 1420.09 | 0.00525 | 20.287
0.44 | 1487.47 | 0.0055 | 21.24957
0.46 | 1554.52 | 0.00575 | 22.20743
0.48 | 1621.82 | 0.006 | 23.16886
0.5 | 1688.64 | 0.00625 | 24.12343
0.52 | 1755.45 | 0.0065 | 25.07786
0.54 | 1821.89 | 0.00675 | 26.027
0.56 | 1887.79 | 0.007 | 26.96843
0.58 | 1952.14 | 0.00725 | 27.88771
0.6 | 2016.37 | 0.0075 | 28.80529
0.62 | 2080.29 | 0.00775 | 29.71843
0.64 | 2143.41 | 0.008 | 30.62014
0.66 | 2204.74 | 0.00825 | 31.49629
0.68 | 2261.37 | 0.0085 | 32.30529
0.7 | 2311.04 | 0.00875 | 33.01486
0.72 | 2330.05 | 0.009 | 33.28643
0.74 | 2320.25 | 0.00925 | 33.14643
0.76 | 2317.19 | 0.0095 | 33.10271
0.78 | 2345.25 | 0.00975 | 33.50357
0.8 | 2378.4 | 0.01 | 33.97714
0.82 | 2409.4 | 0.01025 | 34.42
0.84 | 2428.64 | 0.0105 | 34.69486
0.86 | 2444.5 | 0.01075 | 34.92143
0.88 | 2450.02 | 0.011 | 35.00029
0.9 | 2457.16 | 0.01125 | 35.10229
0.92 | 2463.23 | 0.0115 | 35.189
0.94 | 2472.1 | 0.01175 | 35.31571
0.96 | 2477.61 | 0.012 | 35.39443
0.98 | 2458.7 | 0.01225 | 35.12429
1 | 2388.83 | 0.0125 | 34.12614
1.02 | 2254.32 | 0.01275 | 32.20457
1.04 | 2130.09 | 0.013 | 30.42986
1.06 | 1907.76 | 0.01325 | 27.25371
1.08 | 1854.32 | 0.0135 | 26.49029
1.1 | 1787.96 | 0.01375 | 25.54229
1.12 | 1625.8 | 0.014 | 23.22571
1.14 | 1445.28 | 0.01425 | 20.64686
1.16 | 1254.34 | 0.0145 | 17.91914
1.18 | 1001.83 | 0.01475 | 14.31186
1.2 | 670.174 | 0.015 | 9.573914
1.22 | 465.123 | 0.01525 | 6.644614
1.24 | 352.396 | 0.0155 | 5.034229
1.26 | 267.257 | 0.01575 | 3.817957
1.28 | 207.667 | 0.016 | 2.966671
1.3 | 175.915 | 0.01625 | 2.513071
1.32 | 154.6 | 0.0165 | 2.208571
1.34 | 138.278 | 0.01675 | 1.9754
1.36 | 122.181 | 0.017 | 1.745443
1.38 | 104.028 | 0.01725 | 1.486114
1.4 | 65.8876 | 0.0175 | 0.9412514
1.42 | 46.8156 | 0.01775 | 0.6687943
1.44 | 42.4546 | 0.018 | 0.6064943
1.46 | 40.8881 | 0.01825 | 0.5841157
1.48 | 40.7833 | 0.0185 | 0.5826186
1.5 | 40.7219 | 0.01875 | 0.5817414
1.52 | 40.3211 | 0.019 | 0.5760157
1.54 | 39.8475 | 0.01925 | 0.56925
1.56 | 37.5311 | 0.0195 | 0.5361586
1.58 | 37.8959 | 0.01975 | 0.54137
1.6 | 38.1608 | 0.02 | 0.5451543
1.62 | 38.1384 | 0.02025 | 0.5448343
1.64 | 37.5323 | 0.0205 | 0.5361757
1.66 | 37.7817 | 0.02075 | 0.5397386
1.68 | 37.2214 | 0.021 | 0.5317343
1.7 | 35.843 | 0.02125 | 0.5120429
1.72 | 34.2262 | 0.0215 | 0.4889457
1.74 | 33.7433 | 0.02175 | 0.4820471
1.76 | 33.9872 | 0.022 | 0.4855314
1.78 | 34.0992 | 0.02225 | 0.4871314
1.8 | 34.0913 | 0.0225 | 0.4870186
1.82 | 32.5562 | 0.02275 | 0.4650886
1.84 | 31.8137 | 0.023 | 0.4544814
1.86 | 31.9845 | 0.02325 | 0.4569214
1.88 | 32.2297 | 0.0235 | 0.4604243
1.9 | 31.5845 | 0.02375 | 0.4512071
1.92 | 31.3497 | 0.024 | 0.4478529
1.94 | 31.2856 | 0.02425 | 0.4469371
1.96 | 31.436 | 0.0245 | 0.4490857
1.98 | 31.6191 | 0.02475 | 0.4517014
2 | 30.9796 | 0.025 | 0.4425657

## 7_sin_cfrp
TIME | FX | strain | stress | 8/single/cfrp/7_sin_cfrp.csv
0.03 | 1641.04 | 0.000375 | 23.44343 | 最大応力 | 961.0271
0.06 | 3282.09 | 0.00075 | 46.887 | ヤング率 | 62515.87
0.09 | 4923.13 | 0.001125 | 70.33043
0.12 | 6564.17 | 0.0015 | 93.77386
0.15 | 8205.21 | 0.001875 | 117.2173
0.18 | 9846.26 | 0.00225 | 140.6609
0.21 | 11487.3 | 0.002625 | 164.1043
0.24 | 13128.3 | 0.003 | 187.5471
0.27 | 14769.4 | 0.003375 | 210.9914
0.3 | 16410.4 | 0.00375 | 234.4343
0.33 | 18051.5 | 0.004125 | 257.8786
0.36 | 19692.5 | 0.0045 | 281.3214
0.39 | 21333.6 | 0.004875 | 304.7657
0.42 | 22974.6 | 0.00525 | 328.2086
0.45 | 24615.6 | 0.005625 | 351.6514
0.48 | 26256.7 | 0.006 | 375.0957
0.51 | 27897.7 | 0.006375 | 398.5386
0.54 | 29538.8 | 0.00675 | 421.9829
0.57 | 31179.8 | 0.007125 | 445.4257
0.6 | 32820.9 | 0.0075 | 468.87
0.63 | 34461.9 | 0.007875 | 492.3129
0.66 | 36102.9 | 0.00825 | 515.7557
0.69 | 37744 | 0.008625 | 539.2
0.72 | 39385 | 0.009 | 562.6429
0.75 | 41026.1 | 0.009375 | 586.0871
0.78 | 42665.8 | 0.00975 | 609.5114
0.81 | 44306.1 | 0.010125 | 632.9443
0.84 | 45945.9 | 0.0105 | 656.37
0.87 | 47586.9 | 0.010875 | 679.8129
0.9 | 49227.8 | 0.01125 | 703.2543
0.93 | 50868.7 | 0.011625 | 726.6957
0.96 | 52509.2 | 0.012 | 750.1314
0.99 | 54148.7 | 0.012375 | 773.5529
1.02 | 55786.5 | 0.01275 | 796.95
1.05 | 57427.3 | 0.013125 | 820.39
1.08 | 59068 | 0.0135 | 843.8286
1.11 | 60708.8 | 0.013875 | 867.2686
1.14 | 62349.6 | 0.01425 | 890.7086
1.17 | 63990.4 | 0.014625 | 914.1486
1.2 | 65631.2 | 0.015 | 937.5886
1.23 | 67271.9 | 0.015375 | 961.0271
1.26 | 66969.1 | 0.01575 | 956.7014
1.29 | 1.1746 | 0.016125 | 0.01678
1.32 | 2.2215 | 0.0165 | 0.03173571
1.35 | 1.35094 | 0.016875 | 0.01929914
1.38 | 1.09996 | 0.01725 | 0.01571371
1.41 | 0.371546 | 0.017625 | 0.0053078
1.44 | 0.376177 | 0.018 | 0.005373957
1.47 | 0.383923 | 0.018375 | 0.005484614
1.5 | 0.391516 | 0.01875 | 0.005593086
1.53 | 0.398862 | 0.019125 | 0.005698029
1.56 | 0.406668 | 0.0195 | 0.005809543
1.59 | 0.414488 | 0.019875 | 0.005921257
1.62 | 0.422309 | 0.02025 | 0.006032986
1.65 | 0.430129 | 0.020625 | 0.0061447
1.68 | 0.43795 | 0.021 | 0.006256429
1.71 | 0.44577 | 0.021375 | 0.006368143
1.74 | 0.453591 | 0.02175 | 0.006479871
1.77 | 0.461412 | 0.022125 | 0.0065916
1.8 | 0.441492 | 0.0225 | 0.006307029
1.83 | 0.410148 | 0.022875 | 0.005859257
1.86 | 0.416825 | 0.02325 | 0.005954643
1.89 | 0.423548 | 0.023625 | 0.006050686
1.92 | 0.430271 | 0.024 | 0.006146729
1.95 | 0.436994 | 0.024375 | 0.006242771
1.98 | 0.443717 | 0.02475 | 0.006338814
2.01 | 0.45044 | 0.025125 | 0.006434857
2.04 | 0.457163 | 0.0255 | 0.0065309
2.07 | 0.463886 | 0.025875 | 0.006626943
2.1 | 0.470609 | 0.02625 | 0.006722986
2.13 | 0.477332 | 0.026625 | 0.006819029
2.16 | 0.484055 | 0.027 | 0.006915071
2.19 | 0.490778 | 0.027375 | 0.007011114
2.22 | 0.497501 | 0.02775 | 0.007107157
2.25 | 0.504224 | 0.028125 | 0.0072032
2.28 | 0.510947 | 0.0285 | 0.007299243
2.31 | 0.51767 | 0.028875 | 0.007395286
2.34 | 0.524393 | 0.02925 | 0.007491329
2.37 | 0.531116 | 0.029625 | 0.007587371
2.4 | 0.537839 | 0.03 | 0.007683414
2.43 | 0.544562 | 0.030375 | 0.007779457
2.46 | 0.551285 | 0.03075 | 0.0078755
2.49 | 0.558008 | 0.031125 | 0.007971543
2.52 | 0.564731 | 0.0315 | 0.008067586
2.55 | 0.571454 | 0.031875 | 0.008163629
2.58 | 0.578177 | 0.03225 | 0.008259671
2.61 | 0.562826 | 0.032625 | 0.008040371
2.64 | 0.558085 | 0.033 | 0.007972643
2.67 | 0.564365 | 0.033375 | 0.008062357
2.7 | 0.570706 | 0.03375 | 0.008152943
2.73 | 0.577047 | 0.034125 | 0.008243529
2.76 | 0.583389 | 0.0345 | 0.008334129
2.79 | 0.58973 | 0.034875 | 0.008424714
2.82 | 0.596071 | 0.03525 | 0.0085153
2.85 | 0.602412 | 0.035625 | 0.008605886
2.88 | 0.608753 | 0.036 | 0.008696471
2.91 | 0.615095 | 0.036375 | 0.008787071
2.94 | 0.621436 | 0.03675 | 0.008877657
2.97 | 0.627777 | 0.037125 | 0.008968243
3 | 0.634118 | 0.0375 | 0.009058829

## 7_sin_epo
TIME | FX | strain | stress | 8/single/epoxy/7_sin_epo.csv
0.11 | 96.5074 | 0.001375 | 1.378677 | 最大応力 | 66.00243
0.22 | 193.015 | 0.00275 | 2.757357 | ヤング率 | 1002.674
0.33 | 289.522 | 0.004125 | 4.136029
0.44 | 386.029 | 0.0055 | 5.5147
0.55 | 482.537 | 0.006875 | 6.893386
0.66 | 579.044 | 0.00825 | 8.272057
0.77 | 675.552 | 0.009625 | 9.650743
0.88 | 772.059 | 0.011 | 11.02941
0.99 | 868.566 | 0.012375 | 12.40809
1.1 | 965.074 | 0.01375 | 13.78677
1.21 | 1061.58 | 0.015125 | 15.16543
1.32 | 1158.09 | 0.0165 | 16.54414
1.43 | 1254.6 | 0.017875 | 17.92286
1.54 | 1351.1 | 0.01925 | 19.30143
1.65 | 1447.61 | 0.020625 | 20.68014
1.76 | 1544.12 | 0.022 | 22.05886
1.87 | 1640.63 | 0.023375 | 23.43757
1.98 | 1737.13 | 0.02475 | 24.81614
2.09 | 1833.64 | 0.026125 | 26.19486
2.2 | 1930.15 | 0.0275 | 27.57357
2.31 | 2026.65 | 0.028875 | 28.95214
2.42 | 2123.16 | 0.03025 | 30.33086
2.53 | 2219.67 | 0.031625 | 31.70957
2.64 | 2316.18 | 0.033 | 33.08829
2.75 | 2412.68 | 0.034375 | 34.46686
2.86 | 2509.19 | 0.03575 | 35.84557
2.97 | 2605.7 | 0.037125 | 37.22429
3.08 | 2702.21 | 0.0385 | 38.603
3.19 | 2798.71 | 0.039875 | 39.98157
3.3 | 2895.22 | 0.04125 | 41.36029
3.41 | 2991.73 | 0.042625 | 42.739
3.52 | 3088.24 | 0.044 | 44.11771
3.63 | 3184.74 | 0.045375 | 45.49629
3.74 | 3281.25 | 0.04675 | 46.875
3.85 | 3377.76 | 0.048125 | 48.25371
3.96 | 3474.27 | 0.0495 | 49.63243
4.07 | 3570.77 | 0.050875 | 51.011
4.18 | 3667.28 | 0.05225 | 52.38971
4.29 | 3763.79 | 0.053625 | 53.76843
4.4 | 3860.29 | 0.055 | 55.147
4.51 | 3956.8 | 0.056375 | 56.52571
4.62 | 4053.31 | 0.05775 | 57.90443
4.73 | 4149.82 | 0.059125 | 59.28314
4.84 | 4246.32 | 0.0605 | 60.66171
4.95 | 4342.83 | 0.061875 | 62.04043
5.06 | 4439.34 | 0.06325 | 63.41914
5.17 | 4535.85 | 0.064625 | 64.79786
5.28 | 4620.17 | 0.066 | 66.00243
5.39 | 4565.93 | 0.067375 | 65.22757
5.5 | 0.690234 | 0.06875 | 0.009860486
5.61 | 0.682879 | 0.070125 | 0.009755414
5.72 | 0.676717 | 0.0715 | 0.009667386
5.83 | 0.686371 | 0.072875 | 0.0098053
5.94 | 0.699301 | 0.07425 | 0.009990014
6.05 | 0.712251 | 0.075625 | 0.01017501
6.16 | 0.721092 | 0.077 | 0.01030131
6.27 | 0.733968 | 0.078375 | 0.01048526
6.38 | 0.746844 | 0.07975 | 0.0106692
6.49 | 0.759721 | 0.081125 | 0.01085316
6.6 | 0.770173 | 0.0825 | 0.01100247
6.71 | 0.783005 | 0.083875 | 0.01118579
6.82 | 0.795841 | 0.08525 | 0.01136916
6.93 | 0.796842 | 0.086625 | 0.01138346
7.04 | 0.790429 | 0.088 | 0.01129184
7.15 | 0.802179 | 0.089375 | 0.0114597
7.26 | 0.81452 | 0.09075 | 0.011636
7.37 | 0.826626 | 0.092125 | 0.01180894
7.48 | 0.838964 | 0.0935 | 0.0119852
7.59 | 0.851302 | 0.094875 | 0.01216146
7.7 | 0.863639 | 0.09625 | 0.0123377
7.81 | 0.875977 | 0.097625 | 0.01251396
7.92 | 0.888315 | 0.099 | 0.01269021
8.03 | 0.900652 | 0.100375 | 0.01286646
8.14 | 0.91299 | 0.10175 | 0.01304271
8.25 | 0.925328 | 0.103125 | 0.01321897
8.36 | 0.936411 | 0.1045 | 0.0133773
8.47 | 0.927517 | 0.105875 | 0.01325024
8.58 | 0.939522 | 0.10725 | 0.01342174
8.69 | 0.951567 | 0.108625 | 0.01359381
8.8 | 0.963612 | 0.11 | 0.01376589
8.91 | 0.975657 | 0.111375 | 0.01393796
9.02 | 0.987703 | 0.11275 | 0.01411004
9.13 | 0.999748 | 0.114125 | 0.01428211
9.24 | 1.01179 | 0.1155 | 0.01445414
9.35 | 1.00747 | 0.116875 | 0.01439243
9.46 | 0.438817 | 0.11825 | 0.006268814
9.57 | 0.080919 | 0.119625 | 0.001155986
9.68 | 0.0815552 | 0.121 | 0.001165074
9.79 | 0.0824799 | 0.122375 | 0.001178284
9.9 | 0.0834067 | 0.12375 | 0.001191524
10.01 | 0.0843334 | 0.125125 | 0.001204763
10.12 | 0.0852602 | 0.1265 | 0.001218003
10.23 | 0.0861869 | 0.127875 | 0.001231241
10.34 | 0.0871137 | 0.12925 | 0.001244481
10.45 | 0.0880404 | 0.130625 | 0.00125772
10.56 | 0.0889671 | 0.132 | 0.001270959
10.67 | 0.0898939 | 0.133375 | 0.001284199
10.78 | 0.0908206 | 0.13475 | 0.001297437
10.89 | 0.0917474 | 0.136125 | 0.001310677
11 | 0.0926741 | 0.1375 | 0.001323916

## 7_sin_pla
TIME | FX | strain | stress | 8/single/pla/7_sin_pla.csv
0.03 | 73.0679 | 0.000375 | 1.043827 | 最大応力 | 54.11457
0.06 | 146.136 | 0.00075 | 2.087657 | ヤング率 | 2783.537
0.09 | 219.204 | 0.001125 | 3.131486
0.12 | 292.271 | 0.0015 | 4.1753
0.15 | 365.339 | 0.001875 | 5.219129
0.18 | 438.407 | 0.00225 | 6.262957
0.21 | 511.475 | 0.002625 | 7.306786
0.24 | 584.543 | 0.003 | 8.350614
0.27 | 657.611 | 0.003375 | 9.394443
0.3 | 730.679 | 0.00375 | 10.43827
0.33 | 803.747 | 0.004125 | 11.4821
0.36 | 876.814 | 0.0045 | 12.52591
0.39 | 949.882 | 0.004875 | 13.56974
0.42 | 1022.95 | 0.00525 | 14.61357
0.45 | 1096.02 | 0.005625 | 15.65743
0.48 | 1169.09 | 0.006 | 16.70129
0.51 | 1242.15 | 0.006375 | 17.745
0.54 | 1315.22 | 0.00675 | 18.78886
0.57 | 1388.29 | 0.007125 | 19.83271
0.6 | 1461.36 | 0.0075 | 20.87657
0.63 | 1534.43 | 0.007875 | 21.92043
0.66 | 1607.49 | 0.00825 | 22.96414
0.69 | 1680.56 | 0.008625 | 24.008
0.72 | 1753.63 | 0.009 | 25.05186
0.75 | 1826.7 | 0.009375 | 26.09571
0.78 | 1899.76 | 0.00975 | 27.13943
0.81 | 1972.83 | 0.010125 | 28.18329
0.84 | 2045.9 | 0.0105 | 29.22714
0.87 | 2118.97 | 0.010875 | 30.271
0.9 | 2192.04 | 0.01125 | 31.31486
0.93 | 2265.1 | 0.011625 | 32.35857
0.96 | 2338.17 | 0.012 | 33.40243
0.99 | 2411.24 | 0.012375 | 34.44629
1.02 | 2484.31 | 0.01275 | 35.49014
1.05 | 2557.38 | 0.013125 | 36.534
1.08 | 2630.44 | 0.0135 | 37.57771
1.11 | 2703.51 | 0.013875 | 38.62157
1.14 | 2776.58 | 0.01425 | 39.66543
1.17 | 2849.65 | 0.014625 | 40.70929
1.2 | 2922.71 | 0.015 | 41.753
1.23 | 2995.78 | 0.015375 | 42.79686
1.26 | 3068.85 | 0.01575 | 43.84071
1.29 | 3141.92 | 0.016125 | 44.88457
1.32 | 3214.99 | 0.0165 | 45.92843
1.35 | 3288.05 | 0.016875 | 46.97214
1.38 | 3361.12 | 0.01725 | 48.016
1.41 | 3434.19 | 0.017625 | 49.05986
1.44 | 3507.26 | 0.018 | 50.10371
1.47 | 3580.33 | 0.018375 | 51.14757
1.5 | 3653.39 | 0.01875 | 52.19129
1.53 | 3726.46 | 0.019125 | 53.23514
1.56 | 3788.02 | 0.0195 | 54.11457
1.59 | 3124.5 | 0.019875 | 44.63571
1.62 | 2.69988 | 0.02025 | 0.03856971
1.65 | 0.0481015 | 0.020625 | 0.0006871643
1.68 | 0.0443064 | 0.021 | 0.0006329486
1.71 | 0.045094 | 0.021375 | 0.0006442
1.74 | 0.0458851 | 0.02175 | 0.0006555014
1.77 | 0.0466762 | 0.022125 | 0.0006668029
1.8 | 0.0474674 | 0.0225 | 0.0006781057
1.83 | 0.0482585 | 0.022875 | 0.0006894071
1.86 | 0.0490496 | 0.02325 | 0.0007007086
1.89 | 0.0498407 | 0.023625 | 0.00071201
1.92 | 0.0506319 | 0.024 | 0.0007233129
1.95 | 0.051423 | 0.024375 | 0.0007346143
1.98 | 0.0522141 | 0.02475 | 0.0007459157
2.01 | 0.0530052 | 0.025125 | 0.0007572171
2.04 | 0.0537964 | 0.0255 | 0.00076852
2.07 | 0.0545875 | 0.025875 | 0.0007798214
2.1 | 0.0553786 | 0.02625 | 0.0007911229
2.13 | 0.0561697 | 0.026625 | 0.0008024243
2.16 | 0.0569608 | 0.027 | 0.0008137257
2.19 | 0.057752 | 0.027375 | 0.0008250286
2.22 | 0.0585431 | 0.02775 | 0.00083633
2.25 | 0.0593342 | 0.028125 | 0.0008476314
2.28 | 0.0601253 | 0.0285 | 0.0008589329
2.31 | 0.0609165 | 0.028875 | 0.0008702357
2.34 | 0.0610581 | 0.02925 | 0.0008722586
2.37 | 0.0618409 | 0.029625 | 0.0008834414
2.4 | 0.0626236 | 0.03 | 0.0008946229
2.43 | 0.0634064 | 0.030375 | 0.0009058057
2.46 | 0.0641892 | 0.03075 | 0.0009169886
2.49 | 0.064972 | 0.031125 | 0.0009281714
2.52 | 0.0657548 | 0.0315 | 0.0009393543
2.55 | 0.0665376 | 0.031875 | 0.0009505371
2.58 | 0.0673204 | 0.03225 | 0.00096172
2.61 | 0.0681032 | 0.032625 | 0.0009729029
2.64 | 0.068886 | 0.033 | 0.0009840857
2.67 | 0.0696688 | 0.033375 | 0.0009952686
2.7 | 0.0704516 | 0.03375 | 0.001006451
2.73 | 0.0712344 | 0.034125 | 0.001017634
2.76 | 0.0720172 | 0.0345 | 0.001028817
2.79 | 0.0728 | 0.034875 | 0.00104
2.82 | 0.0735828 | 0.03525 | 0.001051183
2.85 | 0.0743656 | 0.035625 | 0.001062366
2.88 | 0.0751484 | 0.036 | 0.001073549
2.91 | 0.0759312 | 0.036375 | 0.001084731
2.94 | 0.076714 | 0.03675 | 0.001095914
2.97 | 0.0774968 | 0.037125 | 0.001107097
3 | 0.0782796 | 0.0375 | 0.00111828