## まとめ
sheet_name | tensile_strength | young's_modulus
8_kasa1.4_l30_th1.2 | 44.07329 | 2965.257

## 8_kasa1.4_l30_th1.2
TIME | FX | strain | stress | 8/kasa=1.4/lap=30/thickness=1.2/8_kasa1.4_l30_th1.2.csv
0.02 | 51.892 | 0.00025 | 0.7413143 | 最大応力 | 44.07329
0.04 | 103.784 | 0.0005 | 1.482629 | ヤング率 | 2965.257
0.06 | 155.676 | 0.00075 | 2.223943
0.08 | 207.568 | 0.001 | 2.965257
0.1 | 259.46 | 0.00125 | 3.706571
0.12 | 311.352 | 0.0015 | 4.447886
0.14 | 363.244 | 0.00175 | 5.1892
0.16 | 415.136 | 0.002 | 5.930514
0.18 | 467.028 | 0.00225 | 6.671829
0.2 | 518.92 | 0.0025 | 7.413143
0.22 | 570.812 | 0.00275 | 8.154457
0.24 | 622.704 | 0.003 | 8.895771
0.26 | 674.596 | 0.00325 | 9.637086
0.28 | 726.486 | 0.0035 | 10.37837
0.3 | 778.36 | 0.00375 | 11.11943
0.32 | 830.187 | 0.004 | 11.85981
0.34 | 881.978 | 0.00425 | 12.59969
0.36 | 933.751 | 0.0045 | 13.3393
0.38 | 985.479 | 0.00475 | 14.07827
0.4 | 1037.09 | 0.005 | 14.81557
0.42 | 1088.59 | 0.00525 | 15.55129
0.44 | 1140.29 | 0.0055 | 16.28986
0.46 | 1191.96 | 0.00575 | 17.028
0.48 | 1243.68 | 0.006 | 17.76686
0.5 | 1295.42 | 0.00625 | 18.506
0.52 | 1347.15 | 0.0065 | 19.245
0.54 | 1398.82 | 0.00675 | 19.98314
0.56 | 1450.47 | 0.007 | 20.721
0.58 | 1502.06 | 0.00725 | 21.458
0.6 | 1553.58 | 0.0075 | 22.194
0.62 | 1605.04 | 0.00775 | 22.92914
0.64 | 1656.69 | 0.008 | 23.667
0.66 | 1708.35 | 0.00825 | 24.405
0.68 | 1759.91 | 0.0085 | 25.14157
0.7 | 1811.37 | 0.00875 | 25.87671
0.72 | 1862.79 | 0.009 | 26.61129
0.74 | 1914.28 | 0.00925 | 27.34686
0.76 | 1965.79 | 0.0095 | 28.08271
0.78 | 2017.07 | 0.00975 | 28.81529
0.8 | 2068.22 | 0.01 | 29.546
0.82 | 2119.52 | 0.01025 | 30.27886
0.84 | 2170.73 | 0.0105 | 31.01043
0.86 | 2221.74 | 0.01075 | 31.73914
0.88 | 2272.9 | 0.011 | 32.47
0.9 | 2323.73 | 0.01125 | 33.19614
0.92 | 2374.62 | 0.0115 | 33.92314
0.94 | 2425.08 | 0.01175 | 34.644
0.96 | 2475.51 | 0.012 | 35.36443
0.98 | 2525.8 | 0.01225 | 36.08286
1 | 2576.34 | 0.0125 | 36.80486
1.02 | 2626.86 | 0.01275 | 37.52657
1.04 | 2677.23 | 0.013 | 38.24614
1.06 | 2727.65 | 0.01325 | 38.96643
1.08 | 2777.77 | 0.0135 | 39.68243
1.1 | 2828.15 | 0.01375 | 40.40214
1.12 | 2878.35 | 0.014 | 41.11929
1.14 | 2927.91 | 0.01425 | 41.82729
1.16 | 2975.74 | 0.0145 | 42.51057
1.18 | 3023.37 | 0.01475 | 43.191
1.2 | 3066.74 | 0.015 | 43.81057
1.22 | 3085.13 | 0.01525 | 44.07329
1.24 | 3033.22 | 0.0155 | 43.33171
1.26 | 2782.25 | 0.01575 | 39.74643
1.28 | 2386.14 | 0.016 | 34.08771
1.3 | 2145.05 | 0.01625 | 30.64357
1.32 | 1782.15 | 0.0165 | 25.45929
1.34 | 1015 | 0.01675 | 14.5
1.36 | 549.078 | 0.017 | 7.843971
1.38 | 321.405 | 0.01725 | 4.5915
1.4 | 156.287 | 0.0175 | 2.232671
1.42 | 109.896 | 0.01775 | 1.569943
1.44 | 89.759 | 0.018 | 1.282271
1.46 | 75.0458 | 0.01825 | 1.072083
1.48 | 66.499 | 0.0185 | 0.9499857
1.5 | 60.9943 | 0.01875 | 0.8713471
1.52 | 57.5425 | 0.019 | 0.8220357
1.54 | 55.1836 | 0.01925 | 0.7883371
1.56 | 53.2775 | 0.0195 | 0.7611071
1.58 | 52.2095 | 0.01975 | 0.74585
1.6 | 50.6596 | 0.02 | 0.7237086
1.62 | 49.739 | 0.02025 | 0.7105571
1.64 | 48.5221 | 0.0205 | 0.6931729
1.66 | 47.8406 | 0.02075 | 0.6834371
1.68 | 46.7784 | 0.021 | 0.6682629
1.7 | 45.6835 | 0.02125 | 0.6526214
1.72 | 45.1261 | 0.0215 | 0.6446586
1.74 | 44.3111 | 0.02175 | 0.6330157
1.76 | 44.0041 | 0.022 | 0.62863
1.78 | 43.8764 | 0.02225 | 0.6268057
1.8 | 43.4721 | 0.0225 | 0.62103
1.82 | 43.2351 | 0.02275 | 0.6176443
1.84 | 43.4997 | 0.023 | 0.6214243
1.86 | 43.622 | 0.02325 | 0.6231714
1.88 | 43.5526 | 0.0235 | 0.62218
1.9 | 43.4201 | 0.02375 | 0.6202871
1.92 | 43.0707 | 0.024 | 0.6152957
1.94 | 42.2272 | 0.02425 | 0.6032457
1.96 | 41.8749 | 0.0245 | 0.5982129
1.98 | 41.7069 | 0.02475 | 0.5958129
1.99 | 41.4872 | 0.024875 | 0.5926743
1.995 | 40.9903 | 0.0249375 | 0.5855757
1.997 | 40.5355 | 0.0249625 | 0.5790786
1.9985 | 39.3882 | 0.02498125 | 0.5626886
2 | 38.4967 | 0.025 | 0.5499529