## まとめ
sheet_name | th | tensile_strength | young's_modulus
7_c1_th1.0 | 1 | 37.93386 | 2447.341
7_c1_th1.41 | 1.41 | 51.52071 | 3323.981
7_c1_th1.58 | 1.58 | 58.51 | 3774.964
7_c1_th1.73 | 1.73 | 65.33771 | 4215.435
7_c1_th2.0 | 2 | 79.18629 | 5108.93
sheet_name | th | tensile_strength | young's_modulus
7_c21_th_th1.0 | 1 | 30.82614 | 2361.41
7_c21_th_th1.41 | 1.41 | 30.05129 | 2961.922
7_c21_th_th1.58 | 1.58 | 31.70471 | 3223.943
7_c21_th_th1.73 | 1.73 | 32.225 | 3458.702
7_c21_th_th2.0 | 2 | 33.79457 | 3871.153
| A | 58.51 | 3774.964 | 3.774964
| B | 31.70471 | 3223.943 | 3.223943
| C | 35.8 | 2968.906 | 2.968906
| D | 36.32129 | 3057.498 | 3.057498
| E | 37.78929 | 3156.559 | 3.156559
| A | 37.93386 | 2447.341 | 2.447341
| B | 31.70471 | 3223.943 | 3.223943
| C | 35.479 | 2275.172 | 2.275172
| D |  |  | 0
| E | 37.78929 | 3156.559 | 3.156559

## まとめ (2)
sheet_name | th | tensile_strength | young's_modulus
7_c1_th1.0 | 1 | 37.93386 | 2447.341
7_c1_th1.41 | 1.41 | 51.52071 | 3323.981
7_c1_th1.58 | 1.58 | 58.51 | 3774.964
7_c1_th1.73 | 1.73 | 65.33771 | 4215.435
7_c1_th2.0 | 2 | 79.18629 | 5108.93
cfrp2=1
sheet_name | th | tensile_strength | young's_modulus
7_c21_th_th1.0 | 1 | 30.82614 | 2361.41
7_c21_th_th1.41 | 1.41 | 30.05129 | 2961.922
7_c21_th_th1.58 | 1.58 | 31.70471 | 3223.943
7_c21_th_th1.73 | 1.73 | 32.225 | 3458.702
7_c21_th_th2.0 | 2 | 33.79457 | 3871.153
cfrp2=3
sheet_name | th | tensile_strength | young's_modulus
7_c23_th1.0 | 1 | 35.479 | 2275.172
7_c23_th1.41 | 1.41 | 36.01643 | 2765.047
7_c23_th1.58 | 1.58 | 35.8 | 2968.906
7_c23_th1.73 | 1.73 | 36.09443 | 3145.217
7_c23_th2.0 | 2 | 36.88829 | 3450.333
kasa=2.3
sheet_name | th | tensile_strength | young's_modulus
7_kasa1.3_th1.0 | 1 | 27.071 | 2418.243
7_kasa1.3_th1.41 | 1.41 | 37.28071 | 2938.606
7_kasa1.3_th1.58 | 1.58 | 37.78929 | 3156.559
7_kasa1.3_th1.73 | 1.73 | 38.58329 | 3342.702
7_kasa1.3_th2.0 | 2 | 38.26314 | 3656.074
kasa=3.2
sheet_name | th | tensile_strength | young's_modulus
7_kasa3.2_th1.0 | 1 | 28.47929 | 2399.877
7_kasa3.2_th1.41 | 1.41 | 26.69086 | 3084.5
7_kasa3.2_th1.58 | 1.58 | 26.57614 | 3391.265
7_kasa3.2_th1.73 | 1.73 | 26.806 | 3663.445
7_kasa3.2_th2.0 | 2 | 27.81071 | 4148.629
sheet_name | th | tensile_strength | young's_modulus
7_kasa2.3_th1.58 | 1.58 | 36.32129 | 3057.498

## 7_c1_th1.0
TIME | FX | strain | stress | 7\cfrp1\thickness=1.0\7_c1_th1.0.csv
0.02 | 42.8285 | 0.00025 | 0.6118357 | 最大応力 | 37.93386
0.04 | 85.657 | 0.0005 | 1.223671 | ヤング率 | 2447.341
0.06 | 128.485 | 0.00075 | 1.8355
0.08 | 171.314 | 0.001 | 2.447343
0.1 | 214.142 | 0.00125 | 3.059171
0.12 | 256.971 | 0.0015 | 3.671014
0.14 | 299.799 | 0.00175 | 4.282843
0.16 | 342.628 | 0.002 | 4.894686
0.18 | 385.456 | 0.00225 | 5.506514
0.2 | 428.285 | 0.0025 | 6.118357
0.22 | 471.113 | 0.00275 | 6.730186
0.24 | 513.942 | 0.003 | 7.342029
0.26 | 556.77 | 0.00325 | 7.953857
0.28 | 599.599 | 0.0035 | 8.5657
0.3 | 642.427 | 0.00375 | 9.177529
0.32 | 685.256 | 0.004 | 9.789371
0.34 | 728.084 | 0.00425 | 10.4012
0.36 | 770.913 | 0.0045 | 11.01304
0.38 | 813.741 | 0.00475 | 11.62487
0.4 | 856.57 | 0.005 | 12.23671
0.42 | 899.398 | 0.00525 | 12.84854
0.44 | 942.226 | 0.0055 | 13.46037
0.46 | 985.055 | 0.00575 | 14.07221
0.48 | 1027.88 | 0.006 | 14.684
0.5 | 1070.71 | 0.00625 | 15.29586
0.52 | 1113.54 | 0.0065 | 15.90771
0.54 | 1156.37 | 0.00675 | 16.51957
0.56 | 1199.2 | 0.007 | 17.13143
0.58 | 1242.03 | 0.00725 | 17.74329
0.6 | 1284.85 | 0.0075 | 18.355
0.62 | 1327.68 | 0.00775 | 18.96686
0.64 | 1370.51 | 0.008 | 19.57871
0.66 | 1413.34 | 0.00825 | 20.19057
0.68 | 1456.17 | 0.0085 | 20.80243
0.7 | 1499 | 0.00875 | 21.41429
0.72 | 1541.83 | 0.009 | 22.02614
0.74 | 1584.65 | 0.00925 | 22.63786
0.76 | 1627.48 | 0.0095 | 23.24971
0.78 | 1670.31 | 0.00975 | 23.86157
0.8 | 1713.14 | 0.01 | 24.47343
0.82 | 1755.97 | 0.01025 | 25.08529
0.84 | 1798.8 | 0.0105 | 25.69714
0.86 | 1841.62 | 0.01075 | 26.30886
0.88 | 1884.45 | 0.011 | 26.92071
0.9 | 1927.28 | 0.01125 | 27.53257
0.92 | 1970.11 | 0.0115 | 28.14443
0.94 | 2012.94 | 0.01175 | 28.75629
0.96 | 2055.77 | 0.012 | 29.36814
0.98 | 2098.6 | 0.01225 | 29.98
1 | 2141.42 | 0.0125 | 30.59171
1.02 | 2184.25 | 0.01275 | 31.20357
1.04 | 2227.08 | 0.013 | 31.81543
1.06 | 2269.91 | 0.01325 | 32.42729
1.08 | 2312.74 | 0.0135 | 33.03914
1.1 | 2355.57 | 0.01375 | 33.651
1.12 | 2398.39 | 0.014 | 34.26271
1.14 | 2441.22 | 0.01425 | 34.87457
1.16 | 2484.05 | 0.0145 | 35.48643
1.18 | 2526.88 | 0.01475 | 36.09829
1.2 | 2569.71 | 0.015 | 36.71014
1.22 | 2612.54 | 0.01525 | 37.322
1.24 | 2655.37 | 0.0155 | 37.93386
1.26 | 1715.97 | 0.01575 | 24.51386
1.28 | 1743.21 | 0.016 | 24.903
1.3 | 1770.45 | 0.01625 | 25.29214
1.32 | 1797.68 | 0.0165 | 25.68114
1.34 | 1824.92 | 0.01675 | 26.07029
1.36 | 1852.15 | 0.017 | 26.45929
1.38 | 1879.29 | 0.01725 | 26.847
1.4 | 1905.29 | 0.0175 | 27.21843
1.42 | 1925.48 | 0.01775 | 27.50686
1.44 | 1900.12 | 0.018 | 27.14457
1.46 | 1684.47 | 0.01825 | 24.06386
1.48 | 1248.09 | 0.0185 | 17.82986
1.5 | 929.004 | 0.01875 | 13.27149
1.52 | 739.979 | 0.019 | 10.57113
1.54 | 561.829 | 0.01925 | 8.026129
1.56 | 414.98 | 0.0195 | 5.928286
1.58 | 344.493 | 0.01975 | 4.921329
1.6 | 289.293 | 0.02 | 4.132757
1.62 | 244.307 | 0.02025 | 3.4901
1.64 | 201.959 | 0.0205 | 2.885129
1.66 | 169.157 | 0.02075 | 2.416529
1.68 | 141.605 | 0.021 | 2.022929
1.7 | 111.713 | 0.02125 | 1.5959
1.72 | 85.7733 | 0.0215 | 1.225333
1.74 | 67.204 | 0.02175 | 0.9600571
1.76 | 58.7867 | 0.022 | 0.83981
1.78 | 45.8176 | 0.02225 | 0.6545371
1.8 | 31.8029 | 0.0225 | 0.4543271
1.82 | 24.2214 | 0.02275 | 0.34602
1.84 | 23.5535 | 0.023 | 0.3364786
1.86 | 22.8081 | 0.02325 | 0.32583
1.88 | 21.8108 | 0.0235 | 0.3115829
1.9 | 21.6956 | 0.02375 | 0.3099371
1.92 | 21.8939 | 0.024 | 0.31277
1.94 | 22.1219 | 0.02425 | 0.3160271
1.96 | 22.35 | 0.0245 | 0.3192857
1.98 | 22.5781 | 0.02475 | 0.3225443
2 | 22.1862 | 0.025 | 0.3169457

## 7_c1_th1.41
TIME | FX | strain | stress | 7\cfrp1\thickness=1.41\7_c1_th1.41.csv
0.02 | 58.1697 | 0.00025 | 0.8309957 | 最大応力 | 51.52071
0.04 | 116.339 | 0.0005 | 1.661986 | ヤング率 | 3323.981
0.06 | 174.509 | 0.00075 | 2.492986
0.08 | 232.679 | 0.001 | 3.323986
0.1 | 290.848 | 0.00125 | 4.154971
0.12 | 349.018 | 0.0015 | 4.985971
0.14 | 407.188 | 0.00175 | 5.816971
0.16 | 465.357 | 0.002 | 6.647957
0.18 | 523.527 | 0.00225 | 7.478957
0.2 | 581.697 | 0.0025 | 8.309957
0.22 | 639.867 | 0.00275 | 9.140957
0.24 | 698.036 | 0.003 | 9.971943
0.26 | 756.206 | 0.00325 | 10.80294
0.28 | 814.376 | 0.0035 | 11.63394
0.3 | 872.545 | 0.00375 | 12.46493
0.32 | 930.715 | 0.004 | 13.29593
0.34 | 988.885 | 0.00425 | 14.12693
0.36 | 1047.05 | 0.0045 | 14.95786
0.38 | 1105.22 | 0.00475 | 15.78886
0.4 | 1163.39 | 0.005 | 16.61986
0.42 | 1221.56 | 0.00525 | 17.45086
0.44 | 1279.73 | 0.0055 | 18.28186
0.46 | 1337.9 | 0.00575 | 19.11286
0.48 | 1396.07 | 0.006 | 19.94386
0.5 | 1454.24 | 0.00625 | 20.77486
0.52 | 1512.41 | 0.0065 | 21.60586
0.54 | 1570.58 | 0.00675 | 22.43686
0.56 | 1628.75 | 0.007 | 23.26786
0.58 | 1686.92 | 0.00725 | 24.09886
0.6 | 1745.09 | 0.0075 | 24.92986
0.62 | 1803.26 | 0.00775 | 25.76086
0.64 | 1861.43 | 0.008 | 26.59186
0.66 | 1919.6 | 0.00825 | 27.42286
0.68 | 1977.77 | 0.0085 | 28.25386
0.7 | 2035.94 | 0.00875 | 29.08486
0.72 | 2094.11 | 0.009 | 29.91586
0.74 | 2152.28 | 0.00925 | 30.74686
0.76 | 2210.45 | 0.0095 | 31.57786
0.78 | 2268.62 | 0.00975 | 32.40886
0.8 | 2326.79 | 0.01 | 33.23986
0.82 | 2384.96 | 0.01025 | 34.07086
0.84 | 2443.13 | 0.0105 | 34.90186
0.86 | 2501.3 | 0.01075 | 35.73286
0.88 | 2559.47 | 0.011 | 36.56386
0.9 | 2617.64 | 0.01125 | 37.39486
0.92 | 2675.81 | 0.0115 | 38.22586
0.94 | 2733.98 | 0.01175 | 39.05686
0.96 | 2792.14 | 0.012 | 39.88771
0.98 | 2850.31 | 0.01225 | 40.71871
1 | 2908.48 | 0.0125 | 41.54971
1.02 | 2966.65 | 0.01275 | 42.38071
1.04 | 3024.82 | 0.013 | 43.21171
1.06 | 3082.99 | 0.01325 | 44.04271
1.08 | 3141.16 | 0.0135 | 44.87371
1.1 | 3199.33 | 0.01375 | 45.70471
1.12 | 3257.5 | 0.014 | 46.53571
1.14 | 3315.67 | 0.01425 | 47.36671
1.16 | 3373.84 | 0.0145 | 48.19771
1.18 | 3432.01 | 0.01475 | 49.02871
1.2 | 3490.17 | 0.015 | 49.85957
1.22 | 3548.3 | 0.01525 | 50.69
1.24 | 3606.45 | 0.0155 | 51.52071
1.26 | 1709.16 | 0.01575 | 24.41657
1.28 | 1737 | 0.016 | 24.81429
1.3 | 1763.32 | 0.01625 | 25.19029
1.32 | 1790.44 | 0.0165 | 25.57771
1.34 | 1817.56 | 0.01675 | 25.96514
1.36 | 1844.69 | 0.017 | 26.35271
1.38 | 1871.56 | 0.01725 | 26.73657
1.4 | 1895.97 | 0.0175 | 27.08529
1.42 | 1905.57 | 0.01775 | 27.22243
1.44 | 1820.42 | 0.018 | 26.006
1.46 | 1373.61 | 0.01825 | 19.623
1.48 | 1004.72 | 0.0185 | 14.35314
1.5 | 801.38 | 0.01875 | 11.44829
1.52 | 461.11 | 0.019 | 6.587286
1.54 | 32.8493 | 0.01925 | 0.4692757
1.56 | 9.4753 | 0.0195 | 0.1353614
1.58 | 6.49752 | 0.01975 | 0.09282171
1.6 | 6.35159 | 0.02 | 0.090737
1.62 | 6.40195 | 0.02025 | 0.09145643
1.64 | 6.48098 | 0.0205 | 0.09258543
1.66 | 6.55967 | 0.02075 | 0.09370957
1.68 | 6.6387 | 0.021 | 0.09483857
1.7 | 6.71046 | 0.02125 | 0.09586371
1.72 | 6.75234 | 0.0215 | 0.096462
1.74 | 6.83086 | 0.02175 | 0.09758371
1.76 | 6.90594 | 0.022 | 0.09865629
1.78 | 6.98067 | 0.02225 | 0.09972386
1.8 | 7.01421 | 0.0225 | 0.100203
1.82 | 7.06306 | 0.02275 | 0.1009009
1.84 | 7.13759 | 0.023 | 0.1019656
1.86 | 7.21514 | 0.02325 | 0.1030734
1.88 | 7.27165 | 0.0235 | 0.1038807
1.9 | 7.30482 | 0.02375 | 0.1043546
1.92 | 7.38082 | 0.024 | 0.1054403
1.94 | 7.44938 | 0.02425 | 0.1064197
1.96 | 7.52618 | 0.0245 | 0.1075169
1.98 | 7.59177 | 0.02475 | 0.1084539
2 | 7.66098 | 0.025 | 0.1094426

## 7_c1_th1.58
TIME | FX | strain | stress | 7\cfrp1\thickness=1.58\7_c1_th1.58.csv
0.02 | 66.0618 | 0.00025 | 0.94374 | 最大応力 | 58.51
0.04 | 132.124 | 0.0005 | 1.887486 | ヤング率 | 3774.964
0.06 | 198.186 | 0.00075 | 2.831229
0.08 | 264.247 | 0.001 | 3.774957
0.1 | 330.309 | 0.00125 | 4.7187
0.12 | 396.371 | 0.0015 | 5.662443
0.14 | 462.433 | 0.00175 | 6.606186
0.16 | 528.495 | 0.002 | 7.549929
0.18 | 594.557 | 0.00225 | 8.493671
0.2 | 660.618 | 0.0025 | 9.4374
0.22 | 726.68 | 0.00275 | 10.38114
0.24 | 792.742 | 0.003 | 11.32489
0.26 | 858.804 | 0.00325 | 12.26863
0.28 | 924.866 | 0.0035 | 13.21237
0.3 | 990.928 | 0.00375 | 14.15611
0.32 | 1056.99 | 0.004 | 15.09986
0.34 | 1123.05 | 0.00425 | 16.04357
0.36 | 1189.11 | 0.0045 | 16.98729
0.38 | 1255.17 | 0.00475 | 17.931
0.4 | 1321.24 | 0.005 | 18.87486
0.42 | 1387.3 | 0.00525 | 19.81857
0.44 | 1453.36 | 0.0055 | 20.76229
0.46 | 1519.42 | 0.00575 | 21.706
0.48 | 1585.48 | 0.006 | 22.64971
0.5 | 1651.55 | 0.00625 | 23.59357
0.52 | 1717.61 | 0.0065 | 24.53729
0.54 | 1783.67 | 0.00675 | 25.481
0.56 | 1849.73 | 0.007 | 26.42471
0.58 | 1915.79 | 0.00725 | 27.36843
0.6 | 1981.86 | 0.0075 | 28.31229
0.62 | 2047.92 | 0.00775 | 29.256
0.64 | 2113.98 | 0.008 | 30.19971
0.66 | 2180.04 | 0.00825 | 31.14343
0.68 | 2246.1 | 0.0085 | 32.08714
0.7 | 2312.16 | 0.00875 | 33.03086
0.72 | 2378.23 | 0.009 | 33.97471
0.74 | 2444.29 | 0.00925 | 34.91843
0.76 | 2510.35 | 0.0095 | 35.86214
0.78 | 2576.41 | 0.00975 | 36.80586
0.8 | 2642.47 | 0.01 | 37.74957
0.82 | 2708.54 | 0.01025 | 38.69343
0.84 | 2774.6 | 0.0105 | 39.63714
0.86 | 2840.66 | 0.01075 | 40.58086
0.88 | 2906.72 | 0.011 | 41.52457
0.9 | 2972.78 | 0.01125 | 42.46829
0.92 | 3038.84 | 0.0115 | 43.412
0.94 | 3104.91 | 0.01175 | 44.35586
0.96 | 3170.97 | 0.012 | 45.29957
0.98 | 3237.03 | 0.01225 | 46.24329
1 | 3303.09 | 0.0125 | 47.187
1.02 | 3369.15 | 0.01275 | 48.13071
1.04 | 3435.22 | 0.013 | 49.07457
1.06 | 3501.28 | 0.01325 | 50.01829
1.08 | 3567.34 | 0.0135 | 50.962
1.1 | 3633.4 | 0.01375 | 51.90571
1.12 | 3699.46 | 0.014 | 52.84943
1.14 | 3765.52 | 0.01425 | 53.79314
1.16 | 3831.56 | 0.0145 | 54.73657
1.18 | 3897.52 | 0.01475 | 55.67886
1.2 | 3963.58 | 0.015 | 56.62257
1.22 | 4029.64 | 0.01525 | 57.56629
1.24 | 4095.7 | 0.0155 | 58.51
1.26 | 1706.1 | 0.01575 | 24.37286
1.28 | 1733.52 | 0.016 | 24.76457
1.3 | 1760.17 | 0.01625 | 25.14529
1.32 | 1787.25 | 0.0165 | 25.53214
1.34 | 1814.33 | 0.01675 | 25.919
1.36 | 1841.4 | 0.017 | 26.30571
1.38 | 1868.23 | 0.01725 | 26.689
1.4 | 1892.59 | 0.0175 | 27.037
1.42 | 1901.94 | 0.01775 | 27.17057
1.44 | 1822.08 | 0.018 | 26.02971
1.46 | 1375.14 | 0.01825 | 19.64486
1.48 | 1006.15 | 0.0185 | 14.37357
1.5 | 793.991 | 0.01875 | 11.34273
1.52 | 435.078 | 0.019 | 6.2154
1.54 | 22.1021 | 0.01925 | 0.3157443
1.56 | 10.5495 | 0.0195 | 0.1507071
1.58 | 8.97626 | 0.01975 | 0.1282323
1.6 | 8.75225 | 0.02 | 0.1250321
1.62 | 8.85069 | 0.02025 | 0.1264384
1.64 | 8.92637 | 0.0205 | 0.1275196
1.66 | 9.00791 | 0.02075 | 0.1286844
1.68 | 9.10774 | 0.021 | 0.1301106
1.7 | 9.19873 | 0.02125 | 0.1314104
1.72 | 9.27223 | 0.0215 | 0.1324604
1.74 | 9.37963 | 0.02175 | 0.1339947
1.76 | 9.48745 | 0.022 | 0.135535
1.78 | 9.59366 | 0.02225 | 0.1370523
1.8 | 9.70061 | 0.0225 | 0.1385801
1.82 | 9.80799 | 0.02275 | 0.1401141
1.84 | 9.88081 | 0.023 | 0.1411544
1.86 | 9.93213 | 0.02325 | 0.1418876
1.88 | 9.99987 | 0.0235 | 0.1428553
1.9 | 10.1063 | 0.02375 | 0.1443757
1.92 | 10.1964 | 0.024 | 0.1456629
1.94 | 10.2564 | 0.02425 | 0.14652
1.96 | 10.3621 | 0.0245 | 0.14803
1.98 | 10.4669 | 0.02475 | 0.1495271
2 | 10.1764 | 0.025 | 0.1453771

## 7_c1_th1.73
TIME | FX | strain | stress | 7\cfrp1\thickness=1.73\7_c1_th1.73.csv
0.02 | 73.7701 | 0.00025 | 1.053859 | 最大応力 | 65.33771
0.04 | 147.54 | 0.0005 | 2.107714 | ヤング率 | 4215.435
0.06 | 221.31 | 0.00075 | 3.161571
0.08 | 295.08 | 0.001 | 4.215429
0.1 | 368.85 | 0.00125 | 5.269286
0.12 | 442.62 | 0.0015 | 6.323143
0.14 | 516.39 | 0.00175 | 7.377
0.16 | 590.161 | 0.002 | 8.430871
0.18 | 663.931 | 0.00225 | 9.484729
0.2 | 737.701 | 0.0025 | 10.53859
0.22 | 811.471 | 0.00275 | 11.59244
0.24 | 885.241 | 0.003 | 12.6463
0.26 | 959.011 | 0.00325 | 13.70016
0.28 | 1032.78 | 0.0035 | 14.754
0.3 | 1106.55 | 0.00375 | 15.80786
0.32 | 1180.32 | 0.004 | 16.86171
0.34 | 1254.09 | 0.00425 | 17.91557
0.36 | 1327.86 | 0.0045 | 18.96943
0.38 | 1401.63 | 0.00475 | 20.02329
0.4 | 1475.4 | 0.005 | 21.07714
0.42 | 1549.17 | 0.00525 | 22.131
0.44 | 1622.94 | 0.0055 | 23.18486
0.46 | 1696.71 | 0.00575 | 24.23871
0.48 | 1770.48 | 0.006 | 25.29257
0.5 | 1844.25 | 0.00625 | 26.34643
0.52 | 1918.02 | 0.0065 | 27.40029
0.54 | 1991.79 | 0.00675 | 28.45414
0.56 | 2065.56 | 0.007 | 29.508
0.58 | 2139.33 | 0.00725 | 30.56186
0.6 | 2213.1 | 0.0075 | 31.61571
0.62 | 2286.87 | 0.00775 | 32.66957
0.64 | 2360.64 | 0.008 | 33.72343
0.66 | 2434.41 | 0.00825 | 34.77729
0.68 | 2508.18 | 0.0085 | 35.83114
0.7 | 2581.95 | 0.00875 | 36.885
0.72 | 2655.72 | 0.009 | 37.93886
0.74 | 2729.49 | 0.00925 | 38.99271
0.76 | 2803.26 | 0.0095 | 40.04657
0.78 | 2877.03 | 0.00975 | 41.10043
0.8 | 2950.8 | 0.01 | 42.15429
0.82 | 3024.57 | 0.01025 | 43.20814
0.84 | 3098.34 | 0.0105 | 44.262
0.86 | 3172.11 | 0.01075 | 45.31586
0.88 | 3245.88 | 0.011 | 46.36971
0.9 | 3319.65 | 0.01125 | 47.42357
0.92 | 3393.42 | 0.0115 | 48.47743
0.94 | 3467.18 | 0.01175 | 49.53114
0.96 | 3540.92 | 0.012 | 50.58457
0.98 | 3614.65 | 0.01225 | 51.63786
1 | 3688.42 | 0.0125 | 52.69171
1.02 | 3762.19 | 0.01275 | 53.74557
1.04 | 3835.96 | 0.013 | 54.79943
1.06 | 3909.73 | 0.01325 | 55.85329
1.08 | 3983.5 | 0.0135 | 56.90714
1.1 | 4057.26 | 0.01375 | 57.96086
1.12 | 4131.03 | 0.014 | 59.01471
1.14 | 4204.8 | 0.01425 | 60.06857
1.16 | 4278.57 | 0.0145 | 61.12243
1.18 | 4352.34 | 0.01475 | 62.17629
1.2 | 4426.11 | 0.015 | 63.23014
1.22 | 4499.88 | 0.01525 | 64.284
1.24 | 4573.64 | 0.0155 | 65.33771
1.26 | 1703.09 | 0.01575 | 24.32986
1.28 | 1730.74 | 0.016 | 24.72486
1.3 | 1757.13 | 0.01625 | 25.10186
1.32 | 1783.99 | 0.0165 | 25.48557
1.34 | 1811.02 | 0.01675 | 25.87171
1.36 | 1838.05 | 0.017 | 26.25786
1.38 | 1864.83 | 0.01725 | 26.64043
1.4 | 1889.14 | 0.0175 | 26.98771
1.42 | 1898.54 | 0.01775 | 27.122
1.44 | 1810.39 | 0.018 | 25.86271
1.46 | 1353.74 | 0.01825 | 19.33914
1.48 | 979.387 | 0.0185 | 13.99124
1.5 | 770.862 | 0.01875 | 11.01231
1.52 | 393.809 | 0.019 | 5.625843
1.54 | 15.4776 | 0.01925 | 0.2211086
1.56 | 6.52332 | 0.0195 | 0.09319029
1.58 | 5.75846 | 0.01975 | 0.08226371
1.6 | 5.63314 | 0.02 | 0.08047343
1.62 | 5.48174 | 0.02025 | 0.07831057
1.64 | 5.50338 | 0.0205 | 0.07861971
1.66 | 5.5627 | 0.02075 | 0.07946714
1.68 | 5.62972 | 0.021 | 0.08042457
1.7 | 5.68756 | 0.02125 | 0.08125086
1.72 | 5.74918 | 0.0215 | 0.08213114
1.74 | 5.79111 | 0.02175 | 0.08273014
1.76 | 5.85739 | 0.022 | 0.083677
1.78 | 5.88057 | 0.02225 | 0.08400814
1.8 | 5.94204 | 0.0225 | 0.08488629
1.82 | 6.00806 | 0.02275 | 0.08582943
1.84 | 6.07408 | 0.023 | 0.08677257
1.86 | 6.13684 | 0.02325 | 0.08766914
1.88 | 6.19685 | 0.0235 | 0.08852643
1.9 | 6.26269 | 0.02375 | 0.089467
1.92 | 6.32861 | 0.024 | 0.09040871
1.94 | 6.39454 | 0.02425 | 0.09135057
1.96 | 6.46046 | 0.0245 | 0.09229229
1.98 | 6.52638 | 0.02475 | 0.093234
2 | 6.5785 | 0.025 | 0.09397857

## 7_c1_th2.0
TIME | FX | strain | stress | 7\cfrp1\thickness=2.0\7_c1_th2.0.csv
0.02 | 89.4063 | 0.00025 | 1.277233 | 最大応力 | 79.18629
0.04 | 178.813 | 0.0005 | 2.554471 | ヤング率 | 5108.93
0.06 | 268.219 | 0.00075 | 3.8317
0.08 | 357.625 | 0.001 | 5.108929
0.1 | 447.031 | 0.00125 | 6.386157
0.12 | 536.438 | 0.0015 | 7.6634
0.14 | 625.844 | 0.00175 | 8.940629
0.16 | 715.25 | 0.002 | 10.21786
0.18 | 804.657 | 0.00225 | 11.4951
0.2 | 894.063 | 0.0025 | 12.77233
0.22 | 983.469 | 0.00275 | 14.04956
0.24 | 1072.88 | 0.003 | 15.32686
0.26 | 1162.28 | 0.00325 | 16.604
0.28 | 1251.69 | 0.0035 | 17.88129
0.3 | 1341.09 | 0.00375 | 19.15843
0.32 | 1430.5 | 0.004 | 20.43571
0.34 | 1519.91 | 0.00425 | 21.713
0.36 | 1609.31 | 0.0045 | 22.99014
0.38 | 1698.72 | 0.00475 | 24.26743
0.4 | 1788.13 | 0.005 | 25.54471
0.42 | 1877.53 | 0.00525 | 26.82186
0.44 | 1966.94 | 0.0055 | 28.09914
0.46 | 2056.34 | 0.00575 | 29.37629
0.48 | 2145.75 | 0.006 | 30.65357
0.5 | 2235.16 | 0.00625 | 31.93086
0.52 | 2324.56 | 0.0065 | 33.208
0.54 | 2413.97 | 0.00675 | 34.48529
0.56 | 2503.38 | 0.007 | 35.76257
0.58 | 2592.78 | 0.00725 | 37.03971
0.6 | 2682.19 | 0.0075 | 38.317
0.62 | 2771.6 | 0.00775 | 39.59429
0.64 | 2861 | 0.008 | 40.87143
0.66 | 2950.41 | 0.00825 | 42.14871
0.68 | 3039.81 | 0.0085 | 43.42586
0.7 | 3129.22 | 0.00875 | 44.70314
0.72 | 3218.63 | 0.009 | 45.98043
0.74 | 3308.03 | 0.00925 | 47.25757
0.76 | 3397.44 | 0.0095 | 48.53486
0.78 | 3486.85 | 0.00975 | 49.81214
0.8 | 3576.25 | 0.01 | 51.08929
0.82 | 3665.66 | 0.01025 | 52.36657
0.84 | 3755.06 | 0.0105 | 53.64371
0.86 | 3844.47 | 0.01075 | 54.921
0.88 | 3933.85 | 0.011 | 56.19786
0.9 | 4023.23 | 0.01125 | 57.47471
0.92 | 4112.58 | 0.0115 | 58.75114
0.94 | 4201.99 | 0.01175 | 60.02843
0.96 | 4291.39 | 0.012 | 61.30557
0.98 | 4380.79 | 0.01225 | 62.58271
1 | 4470.2 | 0.0125 | 63.86
1.02 | 4559.6 | 0.01275 | 65.13714
1.04 | 4649.01 | 0.013 | 66.41443
1.06 | 4738.41 | 0.01325 | 67.69157
1.08 | 4827.81 | 0.0135 | 68.96871
1.1 | 4917.22 | 0.01375 | 70.246
1.12 | 5006.62 | 0.014 | 71.52314
1.14 | 5096.02 | 0.01425 | 72.80029
1.16 | 5185.43 | 0.0145 | 74.07757
1.18 | 5274.83 | 0.01475 | 75.35471
1.2 | 5364.24 | 0.015 | 76.632
1.22 | 5453.64 | 0.01525 | 77.90914
1.24 | 5543.04 | 0.0155 | 79.18629
1.26 | 1696.76 | 0.01575 | 24.23943
1.28 | 1724.26 | 0.016 | 24.63229
1.3 | 1750.63 | 0.01625 | 25.009
1.32 | 1777.41 | 0.0165 | 25.39157
1.34 | 1804.32 | 0.01675 | 25.776
1.36 | 1831.25 | 0.017 | 26.16071
1.38 | 1857.93 | 0.01725 | 26.54186
1.4 | 1882.14 | 0.0175 | 26.88771
1.42 | 1891.17 | 0.01775 | 27.01671
1.44 | 1798.25 | 0.018 | 25.68929
1.46 | 1332.92 | 0.01825 | 19.04171
1.48 | 944.327 | 0.0185 | 13.49039
1.5 | 699.853 | 0.01875 | 9.9979
1.52 | 327.917 | 0.019 | 4.684529
1.54 | 9.3342 | 0.01925 | 0.1333457
1.56 | 7.43239 | 0.0195 | 0.106177
1.58 | 7.03081 | 0.01975 | 0.1004401
1.6 | 6.46458 | 0.02 | 0.09235114
1.62 | 6.37156 | 0.02025 | 0.09102229
1.64 | 6.45011 | 0.0205 | 0.09214443
1.66 | 6.52295 | 0.02075 | 0.093185
1.68 | 6.60154 | 0.021 | 0.09430771
1.7 | 6.60911 | 0.02125 | 0.09441586
1.72 | 6.63691 | 0.0215 | 0.094813
1.74 | 6.66682 | 0.02175 | 0.09524029
1.76 | 6.7358 | 0.022 | 0.09622571
1.78 | 6.7703 | 0.02225 | 0.09671857
1.8 | 6.84635 | 0.0225 | 0.097805
1.82 | 6.91147 | 0.02275 | 0.09873529
1.84 | 6.92345 | 0.023 | 0.09890643
1.86 | 6.99871 | 0.02325 | 0.09998157
1.88 | 7.07396 | 0.0235 | 0.1010566
1.9 | 7.14055 | 0.02375 | 0.1020079
1.92 | 7.21388 | 0.024 | 0.1030554
1.94 | 7.28018 | 0.02425 | 0.1040026
1.96 | 7.35082 | 0.0245 | 0.1050117
1.98 | 7.41991 | 0.02475 | 0.1059987
2 | 7.48131 | 0.025 | 0.1068759