## まとめ
sheet_name | n | lap | tensile_strength | young's_modulus
9_mul_ncf2_l10 | 2 | 10 | 33.89429 | 2162.362
9_mul_ncf3_l10 | 3 | 10 | 35.85286 | 2152.693
9_mul_ncf4_l10 | 4 | 10 | 35.16357 | 2147.317
9_mul_ncf6_l10 | 6 | 10 | 33.76714 | 2141.744
9_mul_ncf7_l10 | 7 | 10 | 35.01229 | 2140.183
9_mul_ncf2_l15 | 2 | 15 | 33.95729 | 2183.596
9_mul_ncf3_l15 | 3 | 15 | 35.10214 | 2182.824
9_mul_ncf4_l15 | 4 | 15 | 34.44257 | 2181.862
9_mul_ncf5_l15 | 5 | 15 | 34.481 | 2181.404
9_mul_ncf6_l15 | 6 | 15 | 35.03986 | 2181.024
9_mul_ncf7_l15 | 7 | 15 | 33.86129 | 2180.889
9_mul_ncf2_l19 | 2 | 19 | 34.724 | 2202.916
9_mul_ncf3_l19 | 3 | 19 | 34.30157 | 2219.515
9_mul_ncf4_l19 | 4 | 19 | 33.77814 | 2227.988
9_mul_ncf5_l19 | 5 | 19 | 34.58986 | 2235.193
9_mul_ncf6_l19 | 6 | 19 | 33.72071 | 2239.524
9_mul_ncf7_l19 | 7 | 19 | 33.52971 | 2243.085

## 9_mul_ncf2_l10
TIME | FX | strain | stress | 9/multiple_cfrp/n_cfrp=2/lap=10/9_mul_ncf2_l10.csv
0.02 | 43.2473 | 0.0002857143 | 0.6178186 | 最大応力 | 33.89429
0.04 | 86.4945 | 0.0005714286 | 1.235636 | ヤング率 | 2162.362
0.06 | 129.742 | 0.0008571429 | 1.853457
0.08 | 172.989 | 0.001142857 | 2.471271
0.1 | 216.236 | 0.001428571 | 3.089086
0.12 | 259.484 | 0.001714286 | 3.706914
0.14 | 302.731 | 0.002 | 4.324729
0.16 | 345.978 | 0.002285714 | 4.942543
0.18 | 389.225 | 0.002571429 | 5.560357
0.2 | 432.473 | 0.002857143 | 6.178186
0.22 | 475.72 | 0.003142857 | 6.796
0.24 | 518.967 | 0.003428571 | 7.413814
0.26 | 562.215 | 0.003714286 | 8.031643
0.28 | 605.462 | 0.004 | 8.649457
0.3 | 648.709 | 0.004285714 | 9.267271
0.32 | 691.956 | 0.004571429 | 9.885086
0.34 | 735.198 | 0.004857143 | 10.50283
0.36 | 778.436 | 0.005142857 | 11.12051
0.38 | 821.677 | 0.005428571 | 11.73824
0.4 | 864.914 | 0.005714286 | 12.35591
0.42 | 908.12 | 0.006 | 12.97314
0.44 | 951.316 | 0.006285714 | 13.59023
0.46 | 994.508 | 0.006571429 | 14.20726
0.48 | 1037.71 | 0.006857143 | 14.82443
0.5 | 1080.85 | 0.007142857 | 15.44071
0.52 | 1123.84 | 0.007428571 | 16.05486
0.54 | 1166.57 | 0.007714286 | 16.66529
0.56 | 1208.72 | 0.008 | 17.26743
0.58 | 1249.97 | 0.008285714 | 17.85671
0.6 | 1291.68 | 0.008571429 | 18.45257
0.62 | 1333.63 | 0.008857143 | 19.05186
0.64 | 1376.04 | 0.009142857 | 19.65771
0.66 | 1418.42 | 0.009428571 | 20.26314
0.68 | 1461.01 | 0.009714286 | 20.87157
0.7 | 1503.43 | 0.01 | 21.47757
0.72 | 1545.87 | 0.01028571 | 22.08386
0.74 | 1588.23 | 0.01057143 | 22.689
0.76 | 1630.74 | 0.01085714 | 23.29629
0.78 | 1673.06 | 0.01114286 | 23.90086
0.8 | 1715.37 | 0.01142857 | 24.50529
0.82 | 1757.55 | 0.01171429 | 25.10786
0.84 | 1799.69 | 0.012 | 25.70986
0.86 | 1841.92 | 0.01228571 | 26.31314
0.88 | 1884.22 | 0.01257143 | 26.91743
0.9 | 1926.55 | 0.01285714 | 27.52214
0.92 | 1968.88 | 0.01314286 | 28.12686
0.94 | 2011.18 | 0.01342857 | 28.73114
0.96 | 2053.48 | 0.01371429 | 29.33543
0.98 | 2095.91 | 0.014 | 29.94157
1 | 2138.29 | 0.01428571 | 30.547
1.02 | 2180.73 | 0.01457143 | 31.15329
1.04 | 2222.64 | 0.01485714 | 31.752
1.06 | 2264.73 | 0.01514286 | 32.35329
1.08 | 2305.92 | 0.01542857 | 32.94171
1.1 | 2337.82 | 0.01571429 | 33.39743
1.12 | 2264.37 | 0.016 | 32.34814
1.14 | 2290.06 | 0.01628571 | 32.71514
1.16 | 2322.48 | 0.01657143 | 33.17829
1.18 | 2356.16 | 0.01685714 | 33.65943
1.2 | 2372.6 | 0.01714286 | 33.89429
1.22 | 2353.5 | 0.01742857 | 33.62143
1.24 | 2222.75 | 0.01771429 | 31.75357
1.26 | 1945.98 | 0.018 | 27.79971
1.28 | 1700.61 | 0.01828571 | 24.29443
1.3 | 1167.34 | 0.01857143 | 16.67629
1.32 | 312.948 | 0.01885714 | 4.470686
1.34 | 17.5244 | 0.01914286 | 0.2503486
1.36 | 10.0668 | 0.01942857 | 0.1438114
1.38 | 9.44833 | 0.01971429 | 0.1349761
1.4 | 9.4015 | 0.02 | 0.1343071
1.42 | 9.17119 | 0.02028571 | 0.131017
1.44 | 9.28361 | 0.02057143 | 0.132623
1.46 | 9.18154 | 0.02085714 | 0.1311649
1.48 | 9.23802 | 0.02114286 | 0.1319717
1.5 | 9.3628 | 0.02142857 | 0.1337543
1.52 | 9.48522 | 0.02171429 | 0.1355031
1.54 | 9.61002 | 0.022 | 0.137286
1.56 | 9.73483 | 0.02228571 | 0.139069
1.58 | 9.85921 | 0.02257143 | 0.1408459
1.6 | 9.94839 | 0.02285714 | 0.1421199
1.62 | 10.0159 | 0.02314286 | 0.1430843
1.64 | 10.1395 | 0.02342857 | 0.14485
1.66 | 10.2631 | 0.02371429 | 0.1466157
1.68 | 10.3868 | 0.024 | 0.1483829
1.7 | 10.5091 | 0.02428571 | 0.15013
1.72 | 10.6327 | 0.02457143 | 0.1518957
1.74 | 10.0355 | 0.02485714 | 0.1433643
1.76 | 9.93647 | 0.02514286 | 0.1419496
1.78 | 10.0494 | 0.02542857 | 0.1435629
1.8 | 10.1173 | 0.02571429 | 0.1445329
1.82 | 10.0738 | 0.026 | 0.1439114
1.84 | 10.107 | 0.02628571 | 0.1443857
1.86 | 10.2082 | 0.02657143 | 0.1458314
1.88 | 9.94625 | 0.02685714 | 0.1420893
1.9 | 10.0053 | 0.02714286 | 0.1429329
1.92 | 10.084 | 0.02742857 | 0.1440571
1.94 | 10.1889 | 0.02771429 | 0.1455557
1.96 | 10.1864 | 0.028 | 0.14552
1.98 | 10.2482 | 0.02828571 | 0.1464029
2 | 9.72384 | 0.02857143 | 0.138912

## 9_mul_ncf2_l15
TIME | FX | strain | stress | 9/multiple_cfrp/n_cfrp=2/lap=15/9_mul_ncf2_l15.csv
0.02 | 47.0313 | 0.0003076923 | 0.6718757 | 最大応力 | 33.95729
0.04 | 94.0626 | 0.0006153846 | 1.343751 | ヤング率 | 2183.596
0.06 | 141.094 | 0.0009230769 | 2.015629
0.08 | 188.125 | 0.001230769 | 2.6875
0.1 | 235.157 | 0.001538462 | 3.359386
0.12 | 282.188 | 0.001846154 | 4.031257
0.14 | 329.219 | 0.002153846 | 4.703129
0.16 | 376.25 | 0.002461538 | 5.375
0.18 | 423.282 | 0.002769231 | 6.046886
0.2 | 470.313 | 0.003076923 | 6.718757
0.22 | 517.344 | 0.003384615 | 7.390629
0.24 | 564.376 | 0.003692308 | 8.062514
0.26 | 611.407 | 0.004 | 8.734386
0.28 | 658.434 | 0.004307692 | 9.4062
0.3 | 705.464 | 0.004615385 | 10.07806
0.32 | 752.494 | 0.004923077 | 10.74991
0.34 | 799.519 | 0.005230769 | 11.4217
0.36 | 846.549 | 0.005538462 | 12.09356
0.38 | 893.557 | 0.005846154 | 12.7651
0.4 | 940.534 | 0.006153846 | 13.4362
0.42 | 987.522 | 0.006461538 | 14.10746
0.44 | 1034.48 | 0.006769231 | 14.77829
0.46 | 1081.4 | 0.007076923 | 15.44857
0.48 | 1128.26 | 0.007384615 | 16.118
0.5 | 1174.93 | 0.007692308 | 16.78471
0.52 | 1221.42 | 0.008 | 17.44886
0.54 | 1267.49 | 0.008307692 | 18.107
0.56 | 1312.57 | 0.008615385 | 18.751
0.58 | 1357.79 | 0.008923077 | 19.397
0.6 | 1403.51 | 0.009230769 | 20.05014
0.62 | 1449.51 | 0.009538462 | 20.70729
0.64 | 1495.58 | 0.009846154 | 21.36543
0.66 | 1541.65 | 0.01015385 | 22.02357
0.68 | 1587.97 | 0.01046154 | 22.68529
0.7 | 1634.34 | 0.01076923 | 23.34771
0.72 | 1680.71 | 0.01107692 | 24.01014
0.74 | 1727 | 0.01138462 | 24.67143
0.76 | 1773.12 | 0.01169231 | 25.33029
0.78 | 1819.15 | 0.012 | 25.98786
0.8 | 1865.05 | 0.01230769 | 26.64357
0.82 | 1911.03 | 0.01261538 | 27.30043
0.84 | 1956.92 | 0.01292308 | 27.956
0.86 | 2002.63 | 0.01323077 | 28.609
0.88 | 2048.65 | 0.01353846 | 29.26643
0.9 | 2094.58 | 0.01384615 | 29.92257
0.92 | 2140.47 | 0.01415385 | 30.57814
0.94 | 2185.22 | 0.01446154 | 31.21743
0.96 | 2224.14 | 0.01476923 | 31.77343
0.98 | 2200.42 | 0.01507692 | 31.43457
1 | 2221.77 | 0.01538462 | 31.73957
1.02 | 2202 | 0.01569231 | 31.45714
1.04 | 2234.11 | 0.016 | 31.91586
1.06 | 2272.79 | 0.01630769 | 32.46843
1.08 | 2312.15 | 0.01661538 | 33.03071
1.1 | 2350.2 | 0.01692308 | 33.57429
1.12 | 2377.01 | 0.01723077 | 33.95729
1.14 | 2358.87 | 0.01753846 | 33.69814
1.16 | 2234.85 | 0.01784615 | 31.92643
1.18 | 1880.33 | 0.01815385 | 26.86186
1.2 | 1589.87 | 0.01846154 | 22.71243
1.22 | 1340.36 | 0.01876923 | 19.148
1.24 | 1147.45 | 0.01907692 | 16.39214
1.26 | 971.751 | 0.01938462 | 13.88216
1.28 | 836.548 | 0.01969231 | 11.95069
1.3 | 709.663 | 0.02 | 10.13804
1.32 | 610.498 | 0.02030769 | 8.7214
1.34 | 508.389 | 0.02061538 | 7.2627
1.36 | 428.039 | 0.02092308 | 6.114843
1.38 | 376.522 | 0.02123077 | 5.378886
1.4 | 347.475 | 0.02153846 | 4.963929
1.42 | 318.492 | 0.02184615 | 4.549886
1.44 | 289.541 | 0.02215385 | 4.1363
1.46 | 267.228 | 0.02246154 | 3.817543
1.48 | 242.312 | 0.02276923 | 3.4616
1.5 | 223.738 | 0.02307692 | 3.196257
1.52 | 210.06 | 0.02338462 | 3.000857
1.54 | 190.024 | 0.02369231 | 2.714629
1.56 | 169.675 | 0.024 | 2.423929
1.58 | 139.883 | 0.02430769 | 1.998329
1.6 | 116.404 | 0.02461538 | 1.662914
1.62 | 107.556 | 0.02492308 | 1.536514
1.64 | 106.411 | 0.02523077 | 1.520157
1.66 | 105.654 | 0.02553846 | 1.509343
1.68 | 105.178 | 0.02584615 | 1.502543
1.7 | 104.831 | 0.02615385 | 1.497586
1.72 | 104.334 | 0.02646154 | 1.490486
1.74 | 104.517 | 0.02676923 | 1.4931
1.76 | 105.171 | 0.02707692 | 1.502443
1.78 | 104.355 | 0.02738462 | 1.490786
1.8 | 102.82 | 0.02769231 | 1.468857
1.82 | 100.433 | 0.028 | 1.434757
1.84 | 99.0364 | 0.02830769 | 1.414806
1.86 | 97.4349 | 0.02861538 | 1.391927
1.88 | 95.0268 | 0.02892308 | 1.357526
1.9 | 92.3125 | 0.02923077 | 1.31875
1.92 | 89.3714 | 0.02953846 | 1.276734
1.94 | 86.463 | 0.02984615 | 1.235186
1.96 | 82.1533 | 0.03015385 | 1.173619
1.98 | 76.2493 | 0.03046154 | 1.089276
1.99 | 73.2952 | 0.03061538 | 1.047074
1.995 | 70.3939 | 0.03069231 | 1.005627
1.997 | 68.13 | 0.03072308 | 0.9732857
1.9985 | 63.4254 | 0.03074615 | 0.9060771
2 | 60.0193 | 0.03076923 | 0.8574186

## 9_mul_ncf2_l19
TIME | FX | strain | stress | 9/multiple_cfrp/n_cfrp=2/lap=19/9_mul_ncf2_l19.csv
0.02 | 50.5587 | 0.0003278689 | 0.7222671 | 最大応力 | 34.724
0.04 | 101.117 | 0.0006557377 | 1.444529 | ヤング率 | 2202.916
0.06 | 151.676 | 0.0009836066 | 2.1668
0.08 | 202.235 | 0.001311475 | 2.889071
0.1 | 252.794 | 0.001639344 | 3.611343
0.12 | 303.352 | 0.001967213 | 4.3336
0.14 | 353.911 | 0.002295082 | 5.055871
0.16 | 404.47 | 0.002622951 | 5.778143
0.18 | 455.028 | 0.00295082 | 6.5004
0.2 | 505.587 | 0.003278689 | 7.222671
0.22 | 556.146 | 0.003606557 | 7.944943
0.24 | 606.705 | 0.003934426 | 8.667214
0.26 | 657.263 | 0.004262295 | 9.389471
0.28 | 707.816 | 0.004590164 | 10.11166
0.3 | 758.367 | 0.004918033 | 10.83381
0.32 | 808.913 | 0.005245902 | 11.5559
0.34 | 859.454 | 0.00557377 | 12.27791
0.36 | 909.994 | 0.005901639 | 12.99991
0.38 | 960.498 | 0.006229508 | 13.7214
0.4 | 1010.99 | 0.006557377 | 14.44271
0.42 | 1061.44 | 0.006885246 | 15.16343
0.44 | 1111.74 | 0.007213115 | 15.882
0.46 | 1161.92 | 0.007540984 | 16.59886
0.48 | 1211.88 | 0.007868852 | 17.31257
0.5 | 1261.4 | 0.008196721 | 18.02
0.52 | 1310.07 | 0.00852459 | 18.71529
0.54 | 1358.82 | 0.008852459 | 19.41171
0.56 | 1407.88 | 0.009180328 | 20.11257
0.58 | 1457.45 | 0.009508197 | 20.82071
0.6 | 1507.12 | 0.009836066 | 21.53029
0.62 | 1557.04 | 0.01016393 | 22.24343
0.64 | 1606.79 | 0.0104918 | 22.95414
0.66 | 1656.74 | 0.01081967 | 23.66771
0.68 | 1706.49 | 0.01114754 | 24.37843
0.7 | 1756.34 | 0.01147541 | 25.09057
0.72 | 1806.04 | 0.01180328 | 25.80057
0.74 | 1855.57 | 0.01213115 | 26.50814
0.76 | 1905.22 | 0.01245902 | 27.21743
0.78 | 1954.67 | 0.01278689 | 27.92386
0.8 | 2003.93 | 0.01311475 | 28.62757
0.82 | 2052.96 | 0.01344262 | 29.328
0.84 | 2101.94 | 0.01377049 | 30.02771
0.86 | 2150.66 | 0.01409836 | 30.72371
0.88 | 2199.68 | 0.01442623 | 31.424
0.9 | 2248.56 | 0.0147541 | 32.12229
0.92 | 2295.64 | 0.01508197 | 32.79486
0.94 | 2326.71 | 0.01540984 | 33.23871
0.96 | 2254.79 | 0.0157377 | 32.21129
0.98 | 2233.93 | 0.01606557 | 31.91329
1 | 2262.79 | 0.01639344 | 32.32557
1.02 | 2282.18 | 0.01672131 | 32.60257
1.04 | 2299.92 | 0.01704918 | 32.856
1.06 | 2338.54 | 0.01737705 | 33.40771
1.08 | 2379.12 | 0.01770492 | 33.98743
1.1 | 2416.34 | 0.01803279 | 34.51914
1.12 | 2430.68 | 0.01836066 | 34.724
1.14 | 2292.02 | 0.01868852 | 32.74314
1.16 | 1848.88 | 0.01901639 | 26.41257
1.18 | 1618.02 | 0.01934426 | 23.11457
1.2 | 1408.59 | 0.01967213 | 20.12271
1.22 | 1195.32 | 0.02 | 17.076
1.24 | 987.386 | 0.02032787 | 14.10551
1.26 | 783.696 | 0.02065574 | 11.19566
1.28 | 629.373 | 0.02098361 | 8.991043
1.3 | 542.928 | 0.02131148 | 7.756114
1.32 | 485.338 | 0.02163934 | 6.9334
1.34 | 448.65 | 0.02196721 | 6.409286
1.36 | 409.888 | 0.02229508 | 5.855543
1.38 | 366.518 | 0.02262295 | 5.235971
1.4 | 324.713 | 0.02295082 | 4.638757
1.42 | 278.462 | 0.02327869 | 3.978029
1.44 | 220.976 | 0.02360656 | 3.1568
1.46 | 165.857 | 0.02393443 | 2.369386
1.48 | 124.359 | 0.0242623 | 1.776557
1.5 | 97.1171 | 0.02459016 | 1.387387
1.52 | 81.5768 | 0.02491803 | 1.165383
1.54 | 75.2405 | 0.0252459 | 1.074864
1.56 | 69.3121 | 0.02557377 | 0.9901729
1.58 | 65.8261 | 0.02590164 | 0.9403729
1.6 | 63.3022 | 0.02622951 | 0.9043171
1.62 | 62.0987 | 0.02655738 | 0.8871243
1.64 | 59.8508 | 0.02688525 | 0.8550114
1.66 | 58.1528 | 0.02721311 | 0.8307543
1.68 | 56.4907 | 0.02754098 | 0.80701
1.7 | 54.0047 | 0.02786885 | 0.7714957
1.72 | 50.8431 | 0.02819672 | 0.72633
1.74 | 42.5042 | 0.02852459 | 0.6072029
1.76 | 24.4894 | 0.02885246 | 0.3498486
1.78 | 13.8284 | 0.02918033 | 0.1975486
1.8 | 11.4006 | 0.0295082 | 0.1628657
1.82 | 10.5943 | 0.02983607 | 0.1513471
1.84 | 9.75749 | 0.03016393 | 0.1393927
1.86 | 9.47478 | 0.0304918 | 0.135354
1.88 | 9.47874 | 0.03081967 | 0.1354106
1.9 | 9.57943 | 0.03114754 | 0.136849
1.92 | 9.68026 | 0.03147541 | 0.1382894
1.94 | 9.77454 | 0.03180328 | 0.1396363
1.96 | 9.87531 | 0.03213115 | 0.1410759
1.98 | 9.97608 | 0.03245902 | 0.1425154
2 | 9.9986 | 0.03278689 | 0.1428371

## 9_mul_ncf3_l10
TIME | FX | strain | stress | 9/multiple_cfrp/n_cfrp=3/lap=10/9_mul_ncf3_l10.csv
0.025 | 37.6722 | 0.00025 | 0.5381743 | 最大応力 | 35.85286
0.05 | 75.3443 | 0.0005 | 1.076347 | ヤング率 | 2152.693
0.075 | 113.016 | 0.00075 | 1.614514
0.1 | 150.689 | 0.001 | 2.1527
0.125 | 188.361 | 0.00125 | 2.690871
0.15 | 226.033 | 0.0015 | 3.229043
0.175 | 263.705 | 0.00175 | 3.767214
0.2 | 301.377 | 0.002 | 4.305386
0.225 | 339.049 | 0.00225 | 4.843557
0.25 | 376.722 | 0.0025 | 5.381743
0.275 | 414.394 | 0.00275 | 5.919914
0.3 | 452.066 | 0.003 | 6.458086
0.325 | 489.738 | 0.00325 | 6.996257
0.35 | 527.41 | 0.0035 | 7.534429
0.375 | 565.082 | 0.00375 | 8.0726
0.4 | 602.754 | 0.004 | 8.610771
0.425 | 640.426 | 0.00425 | 9.148943
0.45 | 678.098 | 0.0045 | 9.687114
0.475 | 715.77 | 0.00475 | 10.22529
0.5 | 753.441 | 0.005 | 10.76344
0.525 | 791.112 | 0.00525 | 11.3016
0.55 | 828.763 | 0.0055 | 11.83947
0.575 | 866.408 | 0.00575 | 12.37726
0.6 | 904.054 | 0.006 | 12.91506
0.625 | 941.688 | 0.00625 | 13.45269
0.65 | 979.305 | 0.0065 | 13.99007
0.675 | 1016.89 | 0.00675 | 14.527
0.7 | 1054.42 | 0.007 | 15.06314
0.725 | 1091.88 | 0.00725 | 15.59829
0.75 | 1129.12 | 0.0075 | 16.13029
0.775 | 1165.93 | 0.00775 | 16.65614
0.8 | 1202.05 | 0.008 | 17.17214
0.825 | 1237.14 | 0.00825 | 17.67343
0.85 | 1272.85 | 0.0085 | 18.18357
0.875 | 1308.75 | 0.00875 | 18.69643
0.9 | 1345.33 | 0.009 | 19.219
0.925 | 1382 | 0.00925 | 19.74286
0.95 | 1418.84 | 0.0095 | 20.26914
0.975 | 1455.77 | 0.00975 | 20.79671
1 | 1492.84 | 0.01 | 21.32629
1.025 | 1529.81 | 0.01025 | 21.85443
1.05 | 1566.75 | 0.0105 | 22.38214
1.075 | 1603.58 | 0.01075 | 22.90829
1.1 | 1640.33 | 0.011 | 23.43329
1.125 | 1677.02 | 0.01125 | 23.95743
1.15 | 1713.67 | 0.0115 | 24.481
1.175 | 1750.23 | 0.01175 | 25.00329
1.2 | 1786.58 | 0.012 | 25.52257
1.225 | 1822.92 | 0.01225 | 26.04171
1.25 | 1859.63 | 0.0125 | 26.56614
1.275 | 1896.24 | 0.01275 | 27.08914
1.3 | 1932.64 | 0.013 | 27.60914
1.325 | 1969.04 | 0.01325 | 28.12914
1.35 | 2005.39 | 0.0135 | 28.64843
1.375 | 2041.99 | 0.01375 | 29.17129
1.4 | 2078.61 | 0.014 | 29.69443
1.425 | 2115.13 | 0.01425 | 30.21614
1.45 | 2151.67 | 0.0145 | 30.73814
1.475 | 2188.23 | 0.01475 | 31.26043
1.5 | 2224.72 | 0.015 | 31.78171
1.525 | 2261.07 | 0.01525 | 32.301
1.55 | 2297.43 | 0.0155 | 32.82043
1.575 | 2333.79 | 0.01575 | 33.33986
1.6 | 2369.87 | 0.016 | 33.85529
1.625 | 2405.87 | 0.01625 | 34.36957
1.65 | 2441.91 | 0.0165 | 34.88443
1.675 | 2477.69 | 0.01675 | 35.39557
1.7 | 2509.7 | 0.017 | 35.85286
1.725 | 2485.53 | 0.01725 | 35.50757
1.75 | 2439.74 | 0.0175 | 34.85343
1.775 | 2370.78 | 0.01775 | 33.86829
1.8 | 2208.82 | 0.018 | 31.55457
1.825 | 1784.95 | 0.01825 | 25.49929
1.85 | 1495.7 | 0.0185 | 21.36714
1.875 | 1315.96 | 0.01875 | 18.79943
1.9 | 1118.6 | 0.019 | 15.98
1.925 | 957.971 | 0.01925 | 13.6853
1.95 | 783.177 | 0.0195 | 11.18824
1.975 | 595.382 | 0.01975 | 8.505457
2 | 415.19 | 0.02 | 5.931286
2.025 | 252.949 | 0.02025 | 3.613557
2.05 | 156.725 | 0.0205 | 2.238929
2.075 | 106.42 | 0.02075 | 1.520286
2.1 | 80.8647 | 0.021 | 1.15521
2.125 | 67.6997 | 0.02125 | 0.9671386
2.15 | 60.5233 | 0.0215 | 0.8646186
2.175 | 56.0461 | 0.02175 | 0.8006586
2.2 | 49.1383 | 0.022 | 0.7019757
2.225 | 42.9707 | 0.02225 | 0.6138671
2.25 | 33.5285 | 0.0225 | 0.4789786
2.275 | 16.6258 | 0.02275 | 0.2375114
2.3 | 11.9773 | 0.023 | 0.1711043
2.325 | 11.6666 | 0.02325 | 0.1666657
2.35 | 11.778 | 0.0235 | 0.1682571
2.375 | 11.8132 | 0.02375 | 0.16876
2.4 | 11.8739 | 0.024 | 0.1696271
2.425 | 11.995 | 0.02425 | 0.1713571
2.45 | 12.0336 | 0.0245 | 0.1719086
2.475 | 11.9376 | 0.02475 | 0.1705371
2.5 | 12.0562 | 0.025 | 0.1722314

## 9_mul_ncf3_l15
TIME | FX | strain | stress | 9/multiple_cfrp/n_cfrp=3/lap=15/9_mul_ncf3_l15.csv
0.025 | 42.4438 | 0.0002777778 | 0.60634 | 最大応力 | 35.10214
0.05 | 84.8876 | 0.0005555556 | 1.21268 | ヤング率 | 2182.824
0.075 | 127.331 | 0.0008333333 | 1.819014
0.1 | 169.775 | 0.001111111 | 2.425357
0.125 | 212.219 | 0.001388889 | 3.0317
0.15 | 254.663 | 0.001666667 | 3.638043
0.175 | 297.107 | 0.001944444 | 4.244386
0.2 | 339.55 | 0.002222222 | 4.850714
0.225 | 381.994 | 0.0025 | 5.457057
0.25 | 424.438 | 0.002777778 | 6.0634
0.275 | 466.882 | 0.003055556 | 6.669743
0.3 | 509.326 | 0.003333333 | 7.276086
0.325 | 551.77 | 0.003611111 | 7.882429
0.35 | 594.213 | 0.003888889 | 8.488757
0.375 | 636.657 | 0.004166667 | 9.0951
0.4 | 679.101 | 0.004444444 | 9.701443
0.425 | 721.544 | 0.004722222 | 10.30777
0.45 | 763.982 | 0.005 | 10.91403
0.475 | 806.407 | 0.005277778 | 11.5201
0.5 | 848.831 | 0.005555556 | 12.12616
0.525 | 891.23 | 0.005833333 | 12.73186
0.55 | 933.622 | 0.006111111 | 13.33746
0.575 | 976.016 | 0.006388889 | 13.94309
0.6 | 1018.38 | 0.006666667 | 14.54829
0.625 | 1060.7 | 0.006944444 | 15.15286
0.65 | 1102.99 | 0.007222222 | 15.757
0.675 | 1145.11 | 0.0075 | 16.35871
0.7 | 1186.89 | 0.007777778 | 16.95557
0.725 | 1228.3 | 0.008055556 | 17.54714
0.75 | 1268.92 | 0.008333333 | 18.12743
0.775 | 1309.15 | 0.008611111 | 18.70214
0.8 | 1348.79 | 0.008888889 | 19.26843
0.825 | 1389.31 | 0.009166667 | 19.84729
0.85 | 1430.37 | 0.009444444 | 20.43386
0.875 | 1471.85 | 0.009722222 | 21.02643
0.9 | 1513.31 | 0.01 | 21.61871
0.925 | 1554.83 | 0.01027778 | 22.21186
0.95 | 1596.17 | 0.01055556 | 22.80243
0.975 | 1637.51 | 0.01083333 | 23.393
1 | 1678.84 | 0.01111111 | 23.98343
1.025 | 1720.13 | 0.01138889 | 24.57329
1.05 | 1761.4 | 0.01166667 | 25.16286
1.075 | 1802.54 | 0.01194444 | 25.75057
1.1 | 1843.43 | 0.01222222 | 26.33471
1.125 | 1884.51 | 0.0125 | 26.92157
1.15 | 1925.51 | 0.01277778 | 27.50729
1.175 | 1966.54 | 0.01305556 | 28.09343
1.2 | 2007.49 | 0.01333333 | 28.67843
1.225 | 2048.6 | 0.01361111 | 29.26571
1.25 | 2089.74 | 0.01388889 | 29.85343
1.275 | 2130.88 | 0.01416667 | 30.44114
1.3 | 2171.89 | 0.01444444 | 31.027
1.325 | 2213.1 | 0.01472222 | 31.61571
1.35 | 2254.23 | 0.015 | 32.20329
1.375 | 2295.2 | 0.01527778 | 32.78857
1.4 | 2336.35 | 0.01555556 | 33.37643
1.425 | 2377.26 | 0.01583333 | 33.96086
1.45 | 2418.15 | 0.01611111 | 34.545
1.475 | 2457.15 | 0.01638889 | 35.10214
1.5 | 2437.27 | 0.01666667 | 34.81814
1.525 | 2416.25 | 0.01694444 | 34.51786
1.55 | 2426.74 | 0.01722222 | 34.66771
1.575 | 2345.37 | 0.0175 | 33.50529
1.6 | 2218.64 | 0.01777778 | 31.69486
1.625 | 1828.43 | 0.01805556 | 26.12043
1.65 | 1388.72 | 0.01833333 | 19.83886
1.675 | 1153.59 | 0.01861111 | 16.47986
1.7 | 969.163 | 0.01888889 | 13.84519
1.725 | 805.417 | 0.01916667 | 11.50596
1.75 | 641.387 | 0.01944444 | 9.162671
1.775 | 495.327 | 0.01972222 | 7.0761
1.8 | 380.344 | 0.02 | 5.433486
1.825 | 284.49 | 0.02027778 | 4.064143
1.85 | 213.049 | 0.02055556 | 3.043557
1.875 | 169.36 | 0.02083333 | 2.419429
1.9 | 138.504 | 0.02111111 | 1.978629
1.925 | 115.874 | 0.02138889 | 1.655343
1.95 | 98.4436 | 0.02166667 | 1.406337
1.975 | 86.0228 | 0.02194444 | 1.228897
2 | 78.9252 | 0.02222222 | 1.127503
2.025 | 73.4847 | 0.0225 | 1.049781
2.05 | 68.4354 | 0.02277778 | 0.9776486
2.075 | 64.7018 | 0.02305556 | 0.9243114
2.1 | 62.9179 | 0.02333333 | 0.8988271
2.125 | 61.8112 | 0.02361111 | 0.8830171
2.15 | 61.6548 | 0.02388889 | 0.8807829
2.175 | 61.6261 | 0.02416667 | 0.8803729
2.2 | 61.3608 | 0.02444444 | 0.8765829
2.225 | 61.1513 | 0.02472222 | 0.87359
2.25 | 60.7973 | 0.025 | 0.8685329
2.275 | 59.914 | 0.02527778 | 0.8559143
2.3 | 59.1751 | 0.02555556 | 0.8453586
2.325 | 57.972 | 0.02583333 | 0.8281714
2.35 | 56.4635 | 0.02611111 | 0.8066214
2.375 | 53.3613 | 0.02638889 | 0.7623043
2.4 | 52.2757 | 0.02666667 | 0.7467957
2.425 | 51.1732 | 0.02694444 | 0.7310457
2.45 | 49.5183 | 0.02722222 | 0.7074043
2.475 | 47.4521 | 0.0275 | 0.6778871
2.5 | 42.6119 | 0.02777778 | 0.6087414

## 9_mul_ncf3_l19
TIME | FX | strain | stress | 9/multiple_cfrp/n_cfrp=3/lap=19/9_mul_ncf3_l19.csv
0.025 | 47.3677 | 0.000304878 | 0.6766814 | 最大応力 | 34.30157
0.05 | 94.7354 | 0.0006097561 | 1.353363 | ヤング率 | 2219.515
0.075 | 142.103 | 0.0009146341 | 2.030043
0.1 | 189.471 | 0.001219512 | 2.706729
0.125 | 236.838 | 0.00152439 | 3.3834
0.15 | 284.206 | 0.001829268 | 4.060086
0.175 | 331.574 | 0.002134146 | 4.736771
0.2 | 378.942 | 0.002439024 | 5.413457
0.225 | 426.309 | 0.002743902 | 6.090129
0.25 | 473.677 | 0.00304878 | 6.766814
0.275 | 521.045 | 0.003353659 | 7.4435
0.3 | 568.411 | 0.003658537 | 8.120157
0.325 | 615.775 | 0.003963415 | 8.796786
0.35 | 663.14 | 0.004268293 | 9.473429
0.375 | 710.493 | 0.004573171 | 10.1499
0.4 | 757.798 | 0.004878049 | 10.82569
0.425 | 805.068 | 0.005182927 | 11.50097
0.45 | 852.277 | 0.005487805 | 12.17539
0.475 | 899.149 | 0.005792683 | 12.84499
0.5 | 945.071 | 0.006097561 | 13.50101
0.525 | 989.628 | 0.006402439 | 14.13754
0.55 | 1035.16 | 0.006707317 | 14.788
0.575 | 1081.72 | 0.007012195 | 15.45314
0.6 | 1128.21 | 0.007317073 | 16.11729
0.625 | 1174.51 | 0.007621951 | 16.77871
0.65 | 1220.82 | 0.007926829 | 17.44029
0.675 | 1266.75 | 0.008231707 | 18.09643
0.7 | 1312.07 | 0.008536585 | 18.74386
0.725 | 1357.31 | 0.008841463 | 19.39014
0.75 | 1403.13 | 0.009146341 | 20.04471
0.775 | 1449.05 | 0.00945122 | 20.70071
0.8 | 1495.26 | 0.009756098 | 21.36086
0.825 | 1541.36 | 0.01006098 | 22.01943
0.85 | 1587.39 | 0.01036585 | 22.677
0.875 | 1633.51 | 0.01067073 | 23.33586
0.9 | 1679.61 | 0.01097561 | 23.99443
0.925 | 1725.69 | 0.01128049 | 24.65271
0.95 | 1771.58 | 0.01158537 | 25.30829
0.975 | 1817.36 | 0.01189024 | 25.96229
1 | 1863.3 | 0.01219512 | 26.61857
1.025 | 1909.12 | 0.0125 | 27.27314
1.05 | 1955.09 | 0.01280488 | 27.92986
1.075 | 2000.84 | 0.01310976 | 28.58343
1.1 | 2046.49 | 0.01341463 | 29.23557
1.125 | 2091.7 | 0.01371951 | 29.88143
1.15 | 2136.98 | 0.01402439 | 30.52829
1.175 | 2182.19 | 0.01432927 | 31.17414
1.2 | 2227.43 | 0.01463415 | 31.82043
1.225 | 2272.5 | 0.01493902 | 32.46429
1.25 | 2315.65 | 0.0152439 | 33.08071
1.275 | 2331.12 | 0.01554878 | 33.30171
1.3 | 2349.89 | 0.01585366 | 33.56986
1.325 | 2386.44 | 0.01615854 | 34.092
1.35 | 2401.11 | 0.01646341 | 34.30157
1.375 | 2367.06 | 0.01676829 | 33.81514
1.4 | 2105.18 | 0.01707317 | 30.074
1.425 | 1919.07 | 0.01737805 | 27.41529
1.45 | 1706.26 | 0.01768293 | 24.37514
1.475 | 1270.6 | 0.0179878 | 18.15143
1.5 | 689.828 | 0.01829268 | 9.854686
1.525 | 282.248 | 0.01859756 | 4.032114
1.55 | 18.3323 | 0.01890244 | 0.26189
1.575 | 9.71741 | 0.01920732 | 0.1388201
1.6 | 9.09573 | 0.0195122 | 0.129939
1.625 | 8.91103 | 0.01981707 | 0.1273004
1.65 | 8.8015 | 0.02012195 | 0.1257357
1.675 | 8.93435 | 0.02042683 | 0.1276336
1.7 | 9.04301 | 0.02073171 | 0.1291859
1.725 | 9.17588 | 0.02103659 | 0.131084
1.75 | 9.29984 | 0.02134146 | 0.1328549
1.775 | 9.30547 | 0.02164634 | 0.1329353
1.8 | 9.42946 | 0.02195122 | 0.1347066
1.825 | 9.50893 | 0.0222561 | 0.1358419
1.85 | 9.63913 | 0.02256098 | 0.1377019
1.875 | 9.76811 | 0.02286585 | 0.1395444
1.9 | 9.71521 | 0.02317073 | 0.1387887
1.925 | 9.81382 | 0.02347561 | 0.1401974
1.95 | 9.91414 | 0.02378049 | 0.1416306
1.975 | 9.74202 | 0.02408537 | 0.1391717
2 | 9.66333 | 0.02439024 | 0.1380476
2.025 | 9.76411 | 0.02469512 | 0.1394873
2.05 | 9.34163 | 0.025 | 0.1334519
2.075 | 9.31484 | 0.02530488 | 0.1330691
2.1 | 9.34617 | 0.02560976 | 0.1335167
2.125 | 9.32125 | 0.02591463 | 0.1331607
2.15 | 9.42644 | 0.02621951 | 0.1346634
2.175 | 9.53574 | 0.02652439 | 0.1362249
2.2 | 9.63587 | 0.02682927 | 0.1376553
2.225 | 9.65787 | 0.02713415 | 0.1379696
2.25 | 9.74507 | 0.02743902 | 0.1392153
2.275 | 9.81559 | 0.0277439 | 0.1402227
2.3 | 9.91748 | 0.02804878 | 0.1416783
2.325 | 10.0253 | 0.02835366 | 0.1432186
2.35 | 10.0983 | 0.02865854 | 0.1442614
2.375 | 9.5441 | 0.02896341 | 0.1363443
2.4 | 9.54424 | 0.02926829 | 0.1363463
2.425 | 9.6402 | 0.02957317 | 0.1377171
2.45 | 9.44878 | 0.02987805 | 0.1349826
2.475 | 9.54407 | 0.03018293 | 0.1363439
2.5 | 9.47541 | 0.0304878 | 0.135363

## 9_mul_ncf4_l10
TIME | FX | strain | stress | 9/multiple_cfrp/n_cfrp=4/lap=10/9_mul_ncf4_l10.csv
0.03 | 34.6874 | 0.0002307692 | 0.4955343 | 最大応力 | 35.16357
0.06 | 69.3749 | 0.0004615385 | 0.99107 | ヤング率 | 2147.317
0.09 | 104.062 | 0.0006923077 | 1.4866
0.12 | 138.75 | 0.0009230769 | 1.982143
0.15 | 173.437 | 0.001153846 | 2.477671
0.18 | 208.125 | 0.001384615 | 2.973214
0.21 | 242.812 | 0.001615385 | 3.468743
0.24 | 277.499 | 0.001846154 | 3.964271
0.27 | 312.187 | 0.002076923 | 4.459814
0.3 | 346.874 | 0.002307692 | 4.955343
0.33 | 381.562 | 0.002538462 | 5.450886
0.36 | 416.249 | 0.002769231 | 5.946414
0.39 | 450.937 | 0.003 | 6.441957
0.42 | 485.624 | 0.003230769 | 6.937486
0.45 | 520.311 | 0.003461538 | 7.433014
0.48 | 554.999 | 0.003692308 | 7.928557
0.51 | 589.686 | 0.003923077 | 8.424086
0.54 | 624.372 | 0.004153846 | 8.9196
0.57 | 659.057 | 0.004384615 | 9.4151
0.6 | 693.739 | 0.004615385 | 9.910557
0.63 | 728.419 | 0.004846154 | 10.40599
0.66 | 763.095 | 0.005076923 | 10.90136
0.69 | 797.776 | 0.005307692 | 11.3968
0.72 | 832.449 | 0.005538462 | 11.89213
0.75 | 867.12 | 0.005769231 | 12.38743
0.78 | 901.778 | 0.006 | 12.88254
0.81 | 936.427 | 0.006230769 | 13.37753
0.84 | 971.035 | 0.006461538 | 13.87193
0.87 | 1005.57 | 0.006692308 | 14.36529
0.9 | 1040.06 | 0.006923077 | 14.858
0.93 | 1074.45 | 0.007153846 | 15.34929
0.96 | 1108.64 | 0.007384615 | 15.83771
0.99 | 1142.59 | 0.007615385 | 16.32271
1.02 | 1176.08 | 0.007846154 | 16.80114
1.05 | 1209.25 | 0.008076923 | 17.275
1.08 | 1241.77 | 0.008307692 | 17.73957
1.11 | 1274.09 | 0.008538462 | 18.20129
1.14 | 1306.99 | 0.008769231 | 18.67129
1.17 | 1340.41 | 0.009 | 19.14871
1.2 | 1374.03 | 0.009230769 | 19.629
1.23 | 1407.79 | 0.009461538 | 20.11129
1.26 | 1441.65 | 0.009692308 | 20.595
1.29 | 1475.51 | 0.009923077 | 21.07871
1.32 | 1509.39 | 0.01015385 | 21.56271
1.35 | 1543.11 | 0.01038462 | 22.04443
1.38 | 1576.83 | 0.01061538 | 22.52614
1.41 | 1610.45 | 0.01084615 | 23.00643
1.44 | 1644.22 | 0.01107692 | 23.48886
1.47 | 1678.02 | 0.01130769 | 23.97171
1.5 | 1711.84 | 0.01153846 | 24.45486
1.53 | 1745.51 | 0.01176923 | 24.93586
1.56 | 1779.21 | 0.012 | 25.41729
1.59 | 1812.89 | 0.01223077 | 25.89843
1.62 | 1846.32 | 0.01246154 | 26.376
1.65 | 1879.79 | 0.01269231 | 26.85414
1.68 | 1913.2 | 0.01292308 | 27.33143
1.71 | 1946.48 | 0.01315385 | 27.80686
1.74 | 1979.78 | 0.01338462 | 28.28257
1.77 | 2013.28 | 0.01361538 | 28.76114
1.8 | 2046.76 | 0.01384615 | 29.23943
1.83 | 2079.91 | 0.01407692 | 29.713
1.86 | 2113.36 | 0.01430769 | 30.19086
1.89 | 2146.7 | 0.01453846 | 30.66714
1.92 | 2180.1 | 0.01476923 | 31.14429
1.95 | 2213.66 | 0.015 | 31.62371
1.98 | 2247 | 0.01523077 | 32.1
2.01 | 2280.25 | 0.01546154 | 32.575
2.04 | 2313.46 | 0.01569231 | 33.04943
2.07 | 2346.51 | 0.01592308 | 33.52157
2.1 | 2379.27 | 0.01615385 | 33.98957
2.13 | 2411.03 | 0.01638462 | 34.44329
2.16 | 2440.54 | 0.01661538 | 34.86486
2.19 | 2461.45 | 0.01684615 | 35.16357
2.22 | 2461.1 | 0.01707692 | 35.15857
2.25 | 2359.39 | 0.01730769 | 33.70557
2.28 | 2077.67 | 0.01753846 | 29.681
2.31 | 1589.37 | 0.01776923 | 22.70529
2.34 | 1265.45 | 0.018 | 18.07786
2.37 | 957.932 | 0.01823077 | 13.68474
2.4 | 654.36 | 0.01846154 | 9.348
2.43 | 392.647 | 0.01869231 | 5.609243
2.46 | 217.558 | 0.01892308 | 3.107971
2.49 | 121.475 | 0.01915385 | 1.735357
2.52 | 28.8104 | 0.01938462 | 0.4115771
2.55 | 4.60396 | 0.01961538 | 0.06577086
2.58 | 4.49602 | 0.01984615 | 0.06422886
2.61 | 4.49118 | 0.02007692 | 0.06415971
2.64 | 4.44664 | 0.02030769 | 0.06352343
2.67 | 4.48064 | 0.02053846 | 0.06400914
2.7 | 4.53098 | 0.02076923 | 0.06472829
2.73 | 4.58133 | 0.021 | 0.06544757
2.76 | 4.63167 | 0.02123077 | 0.06616671
2.79 | 4.67446 | 0.02146154 | 0.066778
2.82 | 4.72473 | 0.02169231 | 0.06749614
2.85 | 4.77499 | 0.02192308 | 0.06821414
2.88 | 4.82521 | 0.02215385 | 0.06893157
2.91 | 4.76139 | 0.02238462 | 0.06801986
2.94 | 4.61887 | 0.02261538 | 0.06598386
2.97 | 4.64409 | 0.02284615 | 0.06634414
3 | 4.68898 | 0.02307692 | 0.06698543

## 9_mul_ncf4_l15
TIME | FX | strain | stress | 9/multiple_cfrp/n_cfrp=4/lap=15/9_mul_ncf4_l15.csv
0.03 | 39.8427 | 0.0002608696 | 0.5691814 | 最大応力 | 34.44257
0.06 | 79.6854 | 0.0005217391 | 1.138363 | ヤング率 | 2181.862
0.09 | 119.528 | 0.0007826087 | 1.707543
0.12 | 159.371 | 0.001043478 | 2.276729
0.15 | 199.213 | 0.001304348 | 2.8459
0.18 | 239.056 | 0.001565217 | 3.415086
0.21 | 278.899 | 0.001826087 | 3.984271
0.24 | 318.742 | 0.002086957 | 4.553457
0.27 | 358.584 | 0.002347826 | 5.122629
0.3 | 398.427 | 0.002608696 | 5.691814
0.33 | 438.27 | 0.002869565 | 6.261
0.36 | 478.112 | 0.003130435 | 6.830171
0.39 | 517.955 | 0.003391304 | 7.399357
0.42 | 557.798 | 0.003652174 | 7.968543
0.45 | 597.639 | 0.003913043 | 8.5377
0.48 | 637.481 | 0.004173913 | 9.106871
0.51 | 677.323 | 0.004434783 | 9.676043
0.54 | 717.161 | 0.004695652 | 10.24516
0.57 | 756.986 | 0.004956522 | 10.81409
0.6 | 796.801 | 0.005217391 | 11.38287
0.63 | 836.63 | 0.005478261 | 11.95186
0.66 | 876.451 | 0.00573913 | 12.52073
0.69 | 916.261 | 0.006 | 13.08944
0.72 | 956.05 | 0.00626087 | 13.65786
0.75 | 995.807 | 0.006521739 | 14.22581
0.78 | 1035.52 | 0.006782609 | 14.79314
0.81 | 1075.19 | 0.007043478 | 15.35986
0.84 | 1114.66 | 0.007304348 | 15.92371
0.87 | 1153.93 | 0.007565217 | 16.48471
0.9 | 1192.71 | 0.007826087 | 17.03871
0.93 | 1230.44 | 0.008086957 | 17.57771
0.96 | 1267.65 | 0.008347826 | 18.10929
0.99 | 1305.15 | 0.008608696 | 18.645
1.02 | 1343.11 | 0.008869565 | 19.18729
1.05 | 1381.41 | 0.009130435 | 19.73443
1.08 | 1420.01 | 0.009391304 | 20.28586
1.11 | 1458.83 | 0.009652174 | 20.84043
1.14 | 1497.62 | 0.009913043 | 21.39457
1.17 | 1536.42 | 0.01017391 | 21.94886
1.2 | 1575.17 | 0.01043478 | 22.50243
1.23 | 1613.94 | 0.01069565 | 23.05629
1.26 | 1652.66 | 0.01095652 | 23.60943
1.29 | 1691.28 | 0.01121739 | 24.16114
1.32 | 1729.97 | 0.01147826 | 24.71386
1.35 | 1768.47 | 0.01173913 | 25.26386
1.38 | 1807.02 | 0.012 | 25.81457
1.41 | 1845.47 | 0.01226087 | 26.36386
1.44 | 1883.94 | 0.01252174 | 26.91343
1.47 | 1922.32 | 0.01278261 | 27.46171
1.5 | 1960.38 | 0.01304348 | 28.00543
1.53 | 1998.3 | 0.01330435 | 28.54714
1.56 | 2036.62 | 0.01356522 | 29.09457
1.59 | 2074.72 | 0.01382609 | 29.63886
1.62 | 2112.9 | 0.01408696 | 30.18429
1.65 | 2150.96 | 0.01434783 | 30.728
1.68 | 2188.95 | 0.0146087 | 31.27071
1.71 | 2226.89 | 0.01486957 | 31.81271
1.74 | 2264.19 | 0.01513043 | 32.34557
1.77 | 2295.17 | 0.0153913 | 32.78814
1.8 | 2300.3 | 0.01565217 | 32.86143
1.83 | 2334.36 | 0.01591304 | 33.348
1.86 | 2370.15 | 0.01617391 | 33.85929
1.89 | 2402.58 | 0.01643478 | 34.32257
1.92 | 2410.98 | 0.01669565 | 34.44257
1.95 | 2313.22 | 0.01695652 | 33.046
1.98 | 2098.74 | 0.01721739 | 29.982
2.01 | 1922.13 | 0.01747826 | 27.459
2.04 | 1596.12 | 0.01773913 | 22.80171
2.07 | 885.317 | 0.018 | 12.64739
2.1 | 72.2485 | 0.01826087 | 1.032121
2.13 | 4.27038 | 0.01852174 | 0.06100543
2.16 | 3.57054 | 0.01878261 | 0.05100771
2.19 | 3.30614 | 0.01904348 | 0.04723057
2.22 | 3.16041 | 0.01930435 | 0.04514871
2.25 | 3.17059 | 0.01956522 | 0.04529414
2.28 | 3.20428 | 0.01982609 | 0.04577543
2.31 | 3.24599 | 0.02008696 | 0.04637129
2.34 | 3.28814 | 0.02034783 | 0.04697343
2.37 | 3.3303 | 0.0206087 | 0.04757571
2.4 | 3.37246 | 0.02086957 | 0.048178
2.43 | 3.41461 | 0.02113043 | 0.04878014
2.46 | 3.45638 | 0.0213913 | 0.04937686
2.49 | 3.48958 | 0.02165217 | 0.04985114
2.52 | 3.53162 | 0.02191304 | 0.05045171
2.55 | 3.57341 | 0.02217391 | 0.05104871
2.58 | 3.60118 | 0.02243478 | 0.05144543
2.61 | 3.64205 | 0.02269565 | 0.05202929
2.64 | 3.67562 | 0.02295652 | 0.05250886
2.67 | 3.71733 | 0.02321739 | 0.05310471
2.7 | 3.73347 | 0.02347826 | 0.05333529
2.73 | 3.77495 | 0.02373913 | 0.05392786
2.76 | 3.81614 | 0.024 | 0.05451629
2.79 | 3.75285 | 0.02426087 | 0.05361214
2.82 | 3.78897 | 0.02452174 | 0.05412814
2.85 | 3.82832 | 0.02478261 | 0.05469029
2.88 | 3.86745 | 0.02504348 | 0.05524929
2.91 | 3.90773 | 0.02530435 | 0.05582471
2.94 | 3.9474 | 0.02556522 | 0.05639143
2.97 | 3.98768 | 0.02582609 | 0.05696686
3 | 4.02427 | 0.02608696 | 0.05748957

## 9_mul_ncf4_l19
TIME | FX | strain | stress | 9/multiple_cfrp/n_cfrp=4/lap=19/9_mul_ncf4_l19.csv
0.03 | 45.425 | 0.0002912621 | 0.6489286 | 最大応力 | 33.77814
0.06 | 90.85 | 0.0005825243 | 1.297857 | ヤング率 | 2227.988
0.09 | 136.275 | 0.0008737864 | 1.946786
0.12 | 181.7 | 0.001165049 | 2.595714
0.15 | 227.125 | 0.001456311 | 3.244643
0.18 | 272.55 | 0.001747573 | 3.893571
0.21 | 317.975 | 0.002038835 | 4.5425
0.24 | 363.4 | 0.002330097 | 5.191429
0.27 | 408.825 | 0.002621359 | 5.840357
0.3 | 454.25 | 0.002912621 | 6.489286
0.33 | 499.675 | 0.003203883 | 7.138214
0.36 | 545.099 | 0.003495146 | 7.787129
0.39 | 590.52 | 0.003786408 | 8.436
0.42 | 635.933 | 0.00407767 | 9.084757
0.45 | 681.339 | 0.004368932 | 9.733414
0.48 | 726.725 | 0.004660194 | 10.38179
0.51 | 772.088 | 0.004951456 | 11.02983
0.54 | 817.382 | 0.005242718 | 11.67689
0.57 | 862.499 | 0.005533981 | 12.32141
0.6 | 907.058 | 0.005825243 | 12.95797
0.63 | 950.451 | 0.006116505 | 13.57787
0.66 | 992.642 | 0.006407767 | 14.1806
0.69 | 1034.75 | 0.006699029 | 14.78214
0.72 | 1078.51 | 0.006990291 | 15.40729
0.75 | 1122.65 | 0.007281553 | 16.03786
0.78 | 1166.96 | 0.007572816 | 16.67086
0.81 | 1211.35 | 0.007864078 | 17.305
0.84 | 1255.55 | 0.00815534 | 17.93643
0.87 | 1299.6 | 0.008446602 | 18.56571
0.9 | 1343.02 | 0.008737864 | 19.186
0.93 | 1386.33 | 0.009029126 | 19.80471
0.96 | 1429.98 | 0.009320388 | 20.42829
0.99 | 1473.88 | 0.00961165 | 21.05543
1.02 | 1517.85 | 0.009902913 | 21.68357
1.05 | 1561.8 | 0.01019417 | 22.31143
1.08 | 1605.74 | 0.01048544 | 22.93914
1.11 | 1649.63 | 0.0107767 | 23.56614
1.14 | 1693.24 | 0.01106796 | 24.18914
1.17 | 1736.96 | 0.01135922 | 24.81371
1.2 | 1780.63 | 0.01165049 | 25.43757
1.23 | 1824.02 | 0.01194175 | 26.05743
1.26 | 1867.53 | 0.01223301 | 26.679
1.29 | 1910.98 | 0.01252427 | 27.29971
1.32 | 1954.54 | 0.01281553 | 27.922
1.35 | 1998.1 | 0.0131068 | 28.54429
1.38 | 2041.44 | 0.01339806 | 29.16343
1.41 | 2084.58 | 0.01368932 | 29.77971
1.44 | 2127.07 | 0.01398058 | 30.38671
1.47 | 2166.31 | 0.01427184 | 30.94729
1.5 | 2176.01 | 0.01456311 | 31.08586
1.53 | 2212.33 | 0.01485437 | 31.60471
1.56 | 2252.79 | 0.01514563 | 32.18271
1.59 | 2294.23 | 0.01543689 | 32.77471
1.62 | 2334.03 | 0.01572816 | 33.34329
1.65 | 2363.68 | 0.01601942 | 33.76686
1.68 | 2364.47 | 0.01631068 | 33.77814
1.71 | 2242.54 | 0.01660194 | 32.03629
1.74 | 2058.11 | 0.0168932 | 29.40157
1.77 | 1825.23 | 0.01718447 | 26.07471
1.8 | 1362.24 | 0.01747573 | 19.46057
1.83 | 565.985 | 0.01776699 | 8.0855
1.86 | 35.3588 | 0.01805825 | 0.5051257
1.89 | 3.82246 | 0.01834951 | 0.05460657
1.92 | 3.61779 | 0.01864078 | 0.05168271
1.95 | 3.40459 | 0.01893204 | 0.048637
1.98 | 3.39255 | 0.0192233 | 0.048465
2.01 | 3.43978 | 0.01951456 | 0.04913971
2.04 | 3.47318 | 0.01980583 | 0.04961686
2.07 | 3.51461 | 0.02009709 | 0.05020871
2.1 | 3.56555 | 0.02038835 | 0.05093643
2.13 | 3.61412 | 0.02067961 | 0.05163029
2.16 | 3.66393 | 0.02097087 | 0.05234186
2.19 | 3.7148 | 0.02126214 | 0.05306857
2.22 | 3.65486 | 0.0215534 | 0.05221229
2.25 | 3.70392 | 0.02184466 | 0.05291314
2.28 | 3.74628 | 0.02213592 | 0.05351829
2.31 | 3.7527 | 0.02242718 | 0.05361
2.34 | 3.79964 | 0.02271845 | 0.05428057
2.37 | 3.84478 | 0.02300971 | 0.05492543
2.4 | 3.88854 | 0.02330097 | 0.05555057
2.43 | 3.92723 | 0.02359223 | 0.05610329
2.46 | 3.97348 | 0.0238835 | 0.056764
2.49 | 4.01837 | 0.02417476 | 0.05740529
2.52 | 4.02607 | 0.02446602 | 0.05751529
2.55 | 4.03668 | 0.02475728 | 0.05766686
2.58 | 4.066 | 0.02504854 | 0.05808571
2.61 | 4.11179 | 0.02533981 | 0.05873986
2.64 | 4.15803 | 0.02563107 | 0.05940043
2.67 | 4.20528 | 0.02592233 | 0.06007543
2.7 | 4.25253 | 0.02621359 | 0.06075043
2.73 | 4.29193 | 0.02650485 | 0.06131329
2.76 | 4.33851 | 0.02679612 | 0.06197871
2.79 | 4.38567 | 0.02708738 | 0.06265243
2.82 | 4.43251 | 0.02737864 | 0.06332157
2.85 | 4.47939 | 0.0276699 | 0.06399129
2.88 | 4.52626 | 0.02796117 | 0.06466086
2.91 | 4.57341 | 0.02825243 | 0.06533443
2.94 | 4.47171 | 0.02854369 | 0.06388157
2.97 | 4.35311 | 0.02883495 | 0.06218729
2.985 | 4.36898 | 0.02898058 | 0.062414
2.9925 | 4.37257 | 0.0290534 | 0.06246529
2.9955 | 4.36939 | 0.02908252 | 0.06241986
2.9977 | 4.34028 | 0.02910388 | 0.062004
3 | 4.34263 | 0.02912621 | 0.06203757

## 9_mul_ncf5_l15
TIME | FX | strain | stress | 9/multiple_cfrp/n_cfrp=5/lap=15/9_mul_ncf5_l15.csv
0.035 | 38.1746 | 0.00025 | 0.5453514 | 最大応力 | 34.481
0.07 | 76.3492 | 0.0005 | 1.090703 | ヤング率 | 2181.404
0.105 | 114.524 | 0.00075 | 1.636057
0.14 | 152.698 | 0.001 | 2.1814
0.175 | 190.873 | 0.00125 | 2.726757
0.21 | 229.047 | 0.0015 | 3.2721
0.245 | 267.222 | 0.00175 | 3.817457
0.28 | 305.397 | 0.002 | 4.362814
0.315 | 343.571 | 0.00225 | 4.908157
0.35 | 381.746 | 0.0025 | 5.453514
0.385 | 419.92 | 0.00275 | 5.998857
0.42 | 458.095 | 0.003 | 6.544214
0.455 | 496.269 | 0.00325 | 7.089557
0.49 | 534.444 | 0.0035 | 7.634914
0.525 | 572.619 | 0.00375 | 8.180271
0.56 | 610.79 | 0.004 | 8.725571
0.595 | 648.961 | 0.00425 | 9.270871
0.63 | 687.136 | 0.0045 | 9.816229
0.665 | 725.309 | 0.00475 | 10.36156
0.7 | 763.481 | 0.005 | 10.90687
0.735 | 801.646 | 0.00525 | 11.45209
0.77 | 839.789 | 0.0055 | 11.99699
0.805 | 877.922 | 0.00575 | 12.54174
0.84 | 916.057 | 0.006 | 13.08653
0.875 | 954.15 | 0.00625 | 13.63071
0.91 | 992.209 | 0.0065 | 14.17441
0.945 | 1030.21 | 0.00675 | 14.71729
0.98 | 1068.16 | 0.007 | 15.25943
1.015 | 1105.95 | 0.00725 | 15.79929
1.05 | 1143.4 | 0.0075 | 16.33429
1.085 | 1180.3 | 0.00775 | 16.86143
1.12 | 1216.69 | 0.008 | 17.38129
1.155 | 1252.62 | 0.00825 | 17.89457
1.19 | 1288.24 | 0.0085 | 18.40343
1.225 | 1323.99 | 0.00875 | 18.91414
1.26 | 1360.37 | 0.009 | 19.43386
1.295 | 1397.21 | 0.00925 | 19.96014
1.33 | 1434.4 | 0.0095 | 20.49143
1.365 | 1471.54 | 0.00975 | 21.022
1.4 | 1508.67 | 0.01 | 21.55243
1.435 | 1545.84 | 0.01025 | 22.08343
1.47 | 1583 | 0.0105 | 22.61429
1.505 | 1620.23 | 0.01075 | 23.14614
1.54 | 1657.5 | 0.011 | 23.67857
1.575 | 1694.67 | 0.01125 | 24.20957
1.61 | 1731.61 | 0.0115 | 24.73729
1.645 | 1768.53 | 0.01175 | 25.26471
1.68 | 1805.3 | 0.012 | 25.79
1.715 | 1842.16 | 0.01225 | 26.31657
1.75 | 1878.77 | 0.0125 | 26.83957
1.785 | 1915.42 | 0.01275 | 27.36314
1.82 | 1951.97 | 0.013 | 27.88529
1.855 | 1988.24 | 0.01325 | 28.40343
1.89 | 2024.56 | 0.0135 | 28.92229
1.925 | 2061.05 | 0.01375 | 29.44357
1.96 | 2097.5 | 0.014 | 29.96429
1.995 | 2133.81 | 0.01425 | 30.483
2.03 | 2169.93 | 0.0145 | 30.999
2.065 | 2206.25 | 0.01475 | 31.51786
2.1 | 2242.69 | 0.015 | 32.03843
2.135 | 2278.94 | 0.01525 | 32.55629
2.17 | 2314.54 | 0.0155 | 33.06486
2.205 | 2337.84 | 0.01575 | 33.39771
2.24 | 2347.29 | 0.016 | 33.53271
2.275 | 2366.24 | 0.01625 | 33.80343
2.31 | 2372.28 | 0.0165 | 33.88971
2.345 | 2399.39 | 0.01675 | 34.277
2.38 | 2413.67 | 0.017 | 34.481
2.415 | 2371.21 | 0.01725 | 33.87443
2.45 | 2112.41 | 0.0175 | 30.17729
2.485 | 1752.9 | 0.01775 | 25.04143
2.52 | 1390.18 | 0.018 | 19.85971
2.555 | 989.997 | 0.01825 | 14.14281
2.59 | 542.621 | 0.0185 | 7.751729
2.625 | 275.727 | 0.01875 | 3.938957
2.66 | 130.957 | 0.019 | 1.870814
2.695 | 55.6606 | 0.01925 | 0.7951514
2.73 | 11.1257 | 0.0195 | 0.1589386
2.765 | 9.19487 | 0.01975 | 0.1313553
2.8 | 8.92243 | 0.02 | 0.1274633
2.835 | 8.84805 | 0.02025 | 0.1264007
2.87 | 8.85553 | 0.0205 | 0.1265076
2.905 | 8.9187 | 0.02075 | 0.12741
2.94 | 9.02615 | 0.021 | 0.128945
2.975 | 9.13361 | 0.02125 | 0.1304801
3.01 | 9.24106 | 0.0215 | 0.1320151
3.045 | 9.32697 | 0.02175 | 0.1332424
3.08 | 9.43396 | 0.022 | 0.1347709
3.115 | 9.54117 | 0.02225 | 0.1363024
3.15 | 9.64062 | 0.0225 | 0.1377231
3.185 | 9.74774 | 0.02275 | 0.1392534
3.22 | 9.3575 | 0.023 | 0.1336786
3.255 | 9.29824 | 0.02325 | 0.132832
3.29 | 9.39801 | 0.0235 | 0.1342573
3.325 | 9.49798 | 0.02375 | 0.1356854
3.36 | 9.59222 | 0.024 | 0.1370317
3.395 | 9.66198 | 0.02425 | 0.1380283
3.43 | 9.75698 | 0.0245 | 0.1393854
3.465 | 9.85655 | 0.02475 | 0.1408079
3.5 | 9.95431 | 0.025 | 0.1422044

## 9_mul_ncf5_l19
TIME | FX | strain | stress | 9/multiple_cfrp/n_cfrp=5/lap=19/9_mul_ncf5_l19.csv
0.035 | 44.1632 | 0.0002822581 | 0.6309029 | 最大応力 | 34.58986
0.07 | 88.3264 | 0.0005645161 | 1.261806 | ヤング率 | 2235.193
0.105 | 132.49 | 0.0008467742 | 1.892714
0.14 | 176.653 | 0.001129032 | 2.523614
0.175 | 220.816 | 0.00141129 | 3.154514
0.21 | 264.979 | 0.001693548 | 3.785414
0.245 | 309.142 | 0.001975806 | 4.416314
0.28 | 353.305 | 0.002258065 | 5.047214
0.315 | 397.468 | 0.002540323 | 5.678114
0.35 | 441.629 | 0.002822581 | 6.308986
0.385 | 485.791 | 0.003104839 | 6.939871
0.42 | 529.949 | 0.003387097 | 7.5707
0.455 | 574.099 | 0.003669355 | 8.201414
0.49 | 618.251 | 0.003951613 | 8.832157
0.525 | 662.393 | 0.004233871 | 9.462757
0.56 | 706.501 | 0.004516129 | 10.09287
0.595 | 750.565 | 0.004798387 | 10.72236
0.63 | 794.588 | 0.005080645 | 11.35126
0.665 | 838.486 | 0.005362903 | 11.97837
0.7 | 882.061 | 0.005645161 | 12.60087
0.735 | 924.498 | 0.005927419 | 13.20711
0.77 | 964.772 | 0.006209677 | 13.78246
0.805 | 1004.7 | 0.006491935 | 14.35286
0.84 | 1046.45 | 0.006774194 | 14.94929
0.875 | 1088.83 | 0.007056452 | 15.55471
0.91 | 1131.44 | 0.00733871 | 16.16343
0.945 | 1174.23 | 0.007620968 | 16.77471
0.98 | 1217.01 | 0.007903226 | 17.38586
1.015 | 1259.56 | 0.008185484 | 17.99371
1.05 | 1301.85 | 0.008467742 | 18.59786
1.085 | 1344.02 | 0.00875 | 19.20029
1.12 | 1386.43 | 0.009032258 | 19.80614
1.155 | 1428.99 | 0.009314516 | 20.41414
1.19 | 1471.55 | 0.009596774 | 21.02214
1.225 | 1514.31 | 0.009879032 | 21.633
1.26 | 1556.99 | 0.01016129 | 22.24271
1.295 | 1599.5 | 0.01044355 | 22.85
1.33 | 1642.01 | 0.01072581 | 23.45729
1.365 | 1684.37 | 0.01100806 | 24.06243
1.4 | 1726.56 | 0.01129032 | 24.66514
1.435 | 1768.7 | 0.01157258 | 25.26714
1.47 | 1811 | 0.01185484 | 25.87143
1.505 | 1853.1 | 0.0121371 | 26.47286
1.54 | 1895.18 | 0.01241935 | 27.074
1.575 | 1937.12 | 0.01270161 | 27.67314
1.61 | 1979.29 | 0.01298387 | 28.27557
1.645 | 2021.43 | 0.01326613 | 28.87757
1.68 | 2063.55 | 0.01354839 | 29.47929
1.715 | 2105.73 | 0.01383065 | 30.08186
1.75 | 2147.99 | 0.0141129 | 30.68557
1.785 | 2190.12 | 0.01439516 | 31.28743
1.82 | 2232.17 | 0.01467742 | 31.88814
1.855 | 2273.61 | 0.01495968 | 32.48014
1.89 | 2310.69 | 0.01524194 | 33.00986
1.925 | 2328.45 | 0.01552419 | 33.26357
1.96 | 2365.57 | 0.01580645 | 33.79386
1.995 | 2400.95 | 0.01608871 | 34.29929
2.03 | 2421.29 | 0.01637097 | 34.58986
2.065 | 2410.15 | 0.01665323 | 34.43071
2.1 | 2251.95 | 0.01693548 | 32.17071
2.135 | 2015.79 | 0.01721774 | 28.797
2.17 | 1067.61 | 0.0175 | 15.25157
2.205 | 205.538 | 0.01778226 | 2.936257
2.24 | 3.77617 | 0.01806452 | 0.05394529
2.275 | 3.20858 | 0.01834677 | 0.04583686
2.31 | 3.13722 | 0.01862903 | 0.04481743
2.345 | 3.10081 | 0.01891129 | 0.04429729
2.38 | 3.13833 | 0.01919355 | 0.04483329
2.415 | 3.14573 | 0.01947581 | 0.044939
2.45 | 3.12273 | 0.01975806 | 0.04461043
2.485 | 3.14184 | 0.02004032 | 0.04488343
2.52 | 3.18544 | 0.02032258 | 0.04550629
2.555 | 3.22832 | 0.02060484 | 0.04611886
2.59 | 3.26699 | 0.0208871 | 0.04667129
2.625 | 3.31112 | 0.02116935 | 0.04730171
2.66 | 3.35526 | 0.02145161 | 0.04793229
2.695 | 3.39941 | 0.02173387 | 0.048563
2.73 | 3.44338 | 0.02201613 | 0.04919114
2.765 | 3.48728 | 0.02229839 | 0.04981829
2.8 | 3.53106 | 0.02258065 | 0.05044371
2.835 | 3.57515 | 0.0228629 | 0.05107357
2.87 | 3.61929 | 0.02314516 | 0.05170414
2.905 | 3.66334 | 0.02342742 | 0.05233343
2.94 | 3.70747 | 0.02370968 | 0.05296386
2.975 | 3.75161 | 0.02399194 | 0.05359443
3.01 | 3.79575 | 0.02427419 | 0.054225
3.045 | 3.83988 | 0.02455645 | 0.05485543
3.08 | 3.88188 | 0.02483871 | 0.05545543
3.115 | 3.92564 | 0.02512097 | 0.05608057
3.15 | 3.96922 | 0.02540323 | 0.05670314
3.185 | 4.01331 | 0.02568548 | 0.057333
3.22 | 4.04842 | 0.02596774 | 0.05783457
3.255 | 4.09243 | 0.02625 | 0.05846329
3.29 | 4.13641 | 0.02653226 | 0.05909157
3.325 | 4.17991 | 0.02681452 | 0.059713
3.36 | 4.05758 | 0.02709677 | 0.05796543
3.395 | 3.91559 | 0.02737903 | 0.055937
3.43 | 3.9512 | 0.02766129 | 0.05644571
3.465 | 3.9904 | 0.02794355 | 0.05700571
3.5 | 4.0265 | 0.02822581 | 0.05752143

## 9_mul_ncf6_l10
TIME | FX | strain | stress | 9/multiple_cfrp/n_cfrp=6/lap=10/9_mul_ncf6_l10.csv
0.04 | 31.5625 | 0.0002105263 | 0.4508929 | 最大応力 | 33.76714
0.08 | 63.1251 | 0.0004210526 | 0.9017871 | ヤング率 | 2141.744
0.12 | 94.6876 | 0.0006315789 | 1.35268
0.16 | 126.25 | 0.0008421053 | 1.803571
0.2 | 157.813 | 0.001052632 | 2.254471
0.24 | 189.375 | 0.001263158 | 2.705357
0.28 | 220.938 | 0.001473684 | 3.156257
0.32 | 252.5 | 0.001684211 | 3.607143
0.36 | 284.063 | 0.001894737 | 4.058043
0.4 | 315.625 | 0.002105263 | 4.508929
0.44 | 347.188 | 0.002315789 | 4.959829
0.48 | 378.751 | 0.002526316 | 5.410729
0.52 | 410.313 | 0.002736842 | 5.861614
0.56 | 441.876 | 0.002947368 | 6.312514
0.6 | 473.438 | 0.003157895 | 6.7634
0.64 | 505.001 | 0.003368421 | 7.2143
0.68 | 536.563 | 0.003578947 | 7.665186
0.72 | 568.126 | 0.003789474 | 8.116086
0.76 | 599.686 | 0.004 | 8.566943
0.8 | 631.246 | 0.004210526 | 9.0178
0.84 | 662.807 | 0.004421053 | 9.468671
0.88 | 694.367 | 0.004631579 | 9.919529
0.92 | 725.924 | 0.004842105 | 10.37034
0.96 | 757.485 | 0.005052632 | 10.82121
1 | 789.046 | 0.005263158 | 11.27209
1.04 | 820.598 | 0.005473684 | 11.72283
1.08 | 852.136 | 0.005684211 | 12.17337
1.12 | 883.659 | 0.005894737 | 12.6237
1.16 | 915.176 | 0.006105263 | 13.07394
1.2 | 946.675 | 0.006315789 | 13.52393
1.24 | 978.133 | 0.006526316 | 13.97333
1.28 | 1009.53 | 0.006736842 | 14.42186
1.32 | 1040.88 | 0.006947368 | 14.86971
1.36 | 1072.07 | 0.007157895 | 15.31529
1.4 | 1103.09 | 0.007368421 | 15.75843
1.44 | 1133.76 | 0.007578947 | 16.19657
1.48 | 1163.83 | 0.007789474 | 16.62614
1.52 | 1193.52 | 0.008 | 17.05029
1.56 | 1222.87 | 0.008210526 | 17.46957
1.6 | 1252.25 | 0.008421053 | 17.88929
1.64 | 1282.01 | 0.008631579 | 18.31443
1.68 | 1312.49 | 0.008842105 | 18.74986
1.72 | 1343.13 | 0.009052632 | 19.18757
1.76 | 1373.86 | 0.009263158 | 19.62657
1.8 | 1404.61 | 0.009473684 | 20.06586
1.84 | 1435.49 | 0.009684211 | 20.507
1.88 | 1466.38 | 0.009894737 | 20.94829
1.92 | 1497.28 | 0.01010526 | 21.38971
1.96 | 1528.17 | 0.01031579 | 21.831
2 | 1558.98 | 0.01052632 | 22.27114
2.04 | 1589.74 | 0.01073684 | 22.71057
2.08 | 1620.6 | 0.01094737 | 23.15143
2.12 | 1651.41 | 0.01115789 | 23.59157
2.16 | 1682.19 | 0.01136842 | 24.03129
2.2 | 1712.77 | 0.01157895 | 24.46814
2.24 | 1743.05 | 0.01178947 | 24.90071
2.28 | 1773.17 | 0.012 | 25.331
2.32 | 1803.29 | 0.01221053 | 25.76129
2.36 | 1833.45 | 0.01242105 | 26.19214
2.4 | 1863.7 | 0.01263158 | 26.62429
2.44 | 1893.82 | 0.01284211 | 27.05457
2.48 | 1923.95 | 0.01305263 | 27.485
2.52 | 1954.11 | 0.01326316 | 27.91586
2.56 | 1984.3 | 0.01347368 | 28.34714
2.6 | 2014.39 | 0.01368421 | 28.777
2.64 | 2044.65 | 0.01389474 | 29.20929
2.68 | 2074.87 | 0.01410526 | 29.641
2.72 | 2105.27 | 0.01431579 | 30.07529
2.76 | 2135.66 | 0.01452632 | 30.50943
2.8 | 2165.96 | 0.01473684 | 30.94229
2.84 | 2196.3 | 0.01494737 | 31.37571
2.88 | 2226.51 | 0.01515789 | 31.80729
2.92 | 2256.17 | 0.01536842 | 32.231
2.96 | 2283.58 | 0.01557895 | 32.62257
3 | 2277.32 | 0.01578947 | 32.53314
3.04 | 2298.36 | 0.016 | 32.83371
3.08 | 2324.88 | 0.01621053 | 33.21257
3.12 | 2350.55 | 0.01642105 | 33.57929
3.16 | 2363.7 | 0.01663158 | 33.76714
3.2 | 2349.22 | 0.01684211 | 33.56029
3.24 | 2240.64 | 0.01705263 | 32.00914
3.28 | 1885.22 | 0.01726316 | 26.93171
3.32 | 1576.59 | 0.01747368 | 22.52271
3.36 | 1107.5 | 0.01768421 | 15.82143
3.4 | 479.555 | 0.01789474 | 6.850786
3.44 | 153.504 | 0.01810526 | 2.192914
3.48 | 66.4229 | 0.01831579 | 0.9488986
3.52 | 35.6201 | 0.01852632 | 0.5088586
3.56 | 21.3633 | 0.01873684 | 0.30519
3.6 | 15.6402 | 0.01894737 | 0.2234314
3.64 | 13.5004 | 0.01915789 | 0.1928629
3.68 | 12.8461 | 0.01936842 | 0.1835157
3.72 | 12.5959 | 0.01957895 | 0.1799414
3.76 | 12.493 | 0.01978947 | 0.1784714
3.8 | 12.2277 | 0.02 | 0.1746814
3.84 | 12.2432 | 0.02021053 | 0.1749029
3.88 | 12.3115 | 0.02042105 | 0.1758786
3.92 | 12.4277 | 0.02063158 | 0.1775386
3.96 | 12.4656 | 0.02084211 | 0.17808
4 | 11.9012 | 0.02105263 | 0.1700171

## 9_mul_ncf6_l15
TIME | FX | strain | stress | 9/multiple_cfrp/n_cfrp=6/lap=15/9_mul_ncf6_l15.csv
0.04 | 37.0113 | 0.0002424242 | 0.5287329 | 最大応力 | 35.03986
0.08 | 74.0227 | 0.0004848485 | 1.057467 | ヤング率 | 2181.024
0.12 | 111.034 | 0.0007272727 | 1.5862
0.16 | 148.045 | 0.000969697 | 2.114929
0.2 | 185.057 | 0.001212121 | 2.643671
0.24 | 222.068 | 0.001454545 | 3.1724
0.28 | 259.079 | 0.00169697 | 3.701129
0.32 | 296.091 | 0.001939394 | 4.229871
0.36 | 333.102 | 0.002181818 | 4.7586
0.4 | 370.113 | 0.002424242 | 5.287329
0.44 | 407.125 | 0.002666667 | 5.816071
0.48 | 444.136 | 0.002909091 | 6.3448
0.52 | 481.148 | 0.003151515 | 6.873543
0.56 | 518.159 | 0.003393939 | 7.402271
0.6 | 555.169 | 0.003636364 | 7.930986
0.64 | 592.177 | 0.003878788 | 8.459671
0.68 | 629.183 | 0.004121212 | 8.988329
0.72 | 666.186 | 0.004363636 | 9.516943
0.76 | 703.191 | 0.004606061 | 10.04559
0.8 | 740.197 | 0.004848485 | 10.57424
0.84 | 777.199 | 0.005090909 | 11.10284
0.88 | 814.194 | 0.005333333 | 11.63134
0.92 | 851.187 | 0.005575758 | 12.15981
0.96 | 888.166 | 0.005818182 | 12.68809
1 | 925.115 | 0.006060606 | 13.21593
1.04 | 962.049 | 0.00630303 | 13.74356
1.08 | 998.951 | 0.006545455 | 14.27073
1.12 | 1035.75 | 0.006787879 | 14.79643
1.16 | 1072.47 | 0.007030303 | 15.321
1.2 | 1109.13 | 0.007272727 | 15.84471
1.24 | 1145.57 | 0.007515152 | 16.36529
1.28 | 1181.48 | 0.007757576 | 16.87829
1.32 | 1216.72 | 0.008 | 17.38171
1.36 | 1251.54 | 0.008242424 | 17.87914
1.4 | 1284.93 | 0.008484848 | 18.35614
1.44 | 1319.29 | 0.008727273 | 18.847
1.48 | 1354.54 | 0.008969697 | 19.35057
1.52 | 1390.02 | 0.009212121 | 19.85743
1.56 | 1425.86 | 0.009454545 | 20.36943
1.6 | 1461.84 | 0.00969697 | 20.88343
1.64 | 1497.8 | 0.009939394 | 21.39714
1.68 | 1533.88 | 0.01018182 | 21.91257
1.72 | 1569.92 | 0.01042424 | 22.42743
1.76 | 1605.85 | 0.01066667 | 22.94071
1.8 | 1641.71 | 0.01090909 | 23.453
1.84 | 1677.46 | 0.01115152 | 23.96371
1.88 | 1713.12 | 0.01139394 | 24.47314
1.92 | 1748.79 | 0.01163636 | 24.98271
1.96 | 1784.38 | 0.01187879 | 25.49114
2 | 1819.71 | 0.01212121 | 25.99586
2.04 | 1855.08 | 0.01236364 | 26.50114
2.08 | 1890.34 | 0.01260606 | 27.00486
2.12 | 1925.56 | 0.01284848 | 27.508
2.16 | 1961.1 | 0.01309091 | 28.01571
2.2 | 1996.52 | 0.01333333 | 28.52171
2.24 | 2031.93 | 0.01357576 | 29.02757
2.28 | 2067.19 | 0.01381818 | 29.53129
2.32 | 2102.49 | 0.01406061 | 30.03557
2.36 | 2137.66 | 0.01430303 | 30.538
2.4 | 2172.89 | 0.01454545 | 31.04129
2.44 | 2208.08 | 0.01478788 | 31.544
2.48 | 2243.32 | 0.0150303 | 32.04743
2.52 | 2278.43 | 0.01527273 | 32.549
2.56 | 2313.11 | 0.01551515 | 33.04443
2.6 | 2344.65 | 0.01575758 | 33.495
2.64 | 2348.78 | 0.016 | 33.554
2.68 | 2378.96 | 0.01624242 | 33.98514
2.72 | 2411.8 | 0.01648485 | 34.45429
2.76 | 2440.86 | 0.01672727 | 34.86943
2.8 | 2452.79 | 0.0169697 | 35.03986
2.84 | 2412.97 | 0.01721212 | 34.471
2.88 | 2067.73 | 0.01745455 | 29.539
2.92 | 1808.33 | 0.01769697 | 25.83329
2.96 | 1439.38 | 0.01793939 | 20.56257
3 | 682.913 | 0.01818182 | 9.7559
3.04 | 71.0844 | 0.01842424 | 1.015491
3.08 | 5.6019 | 0.01866667 | 0.08002714
3.12 | 5.15336 | 0.01890909 | 0.07361943
3.16 | 5.1247 | 0.01915152 | 0.07321
3.2 | 5.18169 | 0.01939394 | 0.07402414
3.24 | 5.17576 | 0.01963636 | 0.07393943
3.28 | 5.2304 | 0.01987879 | 0.07472
3.32 | 5.21473 | 0.02012121 | 0.07449614
3.36 | 5.19393 | 0.02036364 | 0.074199
3.4 | 5.25404 | 0.02060606 | 0.07505771
3.44 | 5.25838 | 0.02084848 | 0.07511971
3.48 | 5.31892 | 0.02109091 | 0.07598457
3.52 | 5.37985 | 0.02133333 | 0.076855
3.56 | 5.43873 | 0.02157576 | 0.07769614
3.6 | 5.49549 | 0.02181818 | 0.078507
3.64 | 5.54181 | 0.02206061 | 0.07916871
3.68 | 5.59859 | 0.02230303 | 0.07997986
3.72 | 5.65905 | 0.02254545 | 0.08084357
3.76 | 5.71929 | 0.02278788 | 0.08170414
3.8 | 5.77845 | 0.0230303 | 0.08254929
3.84 | 5.77906 | 0.02327273 | 0.082558
3.88 | 5.79054 | 0.02351515 | 0.082722
3.92 | 5.78104 | 0.02375758 | 0.08258629
3.96 | 5.83614 | 0.024 | 0.08337343
3.98 | 5.86561 | 0.02412121 | 0.08379443
3.99 | 5.8803 | 0.02418182 | 0.08400429
4 | 5.89366 | 0.02424242 | 0.08419514

## 9_mul_ncf6_l19
TIME | FX | strain | stress | 9/multiple_cfrp/n_cfrp=6/lap=19/9_mul_ncf6_l19.csv
0.04 | 43.2461 | 0.0002758621 | 0.6178014 | 最大応力 | 33.72071
0.08 | 86.4921 | 0.0005517241 | 1.235601 | ヤング率 | 2239.524
0.12 | 129.738 | 0.0008275862 | 1.8534
0.16 | 172.984 | 0.001103448 | 2.4712
0.2 | 216.23 | 0.00137931 | 3.089
0.24 | 259.476 | 0.001655172 | 3.7068
0.28 | 302.722 | 0.001931034 | 4.3246
0.32 | 345.968 | 0.002206897 | 4.9424
0.36 | 389.214 | 0.002482759 | 5.5602
0.4 | 432.461 | 0.002758621 | 6.178014
0.44 | 475.707 | 0.003034483 | 6.795814
0.48 | 518.949 | 0.003310345 | 7.413557
0.52 | 562.18 | 0.003586207 | 8.031143
0.56 | 605.399 | 0.003862069 | 8.648557
0.6 | 648.615 | 0.004137931 | 9.265929
0.64 | 691.783 | 0.004413793 | 9.882614
0.68 | 734.916 | 0.004689655 | 10.4988
0.72 | 777.968 | 0.004965517 | 11.11383
0.76 | 820.758 | 0.005241379 | 11.72511
0.8 | 862.987 | 0.005517241 | 12.32839
0.84 | 903.997 | 0.005793103 | 12.91424
0.88 | 943.113 | 0.006068966 | 13.47304
0.92 | 982.722 | 0.006344828 | 14.03889
0.96 | 1023.44 | 0.00662069 | 14.62057
1 | 1064.75 | 0.006896552 | 15.21071
1.04 | 1106.41 | 0.007172414 | 15.80586
1.08 | 1148.26 | 0.007448276 | 16.40371
1.12 | 1190.19 | 0.007724138 | 17.00271
1.16 | 1232.06 | 0.008 | 17.60086
1.2 | 1273.5 | 0.008275862 | 18.19286
1.24 | 1314.92 | 0.008551724 | 18.78457
1.28 | 1356.36 | 0.008827586 | 19.37657
1.32 | 1397.98 | 0.009103448 | 19.97114
1.36 | 1439.61 | 0.00937931 | 20.56586
1.4 | 1481.04 | 0.009655172 | 21.15771
1.44 | 1522.41 | 0.009931034 | 21.74871
1.48 | 1563.8 | 0.0102069 | 22.34
1.52 | 1605.26 | 0.01048276 | 22.93229
1.56 | 1646.74 | 0.01075862 | 23.52486
1.6 | 1687.99 | 0.01103448 | 24.11414
1.64 | 1729 | 0.01131034 | 24.7
1.68 | 1770.08 | 0.01158621 | 25.28686
1.72 | 1810.98 | 0.01186207 | 25.87114
1.76 | 1852.09 | 0.01213793 | 26.45843
1.8 | 1893.24 | 0.01241379 | 27.04629
1.84 | 1934.49 | 0.01268966 | 27.63557
1.88 | 1975.7 | 0.01296552 | 28.22429
1.92 | 2016.85 | 0.01324138 | 28.81214
1.96 | 2057.77 | 0.01351724 | 29.39671
2 | 2098.69 | 0.0137931 | 29.98129
2.04 | 2139.42 | 0.01406897 | 30.56314
2.08 | 2180.16 | 0.01434483 | 31.14514
2.12 | 2220.98 | 0.01462069 | 31.72829
2.16 | 2261.26 | 0.01489655 | 32.30371
2.2 | 2299.89 | 0.01517241 | 32.85557
2.24 | 2310.26 | 0.01544828 | 33.00371
2.28 | 2306.99 | 0.01572414 | 32.957
2.32 | 2336.27 | 0.016 | 33.37529
2.36 | 2360.45 | 0.01627586 | 33.72071
2.4 | 2352.56 | 0.01655172 | 33.608
2.44 | 2291.67 | 0.01682759 | 32.73814
2.48 | 2086.83 | 0.01710345 | 29.81186
2.52 | 1657.57 | 0.01737931 | 23.67957
2.56 | 1323.11 | 0.01765517 | 18.90157
2.6 | 1069.43 | 0.01793103 | 15.27757
2.64 | 801.736 | 0.0182069 | 11.45337
2.68 | 476.719 | 0.01848276 | 6.810271
2.72 | 248.299 | 0.01875862 | 3.547129
2.76 | 129.11 | 0.01903448 | 1.844429
2.8 | 65.0917 | 0.01931034 | 0.9298814
2.84 | 34.5564 | 0.01958621 | 0.4936629
2.88 | 22.0099 | 0.01986207 | 0.3144271
2.92 | 17.9605 | 0.02013793 | 0.2565786
2.96 | 16.5709 | 0.02041379 | 0.2367271
3 | 16.0911 | 0.02068966 | 0.2298729
3.04 | 16.1579 | 0.02096552 | 0.2308271
3.08 | 16.2616 | 0.02124138 | 0.2323086
3.12 | 16.4367 | 0.02151724 | 0.23481
3.16 | 16.5494 | 0.0217931 | 0.23642
3.2 | 16.7403 | 0.02206897 | 0.2391471
3.24 | 16.4053 | 0.02234483 | 0.2343614
3.28 | 16.2018 | 0.02262069 | 0.2314543
3.32 | 16.0115 | 0.02289655 | 0.2287357
3.36 | 16.1893 | 0.02317241 | 0.2312757
3.4 | 16.3089 | 0.02344828 | 0.2329843
3.44 | 16.3486 | 0.02372414 | 0.2335514
3.48 | 16.5034 | 0.024 | 0.2357629
3.52 | 16.59 | 0.02427586 | 0.237
3.56 | 16.6523 | 0.02455172 | 0.23789
3.6 | 16.81 | 0.02482759 | 0.2401429
3.64 | 16.8269 | 0.02510345 | 0.2403843
3.68 | 16.9398 | 0.02537931 | 0.2419971
3.72 | 17.1142 | 0.02565517 | 0.2444886
3.76 | 17.0847 | 0.02593103 | 0.2440671
3.8 | 16.8938 | 0.0262069 | 0.24134
3.84 | 16.9046 | 0.02648276 | 0.2414943
3.88 | 16.9402 | 0.02675862 | 0.2420029
3.92 | 17.0218 | 0.02703448 | 0.2431686
3.96 | 17.1954 | 0.02731034 | 0.2456486
4 | 17.0887 | 0.02758621 | 0.2441243

## 9_mul_ncf7_l10
TIME | FX | strain | stress | 9/multiple_cfrp/n_cfrp=7/lap=10/9_mul_ncf7_l10.csv
0.04 | 27.2387 | 0.0001818182 | 0.3891243 | 最大応力 | 35.01229
0.08 | 54.4774 | 0.0003636364 | 0.7782486 | ヤング率 | 2140.183
0.12 | 81.7161 | 0.0005454545 | 1.167373
0.16 | 108.955 | 0.0007272727 | 1.5565
0.2 | 136.194 | 0.0009090909 | 1.945629
0.24 | 163.432 | 0.001090909 | 2.334743
0.28 | 190.671 | 0.001272727 | 2.723871
0.32 | 217.91 | 0.001454545 | 3.113
0.36 | 245.148 | 0.001636364 | 3.502114
0.4 | 272.387 | 0.001818182 | 3.891243
0.44 | 299.626 | 0.002 | 4.280371
0.48 | 326.865 | 0.002181818 | 4.6695
0.52 | 354.103 | 0.002363636 | 5.058614
0.56 | 381.342 | 0.002545455 | 5.447743
0.6 | 408.581 | 0.002727273 | 5.836871
0.64 | 435.819 | 0.002909091 | 6.225986
0.68 | 463.058 | 0.003090909 | 6.615114
0.72 | 490.297 | 0.003272727 | 7.004243
0.76 | 517.536 | 0.003454545 | 7.393371
0.8 | 544.774 | 0.003636364 | 7.782486
0.84 | 572.011 | 0.003818182 | 8.171586
0.88 | 599.247 | 0.004 | 8.560671
0.92 | 626.485 | 0.004181818 | 8.949786
0.96 | 653.723 | 0.004363636 | 9.3389
1 | 680.96 | 0.004545455 | 9.728
1.04 | 708.193 | 0.004727273 | 10.11704
1.08 | 735.424 | 0.004909091 | 10.50606
1.12 | 762.656 | 0.005090909 | 10.89509
1.16 | 789.882 | 0.005272727 | 11.28403
1.2 | 817.109 | 0.005454545 | 11.67299
1.24 | 844.33 | 0.005636364 | 12.06186
1.28 | 871.547 | 0.005818182 | 12.45067
1.32 | 898.749 | 0.006 | 12.83927
1.36 | 925.936 | 0.006181818 | 13.22766
1.4 | 953.107 | 0.006363636 | 13.61581
1.44 | 980.236 | 0.006545455 | 14.00337
1.48 | 1007.34 | 0.006727273 | 14.39057
1.52 | 1034.4 | 0.006909091 | 14.77714
1.56 | 1061.33 | 0.007090909 | 15.16186
1.6 | 1088.1 | 0.007272727 | 15.54429
1.64 | 1114.45 | 0.007454545 | 15.92071
1.68 | 1140.28 | 0.007636364 | 16.28971
1.72 | 1165.62 | 0.007818182 | 16.65171
1.76 | 1191 | 0.008 | 17.01429
1.8 | 1216.39 | 0.008181818 | 17.377
1.84 | 1241.85 | 0.008363636 | 17.74071
1.88 | 1267.49 | 0.008545455 | 18.107
1.92 | 1293.56 | 0.008727273 | 18.47943
1.96 | 1319.82 | 0.008909091 | 18.85457
2 | 1346.33 | 0.009090909 | 19.23329
2.04 | 1372.82 | 0.009272727 | 19.61171
2.08 | 1399.4 | 0.009454545 | 19.99143
2.12 | 1425.98 | 0.009636364 | 20.37114
2.16 | 1452.46 | 0.009818182 | 20.74943
2.2 | 1478.98 | 0.01 | 21.12829
2.24 | 1505.53 | 0.01018182 | 21.50757
2.28 | 1531.94 | 0.01036364 | 21.88486
2.32 | 1558.38 | 0.01054545 | 22.26257
2.36 | 1584.84 | 0.01072727 | 22.64057
2.4 | 1611.4 | 0.01090909 | 23.02
2.44 | 1637.85 | 0.01109091 | 23.39786
2.48 | 1664.25 | 0.01127273 | 23.775
2.52 | 1690.59 | 0.01145455 | 24.15129
2.56 | 1716.9 | 0.01163636 | 24.52714
2.6 | 1743.3 | 0.01181818 | 24.90429
2.64 | 1769.62 | 0.012 | 25.28029
2.68 | 1795.8 | 0.01218182 | 25.65429
2.72 | 1821.94 | 0.01236364 | 26.02771
2.76 | 1848.09 | 0.01254545 | 26.40129
2.8 | 1874.18 | 0.01272727 | 26.774
2.84 | 1900.25 | 0.01290909 | 27.14643
2.88 | 1926.32 | 0.01309091 | 27.51886
2.92 | 1952.44 | 0.01327273 | 27.892
2.96 | 1978.5 | 0.01345455 | 28.26429
3 | 2004.59 | 0.01363636 | 28.637
3.04 | 2030.66 | 0.01381818 | 29.00943
3.08 | 2056.79 | 0.014 | 29.38271
3.12 | 2082.89 | 0.01418182 | 29.75557
3.16 | 2109.06 | 0.01436364 | 30.12943
3.2 | 2135.23 | 0.01454545 | 30.50329
3.24 | 2161.41 | 0.01472727 | 30.87729
3.28 | 2187.62 | 0.01490909 | 31.25171
3.32 | 2213.74 | 0.01509091 | 31.62486
3.36 | 2239.87 | 0.01527273 | 31.99814
3.4 | 2265.82 | 0.01545455 | 32.36886
3.44 | 2291.71 | 0.01563636 | 32.73871
3.48 | 2317.5 | 0.01581818 | 33.10714
3.52 | 2343.28 | 0.016 | 33.47543
3.56 | 2368.79 | 0.01618182 | 33.83986
3.6 | 2394.15 | 0.01636364 | 34.20214
3.64 | 2418.56 | 0.01654545 | 34.55086
3.68 | 2439.85 | 0.01672727 | 34.855
3.72 | 2450.86 | 0.01690909 | 35.01229
3.76 | 2438.46 | 0.01709091 | 34.83514
3.8 | 2350.95 | 0.01727273 | 33.585
3.84 | 2064.4 | 0.01745455 | 29.49143
3.88 | 1673.24 | 0.01763636 | 23.90343
3.92 | 1244.35 | 0.01781818 | 17.77643
3.96 | 657.369 | 0.018 | 9.390986
3.98 | 502.43 | 0.01809091 | 7.177571
3.99 | 348.892 | 0.01813636 | 4.984171
3.994 | 234.945 | 0.01815455 | 3.356357
3.997 | 40.8345 | 0.01816818 | 0.58335
4 | 25.0979 | 0.01818182 | 0.3585414

## 9_mul_ncf7_l15
TIME | FX | strain | stress | 9/multiple_cfrp/n_cfrp=7/lap=15/9_mul_ncf7_l15.csv
0.04 | 32.1394 | 0.0002105263 | 0.4591343 | 最大応力 | 33.86129
0.08 | 64.2788 | 0.0004210526 | 0.9182686 | ヤング率 | 2180.889
0.12 | 96.4182 | 0.0006315789 | 1.377403
0.16 | 128.558 | 0.0008421053 | 1.836543
0.2 | 160.697 | 0.001052632 | 2.295671
0.24 | 192.836 | 0.001263158 | 2.7548
0.28 | 224.976 | 0.001473684 | 3.213943
0.32 | 257.115 | 0.001684211 | 3.673071
0.36 | 289.255 | 0.001894737 | 4.132214
0.4 | 321.394 | 0.002105263 | 4.591343
0.44 | 353.533 | 0.002315789 | 5.050471
0.48 | 385.673 | 0.002526316 | 5.509614
0.52 | 417.812 | 0.002736842 | 5.968743
0.56 | 449.951 | 0.002947368 | 6.427871
0.6 | 482.091 | 0.003157895 | 6.887014
0.64 | 514.23 | 0.003368421 | 7.346143
0.68 | 546.37 | 0.003578947 | 7.805286
0.72 | 578.509 | 0.003789474 | 8.264414
0.76 | 610.647 | 0.004 | 8.723529
0.8 | 642.786 | 0.004210526 | 9.182657
0.84 | 674.92 | 0.004421053 | 9.641714
0.88 | 707.048 | 0.004631579 | 10.10069
0.92 | 739.181 | 0.004842105 | 10.55973
0.96 | 771.303 | 0.005052632 | 11.01861
1 | 803.424 | 0.005263158 | 11.47749
1.04 | 835.544 | 0.005473684 | 11.93634
1.08 | 867.65 | 0.005684211 | 12.395
1.12 | 899.742 | 0.005894737 | 12.85346
1.16 | 931.816 | 0.006105263 | 13.31166
1.2 | 963.875 | 0.006315789 | 13.76964
1.24 | 995.887 | 0.006526316 | 14.22696
1.28 | 1027.83 | 0.006736842 | 14.68329
1.32 | 1059.74 | 0.006947368 | 15.13914
1.36 | 1091.53 | 0.007157895 | 15.59329
1.4 | 1123.12 | 0.007368421 | 16.04457
1.44 | 1154.25 | 0.007578947 | 16.48929
1.48 | 1184.48 | 0.007789474 | 16.92114
1.52 | 1213.9 | 0.008 | 17.34143
1.56 | 1242.84 | 0.008210526 | 17.75486
1.6 | 1272.7 | 0.008421053 | 18.18143
1.64 | 1303.09 | 0.008631579 | 18.61557
1.68 | 1333.94 | 0.008842105 | 19.05629
1.72 | 1365.06 | 0.009052632 | 19.50086
1.76 | 1396.17 | 0.009263158 | 19.94529
1.8 | 1427.55 | 0.009473684 | 20.39357
1.84 | 1458.95 | 0.009684211 | 20.84214
1.88 | 1490.23 | 0.009894737 | 21.289
1.92 | 1521.47 | 0.01010526 | 21.73529
1.96 | 1552.66 | 0.01031579 | 22.18086
2 | 1583.83 | 0.01052632 | 22.62614
2.04 | 1614.8 | 0.01073684 | 23.06857
2.08 | 1645.86 | 0.01094737 | 23.51229
2.12 | 1676.8 | 0.01115789 | 23.95429
2.16 | 1707.59 | 0.01136842 | 24.39414
2.2 | 1738.28 | 0.01157895 | 24.83257
2.24 | 1768.86 | 0.01178947 | 25.26943
2.28 | 1799.45 | 0.012 | 25.70643
2.32 | 1830.11 | 0.01221053 | 26.14443
2.36 | 1860.92 | 0.01242105 | 26.58457
2.4 | 1891.72 | 0.01263158 | 27.02457
2.44 | 1922.58 | 0.01284211 | 27.46543
2.48 | 1953.44 | 0.01305263 | 27.90629
2.52 | 1984.3 | 0.01326316 | 28.34714
2.56 | 2014.92 | 0.01347368 | 28.78457
2.6 | 2045.62 | 0.01368421 | 29.22314
2.64 | 2076.2 | 0.01389474 | 29.66
2.68 | 2106.79 | 0.01410526 | 30.097
2.72 | 2137.57 | 0.01431579 | 30.53671
2.76 | 2168.2 | 0.01452632 | 30.97429
2.8 | 2198.6 | 0.01473684 | 31.40857
2.84 | 2229.03 | 0.01494737 | 31.84329
2.88 | 2259.18 | 0.01515789 | 32.274
2.92 | 2288.43 | 0.01536842 | 32.69186
2.96 | 2303.54 | 0.01557895 | 32.90771
3 | 2323.11 | 0.01578947 | 33.18729
3.04 | 2326.13 | 0.016 | 33.23043
3.08 | 2347.14 | 0.01621053 | 33.53057
3.12 | 2365.11 | 0.01642105 | 33.78729
3.16 | 2370.29 | 0.01663158 | 33.86129
3.2 | 2301.55 | 0.01684211 | 32.87929
3.24 | 2189.76 | 0.01705263 | 31.28229
3.28 | 1741.64 | 0.01726316 | 24.88057
3.32 | 793.716 | 0.01747368 | 11.3388
3.36 | 95.4647 | 0.01768421 | 1.363781
3.4 | 5.47386 | 0.01789474 | 0.078198
3.44 | 5.27373 | 0.01810526 | 0.075339
3.48 | 5.24617 | 0.01831579 | 0.07494529
3.52 | 5.28485 | 0.01852632 | 0.07549786
3.56 | 5.33642 | 0.01873684 | 0.07623457
3.6 | 5.37896 | 0.01894737 | 0.07684229
3.64 | 5.43565 | 0.01915789 | 0.07765214
3.68 | 5.49461 | 0.01936842 | 0.07849443
3.72 | 5.52744 | 0.01957895 | 0.07896343
3.76 | 5.57121 | 0.01978947 | 0.07958871
3.8 | 5.60035 | 0.02 | 0.080005
3.84 | 5.65383 | 0.02021053 | 0.080769
3.88 | 5.70928 | 0.02042105 | 0.08156114
3.92 | 5.76804 | 0.02063158 | 0.08240057
3.96 | 5.58176 | 0.02084211 | 0.07973943
4 | 5.39065 | 0.02105263 | 0.07700929

## 9_mul_ncf7_l19
TIME | FX | strain | stress | 9/multiple_cfrp/n_cfrp=7/lap=19/9_mul_ncf7_l19.csv
0.04 | 37.8352 | 0.0002409639 | 0.5405029 | 最大応力 | 33.52971
0.08 | 75.6704 | 0.0004819277 | 1.081006 | ヤング率 | 2243.085
0.12 | 113.506 | 0.0007228916 | 1.621514
0.16 | 151.341 | 0.0009638554 | 2.162014
0.2 | 189.176 | 0.001204819 | 2.702514
0.24 | 227.011 | 0.001445783 | 3.243014
0.28 | 264.846 | 0.001686747 | 3.783514
0.32 | 302.681 | 0.001927711 | 4.324014
0.36 | 340.517 | 0.002168675 | 4.864529
0.4 | 378.352 | 0.002409639 | 5.405029
0.44 | 416.185 | 0.002650602 | 5.9455
0.48 | 454.018 | 0.002891566 | 6.485971
0.52 | 491.851 | 0.00313253 | 7.026443
0.56 | 529.677 | 0.003373494 | 7.566814
0.6 | 567.49 | 0.003614458 | 8.107
0.64 | 605.294 | 0.003855422 | 8.647057
0.68 | 643.097 | 0.004096386 | 9.1871
0.72 | 680.872 | 0.004337349 | 9.726743
0.76 | 718.587 | 0.004578313 | 10.26553
0.8 | 756.256 | 0.004819277 | 10.80366
0.84 | 793.779 | 0.005060241 | 11.3397
0.88 | 830.968 | 0.005301205 | 11.87097
0.92 | 867.379 | 0.005542169 | 12.39113
0.96 | 902.661 | 0.005783133 | 12.89516
1 | 936.534 | 0.006024096 | 13.37906
1.04 | 970.313 | 0.00626506 | 13.86161
1.08 | 1005.96 | 0.006506024 | 14.37086
1.12 | 1042 | 0.006746988 | 14.88571
1.16 | 1078.35 | 0.006987952 | 15.405
1.2 | 1114.91 | 0.007228916 | 15.92729
1.24 | 1151.7 | 0.00746988 | 16.45286
1.28 | 1188.47 | 0.007710843 | 16.97814
1.32 | 1224.93 | 0.007951807 | 17.499
1.36 | 1261.4 | 0.008192771 | 18.02
1.4 | 1297.62 | 0.008433735 | 18.53743
1.44 | 1333.95 | 0.008674699 | 19.05643
1.48 | 1370.29 | 0.008915663 | 19.57557
1.52 | 1406.34 | 0.009156627 | 20.09057
1.56 | 1442.68 | 0.00939759 | 20.60971
1.6 | 1479.02 | 0.009638554 | 21.12886
1.64 | 1515.44 | 0.009879518 | 21.64914
1.68 | 1551.77 | 0.01012048 | 22.16814
1.72 | 1588.01 | 0.01036145 | 22.68586
1.76 | 1624.17 | 0.01060241 | 23.20243
1.8 | 1660.23 | 0.01084337 | 23.71757
1.84 | 1696.23 | 0.01108434 | 24.23186
1.88 | 1732.34 | 0.0113253 | 24.74771
1.92 | 1768.39 | 0.01156627 | 25.26271
1.96 | 1804.42 | 0.01180723 | 25.77743
2 | 1840.21 | 0.01204819 | 26.28871
2.04 | 1875.98 | 0.01228916 | 26.79971
2.08 | 1911.82 | 0.01253012 | 27.31171
2.12 | 1947.55 | 0.01277108 | 27.82214
2.16 | 1983.14 | 0.01301205 | 28.33057
2.2 | 2018.71 | 0.01325301 | 28.83871
2.24 | 2054.2 | 0.01349398 | 29.34571
2.28 | 2089.75 | 0.01373494 | 29.85357
2.32 | 2125.41 | 0.0139759 | 30.363
2.36 | 2160.79 | 0.01421687 | 30.86843
2.4 | 2196.1 | 0.01445783 | 31.37286
2.44 | 2231.18 | 0.0146988 | 31.874
2.48 | 2266.01 | 0.01493976 | 32.37157
2.52 | 2298.89 | 0.01518072 | 32.84129
2.56 | 2329.04 | 0.01542169 | 33.272
2.6 | 2347.08 | 0.01566265 | 33.52971
2.64 | 2345.49 | 0.01590361 | 33.507
2.68 | 2265.78 | 0.01614458 | 32.36829
2.72 | 2011.25 | 0.01638554 | 28.73214
2.76 | 1608.25 | 0.01662651 | 22.975
2.8 | 813.09 | 0.01686747 | 11.61557
2.84 | 414.726 | 0.01710843 | 5.924657
2.88 | 21.0098 | 0.0173494 | 0.30014
2.92 | 2.35385 | 0.01759036 | 0.03362643
2.96 | 2.28883 | 0.01783133 | 0.03269757
3 | 2.30201 | 0.01807229 | 0.03288586
3.04 | 2.33178 | 0.01831325 | 0.03331114
3.08 | 2.36244 | 0.01855422 | 0.03374914
3.12 | 2.39308 | 0.01879518 | 0.03418686
3.16 | 2.42372 | 0.01903614 | 0.03462457
3.2 | 2.45432 | 0.01927711 | 0.03506171
3.24 | 2.48498 | 0.01951807 | 0.03549971
3.28 | 2.5154 | 0.01975904 | 0.03593429
3.32 | 2.5456 | 0.02 | 0.03636571
3.36 | 2.57378 | 0.02024096 | 0.03676829
3.4 | 2.56971 | 0.02048193 | 0.03671014
3.44 | 2.59952 | 0.02072289 | 0.037136
3.48 | 2.62974 | 0.02096386 | 0.03756771
3.52 | 2.64284 | 0.02120482 | 0.03775486
3.56 | 2.66995 | 0.02144578 | 0.03814214
3.6 | 2.64788 | 0.02168675 | 0.03782686
3.64 | 2.6744 | 0.02192771 | 0.03820571
3.68 | 2.69854 | 0.02216867 | 0.03855057
3.72 | 2.72291 | 0.02240964 | 0.03889871
3.76 | 2.75143 | 0.0226506 | 0.03930614
3.8 | 2.77482 | 0.02289157 | 0.03964029
3.84 | 2.80369 | 0.02313253 | 0.04005271
3.88 | 2.83279 | 0.02337349 | 0.04046843
3.92 | 2.862 | 0.02361446 | 0.04088571
3.96 | 2.89082 | 0.02385542 | 0.04129743
3.978 | 2.90396 | 0.02396386 | 0.04148514
3.989 | 2.91197 | 0.02403012 | 0.04159957
3.993 | 2.91488 | 0.02405422 | 0.04164114
3.9965 | 2.91722 | 0.0240753 | 0.04167457
4 | 2.91978 | 0.02409639 | 0.04171114