## まとめ
sheet_name | tensile_strength | young's_modulus
shu_c23_th0.6 | 34.80629 | 2179.894
shu_c23_th0.8 | 39.10657 | 2388.046
shu_c23_th1.0 | 41.43971 | 2628.085
shu_c23_th1.2 | 41.65614 | 2887.446
shu_c23_th1.4 | 42.10943 | 3160.502

## shu_c23_th0.6
TIME | FX | strain | stress | shuron\cfrp2=3\thickness=0.6\shu_c23_th0.6.csv
0.02 | 38.1482 | 0.00025 | 0.5449743 | 最大応力 | 34.80629
0.04 | 76.2964 | 0.0005 | 1.089949 | ヤング率 | 2179.894
0.06 | 114.445 | 0.00075 | 1.634929
0.08 | 152.593 | 0.001 | 2.1799
0.1 | 190.741 | 0.00125 | 2.724871
0.12 | 228.889 | 0.0015 | 3.269843
0.14 | 267.037 | 0.00175 | 3.814814
0.16 | 305.185 | 0.002 | 4.359786
0.18 | 343.334 | 0.00225 | 4.904771
0.2 | 381.482 | 0.0025 | 5.449743
0.22 | 419.63 | 0.00275 | 5.994714
0.24 | 457.778 | 0.003 | 6.539686
0.26 | 495.924 | 0.00325 | 7.084629
0.28 | 534.07 | 0.0035 | 7.629571
0.3 | 572.214 | 0.00375 | 8.174486
0.32 | 610.361 | 0.004 | 8.719443
0.34 | 648.507 | 0.00425 | 9.264386
0.36 | 686.644 | 0.0045 | 9.8092
0.38 | 724.788 | 0.00475 | 10.35411
0.4 | 762.93 | 0.005 | 10.899
0.42 | 801.07 | 0.00525 | 11.44386
0.44 | 839.211 | 0.0055 | 11.98873
0.46 | 877.336 | 0.00575 | 12.53337
0.48 | 915.471 | 0.006 | 13.07816
0.5 | 953.599 | 0.00625 | 13.62284
0.52 | 991.722 | 0.0065 | 14.16746
0.54 | 1029.86 | 0.00675 | 14.71229
0.56 | 1068 | 0.007 | 15.25714
0.58 | 1106.13 | 0.00725 | 15.80186
0.6 | 1144.25 | 0.0075 | 16.34643
0.62 | 1182.38 | 0.00775 | 16.89114
0.64 | 1220.51 | 0.008 | 17.43586
0.66 | 1258.63 | 0.00825 | 17.98043
0.68 | 1296.76 | 0.0085 | 18.52514
0.7 | 1334.87 | 0.00875 | 19.06957
0.72 | 1372.96 | 0.009 | 19.61371
0.74 | 1411.08 | 0.00925 | 20.15829
0.76 | 1449.2 | 0.0095 | 20.70286
0.78 | 1487.33 | 0.00975 | 21.24757
0.8 | 1525.45 | 0.01 | 21.79214
0.82 | 1563.56 | 0.01025 | 22.33657
0.84 | 1601.67 | 0.0105 | 22.881
0.86 | 1639.81 | 0.01075 | 23.42586
0.88 | 1677.94 | 0.011 | 23.97057
0.9 | 1716.06 | 0.01125 | 24.51514
0.92 | 1754.2 | 0.0115 | 25.06
0.94 | 1792.31 | 0.01175 | 25.60443
0.96 | 1830.39 | 0.012 | 26.14843
0.98 | 1868.26 | 0.01225 | 26.68943
1 | 1906.07 | 0.0125 | 27.22957
1.02 | 1943.64 | 0.01275 | 27.76629
1.04 | 1981.2 | 0.013 | 28.30286
1.06 | 2018.87 | 0.01325 | 28.841
1.08 | 2056.77 | 0.0135 | 29.38243
1.1 | 2094.78 | 0.01375 | 29.92543
1.12 | 2132.67 | 0.014 | 30.46671
1.14 | 2170.57 | 0.01425 | 31.00814
1.16 | 2208.59 | 0.0145 | 31.55129
1.18 | 2246.64 | 0.01475 | 32.09486
1.2 | 2284.63 | 0.015 | 32.63757
1.22 | 2322.63 | 0.01525 | 33.18043
1.24 | 2360.54 | 0.0155 | 33.722
1.26 | 2398.47 | 0.01575 | 34.26386
1.28 | 2436.44 | 0.016 | 34.80629
1.3 | 2292.84 | 0.01625 | 32.75486
1.32 | 2321.96 | 0.0165 | 33.17086
1.34 | 2351.79 | 0.01675 | 33.597
1.36 | 2378.34 | 0.017 | 33.97629
1.38 | 2379.22 | 0.01725 | 33.98886
1.4 | 2308.17 | 0.0175 | 32.97386
1.42 | 1971.78 | 0.01775 | 28.16829
1.44 | 1556.25 | 0.018 | 22.23214
1.46 | 1361.44 | 0.01825 | 19.44914
1.48 | 1214.09 | 0.0185 | 17.34414
1.5 | 1075.5 | 0.01875 | 15.36429
1.52 | 922.597 | 0.019 | 13.17996
1.54 | 754.32 | 0.01925 | 10.776
1.56 | 565.088 | 0.0195 | 8.072686
1.58 | 385.011 | 0.01975 | 5.500157
1.6 | 257.704 | 0.02 | 3.681486
1.62 | 183.365 | 0.02025 | 2.6195
1.64 | 143.278 | 0.0205 | 2.046829
1.66 | 119.788 | 0.02075 | 1.711257
1.68 | 100.538 | 0.021 | 1.436257
1.7 | 79.5489 | 0.02125 | 1.136413
1.72 | 32.2481 | 0.0215 | 0.4606871
1.74 | 14.8413 | 0.02175 | 0.2120186
1.76 | 11.968 | 0.022 | 0.1709714
1.78 | 11.9833 | 0.02225 | 0.17119
1.8 | 12.0402 | 0.0225 | 0.1720029
1.82 | 12.0984 | 0.02275 | 0.1728343
1.84 | 11.9607 | 0.023 | 0.1708671
1.86 | 12.0907 | 0.02325 | 0.1727243
1.88 | 11.8427 | 0.0235 | 0.1691814
1.9 | 11.9687 | 0.02375 | 0.1709814
1.92 | 11.6635 | 0.024 | 0.1666214
1.94 | 11.7845 | 0.02425 | 0.16835
1.96 | 11.9057 | 0.0245 | 0.1700814
1.98 | 12.0272 | 0.02475 | 0.1718171
2 | 12.1487 | 0.025 | 0.1735529

## shu_c23_th0.8
TIME | FX | strain | stress | shuron\cfrp2=3\thickness=0.8\shu_c23_th0.8.csv
0.02 | 41.7908 | 0.00025 | 0.5970114 | 最大応力 | 39.10657
0.04 | 83.5816 | 0.0005 | 1.194023 | ヤング率 | 2388.046
0.06 | 125.372 | 0.00075 | 1.791029
0.08 | 167.163 | 0.001 | 2.388043
0.1 | 208.954 | 0.00125 | 2.985057
0.12 | 250.745 | 0.0015 | 3.582071
0.14 | 292.536 | 0.00175 | 4.179086
0.16 | 334.326 | 0.002 | 4.776086
0.18 | 376.117 | 0.00225 | 5.3731
0.2 | 417.908 | 0.0025 | 5.970114
0.22 | 459.699 | 0.00275 | 6.567129
0.24 | 501.489 | 0.003 | 7.164129
0.26 | 543.279 | 0.00325 | 7.761129
0.28 | 585.068 | 0.0035 | 8.358114
0.3 | 626.857 | 0.00375 | 8.9551
0.32 | 668.637 | 0.004 | 9.551957
0.34 | 710.419 | 0.00425 | 10.14884
0.36 | 752.187 | 0.0045 | 10.74553
0.38 | 793.932 | 0.00475 | 11.34189
0.4 | 835.669 | 0.005 | 11.93813
0.42 | 877.426 | 0.00525 | 12.53466
0.44 | 919.179 | 0.0055 | 13.13113
0.46 | 960.883 | 0.00575 | 13.7269
0.48 | 1002.58 | 0.006 | 14.32257
0.5 | 1044.28 | 0.00625 | 14.91829
0.52 | 1086 | 0.0065 | 15.51429
0.54 | 1127.73 | 0.00675 | 16.11043
0.56 | 1169.46 | 0.007 | 16.70657
0.58 | 1211.19 | 0.00725 | 17.30271
0.6 | 1252.91 | 0.0075 | 17.89871
0.62 | 1294.62 | 0.00775 | 18.49457
0.64 | 1336.33 | 0.008 | 19.09043
0.66 | 1378.05 | 0.00825 | 19.68643
0.68 | 1419.75 | 0.0085 | 20.28214
0.7 | 1461.48 | 0.00875 | 20.87829
0.72 | 1503.2 | 0.009 | 21.47429
0.74 | 1544.9 | 0.00925 | 22.07
0.76 | 1586.59 | 0.0095 | 22.66557
0.78 | 1628.28 | 0.00975 | 23.26114
0.8 | 1669.93 | 0.01 | 23.85614
0.82 | 1711.62 | 0.01025 | 24.45171
0.84 | 1753.25 | 0.0105 | 25.04643
0.86 | 1794.84 | 0.01075 | 25.64057
0.88 | 1836.45 | 0.011 | 26.235
0.9 | 1878.07 | 0.01125 | 26.82957
0.92 | 1919.72 | 0.0115 | 27.42457
0.94 | 1961.31 | 0.01175 | 28.01871
0.96 | 2002.95 | 0.012 | 28.61357
0.98 | 2044.5 | 0.01225 | 29.20714
1 | 2085.99 | 0.0125 | 29.79986
1.02 | 2127.5 | 0.01275 | 30.39286
1.04 | 2168.93 | 0.013 | 30.98471
1.06 | 2210.2 | 0.01325 | 31.57429
1.08 | 2251.43 | 0.0135 | 32.16329
1.1 | 2292.49 | 0.01375 | 32.74986
1.12 | 2333.5 | 0.014 | 33.33571
1.14 | 2374.72 | 0.01425 | 33.92457
1.16 | 2415.88 | 0.0145 | 34.51257
1.18 | 2456.84 | 0.01475 | 35.09771
1.2 | 2497.85 | 0.015 | 35.68357
1.22 | 2539.14 | 0.01525 | 36.27343
1.24 | 2580.31 | 0.0155 | 36.86157
1.26 | 2621.43 | 0.01575 | 37.449
1.28 | 2662.42 | 0.016 | 38.03457
1.3 | 2702.51 | 0.01625 | 38.60729
1.32 | 2737.46 | 0.0165 | 39.10657
1.34 | 2712.99 | 0.01675 | 38.757
1.36 | 2444.93 | 0.017 | 34.92757
1.38 | 2130.81 | 0.01725 | 30.44014
1.4 | 1907.97 | 0.0175 | 27.25671
1.42 | 1670.79 | 0.01775 | 23.86843
1.44 | 1111.82 | 0.018 | 15.88314
1.46 | 701.443 | 0.01825 | 10.02061
1.48 | 587.501 | 0.0185 | 8.392871
1.5 | 473.004 | 0.01875 | 6.7572
1.52 | 274.693 | 0.019 | 3.924186
1.54 | 33.1804 | 0.01925 | 0.4740057
1.56 | 9.76008 | 0.0195 | 0.1394297
1.58 | 8.796 | 0.01975 | 0.1256571
1.6 | 8.8478 | 0.02 | 0.1263971
1.62 | 8.94768 | 0.02025 | 0.127824
1.64 | 9.05786 | 0.0205 | 0.129398
1.66 | 9.16702 | 0.02075 | 0.1309574
1.68 | 9.27725 | 0.021 | 0.1325321
1.7 | 9.10609 | 0.02125 | 0.130087
1.72 | 9.03724 | 0.0215 | 0.1291034
1.74 | 8.69305 | 0.02175 | 0.1241864
1.76 | 8.57998 | 0.022 | 0.1225711
1.78 | 8.39105 | 0.02225 | 0.1198721
1.8 | 8.47353 | 0.0225 | 0.1210504
1.82 | 8.41512 | 0.02275 | 0.120216
1.84 | 8.30217 | 0.023 | 0.1186024
1.86 | 8.18983 | 0.02325 | 0.1169976
1.88 | 8.18184 | 0.0235 | 0.1168834
1.9 | 7.96329 | 0.02375 | 0.1137613
1.92 | 7.92603 | 0.024 | 0.113229
1.94 | 7.98069 | 0.02425 | 0.1140099
1.96 | 8.06182 | 0.0245 | 0.1151689
1.98 | 8.12267 | 0.02475 | 0.1160381
2 | 8.17201 | 0.025 | 0.116743

## shu_c23_th1.0
TIME | FX | strain | stress | shuron\cfrp2=3\thickness=1.0\shu_c23_th1.0.csv
0.02 | 45.9915 | 0.00025 | 0.6570214 | 最大応力 | 41.43971
0.04 | 91.983 | 0.0005 | 1.314043 | ヤング率 | 2628.085
0.06 | 137.974 | 0.00075 | 1.971057
0.08 | 183.966 | 0.001 | 2.628086
0.1 | 229.957 | 0.00125 | 3.2851
0.12 | 275.949 | 0.0015 | 3.942129
0.14 | 321.94 | 0.00175 | 4.599143
0.16 | 367.932 | 0.002 | 5.256171
0.18 | 413.923 | 0.00225 | 5.913186
0.2 | 459.915 | 0.0025 | 6.570214
0.22 | 505.906 | 0.00275 | 7.227229
0.24 | 551.898 | 0.003 | 7.884257
0.26 | 597.887 | 0.00325 | 8.541243
0.28 | 643.877 | 0.0035 | 9.198243
0.3 | 689.859 | 0.00375 | 9.855129
0.32 | 735.809 | 0.004 | 10.51156
0.34 | 781.702 | 0.00425 | 11.16717
0.36 | 827.565 | 0.0045 | 11.82236
0.38 | 873.442 | 0.00475 | 12.47774
0.4 | 919.343 | 0.005 | 13.13347
0.42 | 965.232 | 0.00525 | 13.78903
0.44 | 1011.14 | 0.0055 | 14.44486
0.46 | 1057.04 | 0.00575 | 15.10057
0.48 | 1102.82 | 0.006 | 15.75457
0.5 | 1148.68 | 0.00625 | 16.40971
0.52 | 1194.56 | 0.0065 | 17.06514
0.54 | 1240.47 | 0.00675 | 17.721
0.56 | 1286.29 | 0.007 | 18.37557
0.58 | 1332.15 | 0.00725 | 19.03071
0.6 | 1378 | 0.0075 | 19.68571
0.62 | 1423.9 | 0.00775 | 20.34143
0.64 | 1469.72 | 0.008 | 20.996
0.66 | 1515.51 | 0.00825 | 21.65014
0.68 | 1561.23 | 0.0085 | 22.30329
0.7 | 1606.95 | 0.00875 | 22.95643
0.72 | 1652.66 | 0.009 | 23.60943
0.74 | 1698.29 | 0.00925 | 24.26129
0.76 | 1744 | 0.0095 | 24.91429
0.78 | 1789.63 | 0.00975 | 25.56614
0.8 | 1835.3 | 0.01 | 26.21857
0.82 | 1880.89 | 0.01025 | 26.86986
0.84 | 1926.41 | 0.0105 | 27.52014
0.86 | 1971.86 | 0.01075 | 28.16943
0.88 | 2017.37 | 0.011 | 28.81957
0.9 | 2062.88 | 0.01125 | 29.46971
0.92 | 2108.34 | 0.0115 | 30.11914
0.94 | 2153.57 | 0.01175 | 30.76529
0.96 | 2198.81 | 0.012 | 31.41157
0.98 | 2244.18 | 0.01225 | 32.05971
1 | 2289.48 | 0.0125 | 32.70686
1.02 | 2334.5 | 0.01275 | 33.35
1.04 | 2379.4 | 0.013 | 33.99143
1.06 | 2424.38 | 0.01325 | 34.634
1.08 | 2469.61 | 0.0135 | 35.28014
1.1 | 2514.91 | 0.01375 | 35.92729
1.12 | 2560.09 | 0.014 | 36.57271
1.14 | 2605.27 | 0.01425 | 37.21814
1.16 | 2650.38 | 0.0145 | 37.86257
1.18 | 2695.49 | 0.01475 | 38.507
1.2 | 2740.4 | 0.015 | 39.14857
1.22 | 2784.62 | 0.01525 | 39.78029
1.24 | 2828.14 | 0.0155 | 40.402
1.26 | 2869.31 | 0.01575 | 40.99014
1.28 | 2900.78 | 0.016 | 41.43971
1.3 | 2887.63 | 0.01625 | 41.25186
1.32 | 2770.97 | 0.0165 | 39.58529
1.34 | 2421.38 | 0.01675 | 34.59114
1.36 | 2094.85 | 0.017 | 29.92643
1.38 | 1765.29 | 0.01725 | 25.21843
1.4 | 1227.97 | 0.0175 | 17.54243
1.42 | 798.752 | 0.01775 | 11.41074
1.44 | 506.881 | 0.018 | 7.241157
1.46 | 342.798 | 0.01825 | 4.897114
1.48 | 185.958 | 0.0185 | 2.656543
1.5 | 115.252 | 0.01875 | 1.646457
1.52 | 89.1807 | 0.019 | 1.27401
1.54 | 74.6051 | 0.01925 | 1.065787
1.56 | 63.435 | 0.0195 | 0.9062143
1.58 | 56.2644 | 0.01975 | 0.8037771
1.6 | 51.1019 | 0.02 | 0.7300271
1.62 | 48.6088 | 0.02025 | 0.6944114
1.64 | 45.8722 | 0.0205 | 0.6553171
1.66 | 43.9586 | 0.02075 | 0.62798
1.68 | 42.8332 | 0.021 | 0.6119029
1.7 | 41.479 | 0.02125 | 0.5925571
1.72 | 40.5313 | 0.0215 | 0.5790186
1.74 | 39.7707 | 0.02175 | 0.5681529
1.76 | 38.9596 | 0.022 | 0.5565657
1.78 | 38.5663 | 0.02225 | 0.5509471
1.8 | 38.4812 | 0.0225 | 0.5497314
1.82 | 38.1657 | 0.02275 | 0.5452243
1.84 | 37.9326 | 0.023 | 0.5418943
1.86 | 37.5643 | 0.02325 | 0.5366329
1.88 | 37.618 | 0.0235 | 0.5374
1.9 | 37.2125 | 0.02375 | 0.5316071
1.92 | 37.1397 | 0.024 | 0.5305671
1.94 | 37.2997 | 0.02425 | 0.5328529
1.96 | 36.8031 | 0.0245 | 0.5257586
1.98 | 35.0551 | 0.02475 | 0.5007871
1.99 | 34.7114 | 0.024875 | 0.4958771
1.995 | 34.3208 | 0.0249375 | 0.4902971
1.997 | 33.9748 | 0.0249625 | 0.4853543
1.9985 | 33.1877 | 0.02498125 | 0.47411
2 | 32.5158 | 0.025 | 0.4645114

## shu_c23_th1.2
TIME | FX | strain | stress | shuron\cfrp2=3\thickness=1.2\shu_c23_th1.2.csv
0.02 | 50.5303 | 0.00025 | 0.7218614 | 最大応力 | 41.65614
0.04 | 101.061 | 0.0005 | 1.443729 | ヤング率 | 2887.446
0.06 | 151.591 | 0.00075 | 2.165586
0.08 | 202.121 | 0.001 | 2.887443
0.1 | 252.652 | 0.00125 | 3.609314
0.12 | 303.182 | 0.0015 | 4.331171
0.14 | 353.712 | 0.00175 | 5.053029
0.16 | 404.243 | 0.002 | 5.7749
0.18 | 454.773 | 0.00225 | 6.496757
0.2 | 505.303 | 0.0025 | 7.218614
0.22 | 555.834 | 0.00275 | 7.940486
0.24 | 606.364 | 0.003 | 8.662343
0.26 | 656.894 | 0.00325 | 9.3842
0.28 | 707.417 | 0.0035 | 10.10596
0.3 | 757.928 | 0.00375 | 10.82754
0.32 | 808.388 | 0.004 | 11.5484
0.34 | 858.652 | 0.00425 | 12.26646
0.36 | 908.878 | 0.0045 | 12.98397
0.38 | 959.185 | 0.00475 | 13.70264
0.4 | 1009.52 | 0.005 | 14.42171
0.42 | 1059.87 | 0.00525 | 15.141
0.44 | 1110.17 | 0.0055 | 15.85957
0.46 | 1160.52 | 0.00575 | 16.57886
0.48 | 1210.85 | 0.006 | 17.29786
0.5 | 1261.2 | 0.00625 | 18.01714
0.52 | 1311.49 | 0.0065 | 18.73557
0.54 | 1361.7 | 0.00675 | 19.45286
0.56 | 1411.89 | 0.007 | 20.16986
0.58 | 1462.19 | 0.00725 | 20.88843
0.6 | 1512.45 | 0.0075 | 21.60643
0.62 | 1562.59 | 0.00775 | 22.32271
0.64 | 1612.68 | 0.008 | 23.03829
0.66 | 1662.74 | 0.00825 | 23.75343
0.68 | 1712.82 | 0.0085 | 24.46886
0.7 | 1762.94 | 0.00875 | 25.18486
0.72 | 1812.96 | 0.009 | 25.89943
0.74 | 1862.62 | 0.00925 | 26.60886
0.76 | 1912.38 | 0.0095 | 27.31971
0.78 | 1962.17 | 0.00975 | 28.031
0.8 | 2011.9 | 0.01 | 28.74143
0.82 | 2061.4 | 0.01025 | 29.44857
0.84 | 2110.91 | 0.0105 | 30.15586
0.86 | 2160.49 | 0.01075 | 30.86414
0.88 | 2210.11 | 0.011 | 31.573
0.9 | 2259.45 | 0.01125 | 32.27786
0.92 | 2308.42 | 0.0115 | 32.97743
0.94 | 2357.53 | 0.01175 | 33.679
0.96 | 2406.58 | 0.012 | 34.37971
0.98 | 2455.69 | 0.01225 | 35.08129
1 | 2504.66 | 0.0125 | 35.78086
1.02 | 2553.59 | 0.01275 | 36.47986
1.04 | 2602.06 | 0.013 | 37.17229
1.06 | 2650.95 | 0.01325 | 37.87071
1.08 | 2699.21 | 0.0135 | 38.56014
1.1 | 2747.67 | 0.01375 | 39.25243
1.12 | 2795.76 | 0.014 | 39.93943
1.14 | 2842.99 | 0.01425 | 40.61414
1.16 | 2886.96 | 0.0145 | 41.24229
1.18 | 2915.93 | 0.01475 | 41.65614
1.2 | 2905.18 | 0.015 | 41.50257
1.22 | 2834.98 | 0.01525 | 40.49971
1.24 | 2661.15 | 0.0155 | 38.01643
1.26 | 2301.91 | 0.01575 | 32.88443
1.28 | 1981.72 | 0.016 | 28.31029
1.3 | 1767.36 | 0.01625 | 25.248
1.32 | 1381.63 | 0.0165 | 19.73757
1.34 | 677.662 | 0.01675 | 9.680886
1.36 | 329.028 | 0.017 | 4.7004
1.38 | 192.711 | 0.01725 | 2.753014
1.4 | 125.033 | 0.0175 | 1.786186
1.42 | 103.724 | 0.01775 | 1.481771
1.44 | 93.02 | 0.018 | 1.328857
1.46 | 87.3624 | 0.01825 | 1.248034
1.48 | 83.2082 | 0.0185 | 1.188689
1.5 | 77.4612 | 0.01875 | 1.106589
1.52 | 74.1698 | 0.019 | 1.059569
1.54 | 71.572 | 0.01925 | 1.022457
1.56 | 68.8181 | 0.0195 | 0.9831157
1.58 | 65.6337 | 0.01975 | 0.9376243
1.6 | 63.9237 | 0.02 | 0.9131957
1.62 | 63.0576 | 0.02025 | 0.9008229
1.64 | 62.8683 | 0.0205 | 0.8981186
1.66 | 62.8982 | 0.02075 | 0.8985457
1.68 | 63.0797 | 0.021 | 0.9011386
1.7 | 63.2133 | 0.02125 | 0.9030471
1.72 | 63.6899 | 0.0215 | 0.9098557
1.74 | 64.2032 | 0.02175 | 0.9171886
1.76 | 63.7131 | 0.022 | 0.9101871
1.78 | 62.3813 | 0.02225 | 0.8911614
1.8 | 61.7743 | 0.0225 | 0.88249
1.82 | 60.5099 | 0.02275 | 0.8644271
1.84 | 60.7031 | 0.023 | 0.8671871
1.86 | 60.1081 | 0.02325 | 0.8586871
1.88 | 59.8129 | 0.0235 | 0.85447
1.9 | 59.1956 | 0.02375 | 0.8456514
1.92 | 58.5561 | 0.024 | 0.8365157
1.94 | 58.0368 | 0.02425 | 0.8290971
1.96 | 57.4853 | 0.0245 | 0.8212186
1.98 | 57.3183 | 0.02475 | 0.8188329
1.99 | 56.8727 | 0.024875 | 0.8124671
1.995 | 56.1241 | 0.0249375 | 0.8017729
1.997 | 54.9643 | 0.0249625 | 0.7852043
1.9985 | 51.7076 | 0.02498125 | 0.73868
2 | 49.614 | 0.025 | 0.7087714

## shu_c23_th1.4
TIME | FX | strain | stress | shuron\cfrp2=3\thickness=1.4\shu_c23_th1.4.csv
0.02 | 55.3088 | 0.00025 | 0.7901257 | 最大応力 | 42.10943
0.04 | 110.618 | 0.0005 | 1.580257 | ヤング率 | 3160.502
0.06 | 165.926 | 0.00075 | 2.370371
0.08 | 221.235 | 0.001 | 3.1605
0.1 | 276.544 | 0.00125 | 3.950629
0.12 | 331.853 | 0.0015 | 4.740757
0.14 | 387.162 | 0.00175 | 5.530886
0.16 | 442.47 | 0.002 | 6.321
0.18 | 497.779 | 0.00225 | 7.111129
0.2 | 553.088 | 0.0025 | 7.901257
0.22 | 608.397 | 0.00275 | 8.691386
0.24 | 663.706 | 0.003 | 9.481514
0.26 | 719.011 | 0.00325 | 10.27159
0.28 | 774.296 | 0.0035 | 11.06137
0.3 | 829.513 | 0.00375 | 11.85019
0.32 | 884.562 | 0.004 | 12.6366
0.34 | 939.287 | 0.00425 | 13.41839
0.36 | 994.183 | 0.0045 | 14.20261
0.38 | 1049.14 | 0.00475 | 14.98771
0.4 | 1104.13 | 0.005 | 15.77329
0.42 | 1159.09 | 0.00525 | 16.55843
0.44 | 1214.08 | 0.0055 | 17.344
0.46 | 1269.08 | 0.00575 | 18.12971
0.48 | 1323.98 | 0.006 | 18.914
0.5 | 1378.85 | 0.00625 | 19.69786
0.52 | 1433.68 | 0.0065 | 20.48114
0.54 | 1488.5 | 0.00675 | 21.26429
0.56 | 1543.18 | 0.007 | 22.04543
0.58 | 1597.78 | 0.00725 | 22.82543
0.6 | 1652.38 | 0.0075 | 23.60543
0.62 | 1706.99 | 0.00775 | 24.38557
0.64 | 1761.44 | 0.008 | 25.16343
0.66 | 1815.94 | 0.00825 | 25.942
0.68 | 1870.34 | 0.0085 | 26.71914
0.7 | 1924.77 | 0.00875 | 27.49671
0.72 | 1978.98 | 0.009 | 28.27114
0.74 | 2033.05 | 0.00925 | 29.04357
0.76 | 2086.75 | 0.0095 | 29.81071
0.78 | 2140.54 | 0.00975 | 30.57914
0.8 | 2194.42 | 0.01 | 31.34886
0.82 | 2248.22 | 0.01025 | 32.11743
0.84 | 2302.07 | 0.0105 | 32.88671
0.86 | 2355.86 | 0.01075 | 33.65514
0.88 | 2409.61 | 0.011 | 34.423
0.9 | 2463.4 | 0.01125 | 35.19143
0.92 | 2517.24 | 0.0115 | 35.96057
0.94 | 2570.73 | 0.01175 | 36.72471
0.96 | 2624.26 | 0.012 | 37.48943
0.98 | 2677.34 | 0.01225 | 38.24771
1 | 2730.55 | 0.0125 | 39.00786
1.02 | 2783.44 | 0.01275 | 39.76343
1.04 | 2835.37 | 0.013 | 40.50529
1.06 | 2884.63 | 0.01325 | 41.209
1.08 | 2927.69 | 0.0135 | 41.82414
1.1 | 2947.66 | 0.01375 | 42.10943
1.12 | 2931.35 | 0.014 | 41.87643
1.14 | 2864.32 | 0.01425 | 40.91886
1.16 | 2709.07 | 0.0145 | 38.701
1.18 | 2377.46 | 0.01475 | 33.96371
1.2 | 2035.53 | 0.015 | 29.079
1.22 | 1805.38 | 0.01525 | 25.79114
1.24 | 1427.01 | 0.0155 | 20.38586
1.26 | 1048.62 | 0.01575 | 14.98029
1.28 | 658.646 | 0.016 | 9.409229
1.3 | 337.852 | 0.01625 | 4.826457
1.32 | 240.033 | 0.0165 | 3.429043
1.34 | 206.381 | 0.01675 | 2.9483
1.36 | 183.494 | 0.017 | 2.621343
1.38 | 160.811 | 0.01725 | 2.2973
1.4 | 141.718 | 0.0175 | 2.024543
1.42 | 126.569 | 0.01775 | 1.808129
1.44 | 121.357 | 0.018 | 1.733671
1.46 | 114.388 | 0.01825 | 1.634114
1.48 | 106.401 | 0.0185 | 1.520014
1.5 | 99.6028 | 0.01875 | 1.422897
1.52 | 88.1347 | 0.019 | 1.259067
1.54 | 71.2562 | 0.01925 | 1.017946
1.56 | 62.0391 | 0.0195 | 0.8862729
1.58 | 55.4391 | 0.01975 | 0.7919871
1.6 | 52.4557 | 0.02 | 0.7493671
1.62 | 50.862 | 0.02025 | 0.7266
1.64 | 50.4354 | 0.0205 | 0.7205057
1.66 | 49.5664 | 0.02075 | 0.7080914
1.68 | 49.553 | 0.021 | 0.7079
1.7 | 49.9058 | 0.02125 | 0.71294
1.72 | 49.5193 | 0.0215 | 0.7074186
1.74 | 49.3149 | 0.02175 | 0.7044986
1.76 | 49.2723 | 0.022 | 0.70389
1.78 | 48.3047 | 0.02225 | 0.6900671
1.8 | 47.8337 | 0.0225 | 0.6833386
1.82 | 47.846 | 0.02275 | 0.6835143
1.84 | 48.1987 | 0.023 | 0.6885529
1.86 | 48.6321 | 0.02325 | 0.6947443
1.88 | 48.878 | 0.0235 | 0.6982571
1.9 | 48.8379 | 0.02375 | 0.6976843
1.92 | 47.9203 | 0.024 | 0.6845757
1.94 | 45.1474 | 0.02425 | 0.6449629
1.96 | 42.9269 | 0.0245 | 0.6132414
1.98 | 41.6941 | 0.02475 | 0.59563
1.99 | 40.9846 | 0.024875 | 0.5854943
1.995 | 40.2949 | 0.0249375 | 0.5756414
2 | 35.7862 | 0.025 | 0.5112314