## まとめ
sheet_name | a | tensile_strength | young's_modulus
fuj_sot2_c1_th0.9 |  | 36.01671 | 2541.534
fuj_sot2_c21_l10_g0.5 |  | 18.58729 | 2196.83
fuj_sot2_c21_l10_g1.0 |  | 17.8 | 2126.685
fuj_sot2_c21_l10_g2.0 |  | 17.06086 | 2028.704
fuj_sot2_c21_l10_g4.0 |  | 14.42329 | 1878.489
fuj_sot2_c21_l10_g6.0 |  | 12.96231 | 1751.011
fuj_sot2_c21_l10_g8.0 |  | 11.6296 | 1640.366
fuj_sot2_c21_l20_g0.5 |  | 20.83986 | 2365.062
fuj_sot2_c21_l20_g1.0 |  | 19.49343 | 2293.281
fuj_sot2_c21_l20_g2.0 |  | 17.71029 | 2189.286
fuj_sot2_c21_l20_g4.0 |  | 14.917 | 2024.662
fuj_sot2_c21_l20_g6.0 |  | 13.56831 | 1884.731
fuj_sot2_c21_l20_g8.0 | a | 11.51687 | 1762.755
fuj_sot2_c21_l30_g0.5 | 0.5 | 22.104 | 2517.617
fuj_sot2_c21_l30_g1.0 | 1 | 20.58943 | 2448.772
fuj_sot2_c21_l30_g2.0 | 2 | 18.95743 | 2345.994
fuj_sot2_c21_l30_g4.0 | 4 | 16.34771 | 2181.003
fuj_sot2_c21_l30_g6.0 | 6 | 13.80753 | 2038.074
fuj_sot2_c21_l30_g8.0 | 8 | 11.48716 | 1911.606 | 0.7592918
fuj_sot2_sin_cfrp |  | 634.1029 | 40515.87
fuj_sot2_sin_epo |  | 66.00243 | 1002.674
fuj_sot2_sin_pla |  | 16.133 | 1212.297

## fuj_sot2_c1_th0.9
TIME | FX | strain | stress | fuji\soturon=2\cfrp1\thickness=0.9\fuj_sot2_c1_th0.9.csv
0.02 | 44.4768 | 0.00025 | 0.6353829 | 最大応力 | 36.01671
0.04 | 88.9536 | 0.0005 | 1.270766 | ヤング率 | 2541.534
0.06 | 133.43 | 0.00075 | 1.906143
0.08 | 177.907 | 0.001 | 2.541529
0.1 | 222.384 | 0.00125 | 3.176914
0.12 | 266.861 | 0.0015 | 3.8123
0.14 | 311.338 | 0.00175 | 4.447686
0.16 | 355.815 | 0.002 | 5.083071
0.18 | 400.291 | 0.00225 | 5.718443
0.2 | 444.768 | 0.0025 | 6.353829
0.22 | 489.245 | 0.00275 | 6.989214
0.24 | 533.722 | 0.003 | 7.6246
0.26 | 578.199 | 0.00325 | 8.259986
0.28 | 622.675 | 0.0035 | 8.895357
0.3 | 667.152 | 0.00375 | 9.530743
0.32 | 711.629 | 0.004 | 10.16613
0.34 | 756.106 | 0.00425 | 10.80151
0.36 | 800.583 | 0.0045 | 11.4369
0.38 | 845.06 | 0.00475 | 12.07229
0.4 | 889.536 | 0.005 | 12.70766
0.42 | 934.013 | 0.00525 | 13.34304
0.44 | 978.49 | 0.0055 | 13.97843
0.46 | 1022.97 | 0.00575 | 14.61386
0.48 | 1067.44 | 0.006 | 15.24914
0.5 | 1111.92 | 0.00625 | 15.88457
0.52 | 1156.4 | 0.0065 | 16.52
0.54 | 1200.87 | 0.00675 | 17.15529
0.56 | 1245.35 | 0.007 | 17.79071
0.58 | 1289.83 | 0.00725 | 18.42614
0.6 | 1334.3 | 0.0075 | 19.06143
0.62 | 1378.78 | 0.00775 | 19.69686
0.64 | 1423.26 | 0.008 | 20.33229
0.66 | 1467.73 | 0.00825 | 20.96757
0.68 | 1512.21 | 0.0085 | 21.603
0.7 | 1556.69 | 0.00875 | 22.23843
0.72 | 1601.17 | 0.009 | 22.87386
0.74 | 1645.64 | 0.00925 | 23.50914
0.76 | 1690.12 | 0.0095 | 24.14457
0.78 | 1734.6 | 0.00975 | 24.78
0.8 | 1779.07 | 0.01 | 25.41529
0.82 | 1823.55 | 0.01025 | 26.05071
0.84 | 1868.03 | 0.0105 | 26.68614
0.86 | 1912.44 | 0.01075 | 27.32057
0.88 | 1956.24 | 0.011 | 27.94629
0.9 | 1998.84 | 0.01125 | 28.55486
0.92 | 2038.36 | 0.0115 | 29.11943
0.94 | 2075.91 | 0.01175 | 29.65586
0.96 | 2112.97 | 0.012 | 30.18529
0.98 | 2149.23 | 0.01225 | 30.70329
1 | 2184.71 | 0.0125 | 31.21014
1.02 | 2221.38 | 0.01275 | 31.734
1.04 | 2263.82 | 0.013 | 32.34029
1.06 | 2306.79 | 0.01325 | 32.95414
1.08 | 2349.75 | 0.0135 | 33.56786
1.1 | 2392.46 | 0.01375 | 34.178
1.12 | 2435.34 | 0.014 | 34.79057
1.14 | 2478.14 | 0.01425 | 35.402
1.16 | 2521.17 | 0.0145 | 36.01671
1.18 | 2291.75 | 0.01475 | 32.73929
1.2 | 1684.67 | 0.015 | 24.06671
1.22 | 1187.84 | 0.01525 | 16.96914
1.24 | 943.744 | 0.0155 | 13.48206
1.26 | 902.329 | 0.01575 | 12.89041
1.28 | 856.188 | 0.016 | 12.23126
1.3 | 732.532 | 0.01625 | 10.46474
1.32 | 389.232 | 0.0165 | 5.560457
1.34 | 252.737 | 0.01675 | 3.610529
1.36 | 191.811 | 0.017 | 2.740157
1.38 | 39.2244 | 0.01725 | 0.5603486
1.4 | 17.8337 | 0.0175 | 0.2547671
1.42 | 16.2437 | 0.01775 | 0.2320529
1.44 | 16.3904 | 0.018 | 0.2341486
1.46 | 16.5773 | 0.01825 | 0.2368186
1.48 | 16.7762 | 0.0185 | 0.23966
1.5 | 16.9677 | 0.01875 | 0.2423957
1.52 | 17.194 | 0.019 | 0.2456286
1.54 | 17.4202 | 0.01925 | 0.24886
1.56 | 17.6465 | 0.0195 | 0.2520929
1.58 | 17.8451 | 0.01975 | 0.25493
1.6 | 17.4704 | 0.02 | 0.2495771
1.62 | 17.6083 | 0.02025 | 0.2515471
1.64 | 17.1383 | 0.0205 | 0.2448329
1.66 | 17.2734 | 0.02075 | 0.2467629
1.68 | 17.3791 | 0.021 | 0.2482729
1.7 | 17.5078 | 0.02125 | 0.2501114
1.72 | 17.7082 | 0.0215 | 0.2529743
1.74 | 17.9141 | 0.02175 | 0.2559157
1.76 | 18.12 | 0.022 | 0.2588571
1.78 | 18.3259 | 0.02225 | 0.2617986
1.8 | 18.493 | 0.0225 | 0.2641857
1.82 | 18.6984 | 0.02275 | 0.26712
1.84 | 18.9039 | 0.023 | 0.2700557
1.86 | 19.092 | 0.02325 | 0.2727429
1.88 | 19.2813 | 0.0235 | 0.2754471
1.9 | 19.2652 | 0.02375 | 0.2752171
1.92 | 19.4482 | 0.024 | 0.2778314
1.94 | 19.6508 | 0.02425 | 0.2807257
1.96 | 19.6353 | 0.0245 | 0.2805043
1.98 | 19.8357 | 0.02475 | 0.2833671
2 | 18.3437 | 0.025 | 0.2620529

## fuj_sot2_c21_l10_g0.5
TIME | FX | strain | stress | fuji\soturon=2\cfrp2=1\lap=10\gap=0.5\fuj_sot2_c21_l10_g0.5.csv
0.02 | 38.4445 | 0.00025 | 0.5492071 | 最大応力 | 18.58729
0.04 | 76.889 | 0.0005 | 1.098414 | ヤング率 | 2196.83
0.06 | 115.334 | 0.00075 | 1.647629
0.08 | 153.778 | 0.001 | 2.196829
0.1 | 192.223 | 0.00125 | 2.746043
0.12 | 230.667 | 0.0015 | 3.295243
0.14 | 269.112 | 0.00175 | 3.844457
0.16 | 307.556 | 0.002 | 4.393657
0.18 | 346.001 | 0.00225 | 4.942871
0.2 | 384.445 | 0.0025 | 5.492071
0.22 | 422.89 | 0.00275 | 6.041286
0.24 | 461.334 | 0.003 | 6.590486
0.26 | 499.779 | 0.00325 | 7.1397
0.28 | 538.223 | 0.0035 | 7.6889
0.3 | 576.668 | 0.00375 | 8.238114
0.32 | 615.112 | 0.004 | 8.787314
0.34 | 653.541 | 0.00425 | 9.3363
0.36 | 691.943 | 0.0045 | 9.8849
0.38 | 730.375 | 0.00475 | 10.43393
0.4 | 768.752 | 0.005 | 10.98217
0.42 | 807.095 | 0.00525 | 11.52993
0.44 | 845.428 | 0.0055 | 12.07754
0.46 | 883.689 | 0.00575 | 12.62413
0.48 | 921.773 | 0.006 | 13.16819
0.5 | 959.552 | 0.00625 | 13.70789
0.52 | 996.863 | 0.0065 | 14.2409
0.54 | 1033.91 | 0.00675 | 14.77014
0.56 | 1070.6 | 0.007 | 15.29429
0.58 | 1106.6 | 0.00725 | 15.80857
0.6 | 1142.22 | 0.0075 | 16.31743
0.62 | 1177.05 | 0.00775 | 16.815
0.64 | 1210.06 | 0.008 | 17.28657
0.66 | 1239.22 | 0.00825 | 17.70314
0.68 | 1263.92 | 0.0085 | 18.056
0.7 | 1283.67 | 0.00875 | 18.33814
0.72 | 1296.19 | 0.009 | 18.517
0.74 | 1301.11 | 0.00925 | 18.58729
0.76 | 1295.94 | 0.0095 | 18.51343
0.78 | 1272 | 0.00975 | 18.17143
0.8 | 1222.96 | 0.01 | 17.47086
0.82 | 1136.43 | 0.01025 | 16.23471
0.84 | 1102.77 | 0.0105 | 15.75386
0.86 | 1068.88 | 0.01075 | 15.26971
0.88 | 1027.36 | 0.011 | 14.67657
0.9 | 978.979 | 0.01125 | 13.98541
0.92 | 922.706 | 0.0115 | 13.18151
0.94 | 804.068 | 0.01175 | 11.48669
0.96 | 663.377 | 0.012 | 9.476814
0.98 | 576.77 | 0.01225 | 8.239571
1 | 466.113 | 0.0125 | 6.658757
1.02 | 287.928 | 0.01275 | 4.113257
1.04 | 92.7724 | 0.013 | 1.32532
1.06 | 28.6096 | 0.01325 | 0.4087086
1.08 | 22.6788 | 0.0135 | 0.3239829
1.1 | 22.1719 | 0.01375 | 0.3167414
1.12 | 21.5418 | 0.014 | 0.30774
1.14 | 21.6408 | 0.01425 | 0.3091543
1.16 | 21.6627 | 0.0145 | 0.3094671
1.18 | 21.6653 | 0.01475 | 0.3095043
1.2 | 21.7593 | 0.015 | 0.3108471
1.22 | 21.5696 | 0.01525 | 0.3081371
1.24 | 21.6376 | 0.0155 | 0.3091086
1.26 | 21.6421 | 0.01575 | 0.3091729
1.28 | 21.64 | 0.016 | 0.3091429
1.3 | 21.4272 | 0.01625 | 0.3061029
1.32 | 21.1885 | 0.0165 | 0.3026929
1.34 | 21.0575 | 0.01675 | 0.3008214
1.36 | 21.1174 | 0.017 | 0.3016771
1.38 | 21.1345 | 0.01725 | 0.3019214
1.4 | 20.9905 | 0.0175 | 0.2998643
1.42 | 20.954 | 0.01775 | 0.2993429
1.44 | 20.8319 | 0.018 | 0.2975986
1.46 | 20.7991 | 0.01825 | 0.29713
1.48 | 20.4742 | 0.0185 | 0.2924886
1.5 | 19.9208 | 0.01875 | 0.2845829
1.52 | 19.8289 | 0.019 | 0.28327
1.54 | 19.8349 | 0.01925 | 0.2833557
1.56 | 19.5346 | 0.0195 | 0.2790657
1.58 | 19.4131 | 0.01975 | 0.27733
1.6 | 19.3631 | 0.02 | 0.2766157
1.62 | 19.152 | 0.02025 | 0.2736
1.64 | 19.094 | 0.0205 | 0.2727714
1.66 | 18.8426 | 0.02075 | 0.26918
1.68 | 18.4712 | 0.021 | 0.2638743
1.7 | 18.3861 | 0.02125 | 0.2626586
1.72 | 18.1296 | 0.0215 | 0.2589943
1.74 | 18.0387 | 0.02175 | 0.2576957
1.76 | 17.922 | 0.022 | 0.2560286
1.78 | 17.586 | 0.02225 | 0.2512286
1.8 | 17.4263 | 0.0225 | 0.2489471
1.82 | 17.3371 | 0.02275 | 0.2476729
1.84 | 17.3561 | 0.023 | 0.2479443
1.86 | 17.2622 | 0.02325 | 0.2466029
1.88 | 17.2396 | 0.0235 | 0.24628
1.9 | 17.2044 | 0.02375 | 0.2457771
1.92 | 17.1714 | 0.024 | 0.2453057
1.94 | 16.8727 | 0.02425 | 0.2410386
1.96 | 16.7103 | 0.0245 | 0.2387186
1.98 | 16.7742 | 0.02475 | 0.2396314
2 | 16.2696 | 0.025 | 0.2324229

## fuj_sot2_c21_l10_g1.0
TIME | FX | strain | stress | fuji\soturon=2\cfrp2=1\lap=10\gap=1.0\fuj_sot2_c21_l10_g1.0.csv
0.02 | 37.217 | 0.00025 | 0.5316714 | 最大応力 | 17.8
0.04 | 74.4341 | 0.0005 | 1.063344 | ヤング率 | 2126.685
0.06 | 111.651 | 0.00075 | 1.595014
0.08 | 148.868 | 0.001 | 2.126686
0.1 | 186.085 | 0.00125 | 2.658357
0.12 | 223.302 | 0.0015 | 3.190029
0.14 | 260.519 | 0.00175 | 3.7217
0.16 | 297.736 | 0.002 | 4.253371
0.18 | 334.953 | 0.00225 | 4.785043
0.2 | 372.17 | 0.0025 | 5.316714
0.22 | 409.387 | 0.00275 | 5.848386
0.24 | 446.604 | 0.003 | 6.380057
0.26 | 483.821 | 0.00325 | 6.911729
0.28 | 521.038 | 0.0035 | 7.4434
0.3 | 558.255 | 0.00375 | 7.975071
0.32 | 595.472 | 0.004 | 8.506743
0.34 | 632.68 | 0.00425 | 9.038286
0.36 | 669.888 | 0.0045 | 9.569829
0.38 | 707.077 | 0.00475 | 10.1011
0.4 | 744.262 | 0.005 | 10.63231
0.42 | 781.425 | 0.00525 | 11.16321
0.44 | 818.527 | 0.0055 | 11.69324
0.46 | 855.653 | 0.00575 | 12.22361
0.48 | 892.771 | 0.006 | 12.75387
0.5 | 929.804 | 0.00625 | 13.28291
0.52 | 966.759 | 0.0065 | 13.81084
0.54 | 1003.3 | 0.00675 | 14.33286
0.56 | 1039.57 | 0.007 | 14.851
0.58 | 1075.48 | 0.00725 | 15.364
0.6 | 1110.72 | 0.0075 | 15.86743
0.62 | 1144.48 | 0.00775 | 16.34971
0.64 | 1177.62 | 0.008 | 16.82314
0.66 | 1207.95 | 0.00825 | 17.25643
0.68 | 1231.29 | 0.0085 | 17.58986
0.7 | 1241.86 | 0.00875 | 17.74086
0.72 | 1243.2 | 0.009 | 17.76
0.74 | 1246 | 0.00925 | 17.8
0.76 | 1241.35 | 0.0095 | 17.73357
0.78 | 1225.8 | 0.00975 | 17.51143
0.8 | 1178.97 | 0.01 | 16.84243
0.82 | 1140.01 | 0.01025 | 16.28586
0.84 | 1118.75 | 0.0105 | 15.98214
0.86 | 1105.23 | 0.01075 | 15.789
0.88 | 1093.94 | 0.011 | 15.62771
0.9 | 1079.81 | 0.01125 | 15.42586
0.92 | 1064.45 | 0.0115 | 15.20643
0.94 | 1044.34 | 0.01175 | 14.91914
0.96 | 1016.24 | 0.012 | 14.51771
0.98 | 953.741 | 0.01225 | 13.62487
1 | 859.356 | 0.0125 | 12.27651
1.02 | 724.27 | 0.01275 | 10.34671
1.04 | 510.869 | 0.013 | 7.298129
1.06 | 287.002 | 0.01325 | 4.100029
1.08 | 119.644 | 0.0135 | 1.7092
1.1 | 55.5978 | 0.01375 | 0.7942543
1.12 | 35.0971 | 0.014 | 0.5013871
1.14 | 29.8325 | 0.01425 | 0.4261786
1.16 | 28.2098 | 0.0145 | 0.4029971
1.18 | 27.4391 | 0.01475 | 0.3919871
1.2 | 27.0645 | 0.015 | 0.3866357
1.22 | 26.9425 | 0.01525 | 0.3848929
1.24 | 26.986 | 0.0155 | 0.3855143
1.26 | 26.8251 | 0.01575 | 0.3832157
1.28 | 26.4926 | 0.016 | 0.3784657
1.3 | 26.018 | 0.01625 | 0.3716857
1.32 | 25.6197 | 0.0165 | 0.3659957
1.34 | 25.5227 | 0.01675 | 0.36461
1.36 | 25.4179 | 0.017 | 0.3631129
1.38 | 25.5484 | 0.01725 | 0.3649771
1.4 | 25.1499 | 0.0175 | 0.3592843
1.42 | 25.0223 | 0.01775 | 0.3574614
1.44 | 24.9459 | 0.018 | 0.35637
1.46 | 24.7918 | 0.01825 | 0.3541686
1.48 | 24.5194 | 0.0185 | 0.3502771
1.5 | 24.2948 | 0.01875 | 0.3470686
1.52 | 23.9272 | 0.019 | 0.3418171
1.54 | 23.7548 | 0.01925 | 0.3393543
1.56 | 23.3535 | 0.0195 | 0.3336214
1.58 | 23.0179 | 0.01975 | 0.3288271
1.6 | 22.4244 | 0.02 | 0.3203486
1.62 | 22.1589 | 0.02025 | 0.3165557
1.64 | 22.0508 | 0.0205 | 0.3150114
1.66 | 21.5319 | 0.02075 | 0.3075986
1.68 | 21.555 | 0.021 | 0.3079286
1.7 | 21.4175 | 0.02125 | 0.3059643
1.72 | 21.2719 | 0.0215 | 0.3038843
1.74 | 21.25 | 0.02175 | 0.3035714
1.76 | 21.0556 | 0.022 | 0.3007943
1.78 | 21.0646 | 0.02225 | 0.3009229
1.8 | 20.8836 | 0.0225 | 0.2983371
1.82 | 20.8608 | 0.02275 | 0.2980114
1.84 | 20.8615 | 0.023 | 0.2980214
1.86 | 20.8247 | 0.02325 | 0.2974957
1.88 | 20.8114 | 0.0235 | 0.2973057
1.9 | 20.6771 | 0.02375 | 0.2953871
1.92 | 20.5754 | 0.024 | 0.2939343
1.94 | 20.4773 | 0.02425 | 0.2925329
1.96 | 20.3974 | 0.0245 | 0.2913914
1.98 | 20.5008 | 0.02475 | 0.2928686
2 | 20.3786 | 0.025 | 0.2911229

## fuj_sot2_c21_l10_g2.0
TIME | FX | strain | stress | fuji\soturon=2\cfrp2=1\lap=10\gap=2.0\fuj_sot2_c21_l10_g2.0.csv
0.02 | 35.5023 | 0.00025 | 0.5071757 | 最大応力 | 17.06086
0.04 | 71.0047 | 0.0005 | 1.014353 | ヤング率 | 2028.704
0.06 | 106.507 | 0.00075 | 1.521529
0.08 | 142.009 | 0.001 | 2.0287
0.1 | 177.512 | 0.00125 | 2.535886
0.12 | 213.014 | 0.0015 | 3.043057
0.14 | 248.516 | 0.00175 | 3.550229
0.16 | 284.019 | 0.002 | 4.057414
0.18 | 319.521 | 0.00225 | 4.564586
0.2 | 355.023 | 0.0025 | 5.071757
0.22 | 390.526 | 0.00275 | 5.578943
0.24 | 426.028 | 0.003 | 6.086114
0.26 | 461.53 | 0.00325 | 6.593286
0.28 | 497.033 | 0.0035 | 7.100471
0.3 | 532.535 | 0.00375 | 7.607643
0.32 | 568.037 | 0.004 | 8.114814
0.34 | 603.54 | 0.00425 | 8.622
0.36 | 639.042 | 0.0045 | 9.129171
0.38 | 674.544 | 0.00475 | 9.636343
0.4 | 710.035 | 0.005 | 10.14336
0.42 | 745.52 | 0.00525 | 10.65029
0.44 | 780.969 | 0.0055 | 11.1567
0.46 | 816.441 | 0.00575 | 11.66344
0.48 | 851.914 | 0.006 | 12.1702
0.5 | 887.381 | 0.00625 | 12.67687
0.52 | 922.836 | 0.0065 | 13.18337
0.54 | 958.245 | 0.00675 | 13.68921
0.56 | 993.475 | 0.007 | 14.1925
0.58 | 1028.6 | 0.00725 | 14.69429
0.6 | 1063.37 | 0.0075 | 15.191
0.62 | 1096.65 | 0.00775 | 15.66643
0.64 | 1125.79 | 0.008 | 16.08271
0.66 | 1150.4 | 0.00825 | 16.43429
0.68 | 1172.47 | 0.0085 | 16.74957
0.7 | 1194.26 | 0.00875 | 17.06086
0.72 | 1190.41 | 0.009 | 17.00586
0.74 | 1150.22 | 0.00925 | 16.43171
0.76 | 1126.96 | 0.0095 | 16.09943
0.78 | 1116.24 | 0.00975 | 15.94629
0.8 | 1105.7 | 0.01 | 15.79571
0.82 | 1062.61 | 0.01025 | 15.18014
0.84 | 1039.61 | 0.0105 | 14.85157
0.86 | 1019.06 | 0.01075 | 14.558
0.88 | 1000.69 | 0.011 | 14.29557
0.9 | 988.458 | 0.01125 | 14.12083
0.92 | 975.806 | 0.0115 | 13.94009
0.94 | 962.955 | 0.01175 | 13.7565
0.96 | 944.109 | 0.012 | 13.48727
0.98 | 912.325 | 0.01225 | 13.03321
1 | 870.988 | 0.0125 | 12.44269
1.02 | 815.526 | 0.01275 | 11.65037
1.04 | 701.484 | 0.013 | 10.0212
1.06 | 536.188 | 0.01325 | 7.659829
1.08 | 374.549 | 0.0135 | 5.3507
1.1 | 357.645 | 0.01375 | 5.109214
1.12 | 355.033 | 0.014 | 5.0719
1.14 | 355.176 | 0.01425 | 5.073943
1.16 | 356.818 | 0.0145 | 5.0974
1.18 | 359.016 | 0.01475 | 5.1288
1.2 | 361.094 | 0.015 | 5.158486
1.22 | 363.83 | 0.01525 | 5.197571
1.24 | 368.248 | 0.0155 | 5.260686
1.26 | 372.514 | 0.01575 | 5.321629
1.28 | 375.856 | 0.016 | 5.369371
1.3 | 377.734 | 0.01625 | 5.3962
1.32 | 374.073 | 0.0165 | 5.3439
1.34 | 360.567 | 0.01675 | 5.150957
1.36 | 342.543 | 0.017 | 4.893471
1.38 | 325.958 | 0.01725 | 4.656543
1.4 | 308.619 | 0.0175 | 4.408843
1.42 | 289.474 | 0.01775 | 4.135343
1.44 | 273.368 | 0.018 | 3.905257
1.46 | 259.142 | 0.01825 | 3.702029
1.48 | 246.428 | 0.0185 | 3.5204
1.5 | 233.183 | 0.01875 | 3.331186
1.52 | 221.051 | 0.019 | 3.157871
1.54 | 207.946 | 0.01925 | 2.970657
1.56 | 191.88 | 0.0195 | 2.741143
1.58 | 172.667 | 0.01975 | 2.466671
1.6 | 149.553 | 0.02 | 2.136471
1.62 | 122.838 | 0.02025 | 1.754829
1.64 | 107.304 | 0.0205 | 1.532914
1.66 | 90.9509 | 0.02075 | 1.299299
1.68 | 75.5013 | 0.021 | 1.07859
1.7 | 62.2357 | 0.02125 | 0.8890814
1.72 | 55.1416 | 0.0215 | 0.7877371
1.74 | 50.7809 | 0.02175 | 0.7254414
1.76 | 49.4062 | 0.022 | 0.7058029
1.78 | 48.4474 | 0.02225 | 0.6921057
1.8 | 48.2492 | 0.0225 | 0.6892743
1.82 | 47.9667 | 0.02275 | 0.6852386
1.84 | 47.9625 | 0.023 | 0.6851786
1.86 | 47.9674 | 0.02325 | 0.6852486
1.88 | 47.91 | 0.0235 | 0.6844286
1.9 | 47.9728 | 0.02375 | 0.6853257
1.92 | 48.0082 | 0.024 | 0.6858314
1.94 | 48.2819 | 0.02425 | 0.6897414
1.96 | 47.9894 | 0.0245 | 0.6855629
1.98 | 47.9677 | 0.02475 | 0.6852529
1.99 | 48.1217 | 0.024875 | 0.6874529
1.995 | 48.0755 | 0.0249375 | 0.6867929
2 | 47.2739 | 0.025 | 0.6753414

## fuj_sot2_c21_l10_g4.0
TIME | FX | strain | stress | fuji\soturon=2\cfrp2=1\lap=10\gap=4.0\fuj_sot2_c21_l10_g4.0.csv
0.02 | 32.8736 | 0.00025 | 0.4696229 | 最大応力 | 14.42329
0.04 | 65.7471 | 0.0005 | 0.9392443 | ヤング率 | 1878.489
0.06 | 98.6207 | 0.00075 | 1.408867
0.08 | 131.494 | 0.001 | 1.878486
0.1 | 164.368 | 0.00125 | 2.348114
0.12 | 197.241 | 0.0015 | 2.817729
0.14 | 230.115 | 0.00175 | 3.287357
0.16 | 262.988 | 0.002 | 3.756971
0.18 | 295.862 | 0.00225 | 4.2266
0.2 | 328.736 | 0.0025 | 4.696229
0.22 | 361.609 | 0.00275 | 5.165843
0.24 | 394.483 | 0.003 | 5.635471
0.26 | 427.356 | 0.00325 | 6.105086
0.28 | 460.23 | 0.0035 | 6.574714
0.3 | 493.103 | 0.00375 | 7.044329
0.32 | 525.977 | 0.004 | 7.513957
0.34 | 558.851 | 0.00425 | 7.983586
0.36 | 591.724 | 0.0045 | 8.4532
0.38 | 624.598 | 0.00475 | 8.922829
0.4 | 657.471 | 0.005 | 9.392443
0.42 | 690.345 | 0.00525 | 9.862071
0.44 | 723.207 | 0.0055 | 10.33153
0.46 | 756.054 | 0.00575 | 10.80077
0.48 | 788.881 | 0.006 | 11.26973
0.5 | 821.703 | 0.00625 | 11.73861
0.52 | 854.469 | 0.0065 | 12.2067
0.54 | 887.097 | 0.00675 | 12.67281
0.56 | 918.719 | 0.007 | 13.12456
0.58 | 947.09 | 0.00725 | 13.52986
0.6 | 971.215 | 0.0075 | 13.8745
0.62 | 993.329 | 0.00775 | 14.19041
0.64 | 1004.53 | 0.008 | 14.35043
0.66 | 985.453 | 0.00825 | 14.0779
0.68 | 974.832 | 0.0085 | 13.92617
0.7 | 984.095 | 0.00875 | 14.0585
0.72 | 999.66 | 0.009 | 14.28086
0.74 | 1009.63 | 0.00925 | 14.42329
0.76 | 985.281 | 0.0095 | 14.07544
0.78 | 968.053 | 0.00975 | 13.82933
0.8 | 966.302 | 0.01 | 13.80431
0.82 | 968.428 | 0.01025 | 13.83469
0.84 | 968.099 | 0.0105 | 13.82999
0.86 | 965.2 | 0.01075 | 13.78857
0.88 | 952.168 | 0.011 | 13.6024
0.9 | 939.425 | 0.01125 | 13.42036
0.92 | 929.619 | 0.0115 | 13.28027
0.94 | 913.813 | 0.01175 | 13.05447
0.96 | 887.969 | 0.012 | 12.68527
0.98 | 857.086 | 0.01225 | 12.24409
1 | 814.491 | 0.0125 | 11.63559
1.02 | 733.206 | 0.01275 | 10.47437
1.04 | 607.892 | 0.013 | 8.684171
1.06 | 550.376 | 0.01325 | 7.862514
1.08 | 471.251 | 0.0135 | 6.732157
1.1 | 384.556 | 0.01375 | 5.493657
1.12 | 344.154 | 0.014 | 4.916486
1.14 | 309.95 | 0.01425 | 4.427857
1.16 | 279.257 | 0.0145 | 3.989386
1.18 | 257.826 | 0.01475 | 3.683229
1.2 | 246.916 | 0.015 | 3.527371
1.22 | 240.76 | 0.01525 | 3.439429
1.24 | 238.105 | 0.0155 | 3.4015
1.26 | 236.269 | 0.01575 | 3.375271
1.28 | 234.369 | 0.016 | 3.348129
1.3 | 233.249 | 0.01625 | 3.332129
1.32 | 231.899 | 0.0165 | 3.312843
1.34 | 229.883 | 0.01675 | 3.284043
1.36 | 228.03 | 0.017 | 3.257571
1.38 | 226.298 | 0.01725 | 3.232829
1.4 | 223.775 | 0.0175 | 3.196786
1.42 | 218.472 | 0.01775 | 3.121029
1.44 | 214.584 | 0.018 | 3.065486
1.46 | 212.072 | 0.01825 | 3.0296
1.48 | 210.424 | 0.0185 | 3.006057
1.5 | 210.266 | 0.01875 | 3.0038
1.52 | 209.18 | 0.019 | 2.988286
1.54 | 207.093 | 0.01925 | 2.958471
1.56 | 203.602 | 0.0195 | 2.9086
1.58 | 199.846 | 0.01975 | 2.854943
1.6 | 195.297 | 0.02 | 2.789957
1.62 | 189.343 | 0.02025 | 2.7049
1.64 | 183.046 | 0.0205 | 2.614943
1.66 | 175.865 | 0.02075 | 2.512357
1.68 | 168.984 | 0.021 | 2.414057
1.7 | 161.981 | 0.02125 | 2.314014
1.72 | 156.098 | 0.0215 | 2.229971
1.74 | 150.692 | 0.02175 | 2.152743
1.76 | 143.851 | 0.022 | 2.055014
1.78 | 130.273 | 0.02225 | 1.861043
1.8 | 117.95 | 0.0225 | 1.685
1.82 | 112.36 | 0.02275 | 1.605143
1.84 | 107.962 | 0.023 | 1.542314
1.86 | 104.371 | 0.02325 | 1.491014
1.88 | 101.901 | 0.0235 | 1.455729
1.9 | 99.506 | 0.02375 | 1.421514
1.92 | 97.6354 | 0.024 | 1.394791
1.94 | 96.2403 | 0.02425 | 1.374861
1.96 | 95.5525 | 0.0245 | 1.365036
1.98 | 95.1066 | 0.02475 | 1.358666
1.99 | 95.1385 | 0.024875 | 1.359121
1.995 | 94.8749 | 0.0249375 | 1.355356
1.997 | 94.5126 | 0.0249625 | 1.35018
1.9985 | 93.5263 | 0.02498125 | 1.33609
2 | 92.2813 | 0.025 | 1.318304

## fuj_sot2_c21_l10_g6.0
TIME | FX | strain | stress | fuji\soturon=2\cfrp2=1\lap=10\gap=6.0\fuj_sot2_c21_l10_g6.0.csv
0.02 | 30.6427 | 0.00025 | 0.4377529 | 最大応力 | 12.96231
0.04 | 61.2854 | 0.0005 | 0.8755057 | ヤング率 | 1751.011
0.06 | 91.9282 | 0.00075 | 1.31326
0.08 | 122.571 | 0.001 | 1.751014
0.1 | 153.214 | 0.00125 | 2.188771
0.12 | 183.856 | 0.0015 | 2.626514
0.14 | 214.499 | 0.00175 | 3.064271
0.16 | 245.142 | 0.002 | 3.502029
0.18 | 275.784 | 0.00225 | 3.939771
0.2 | 306.427 | 0.0025 | 4.377529
0.22 | 337.07 | 0.00275 | 4.815286
0.24 | 367.713 | 0.003 | 5.253043
0.26 | 398.355 | 0.00325 | 5.690786
0.28 | 428.998 | 0.0035 | 6.128543
0.3 | 459.641 | 0.00375 | 6.5663
0.32 | 490.283 | 0.004 | 7.004043
0.34 | 520.926 | 0.00425 | 7.4418
0.36 | 551.569 | 0.0045 | 7.879557
0.38 | 582.212 | 0.00475 | 8.317314
0.4 | 612.854 | 0.005 | 8.755057
0.42 | 643.497 | 0.00525 | 9.192814
0.44 | 674.14 | 0.0055 | 9.630571
0.46 | 704.774 | 0.00575 | 10.0682
0.48 | 735.409 | 0.006 | 10.50584
0.5 | 766.019 | 0.00625 | 10.94313
0.52 | 796.606 | 0.0065 | 11.38009
0.54 | 826.436 | 0.00675 | 11.80623
0.56 | 853.821 | 0.007 | 12.19744
0.58 | 874.258 | 0.00725 | 12.4894
0.6 | 893.105 | 0.0075 | 12.75864
0.62 | 887.177 | 0.00775 | 12.67396
0.64 | 854.066 | 0.008 | 12.20094
0.66 | 845.917 | 0.00825 | 12.08453
0.68 | 854.725 | 0.0085 | 12.21036
0.7 | 861.129 | 0.00875 | 12.30184
0.72 | 837.34 | 0.009 | 11.962
0.74 | 822.477 | 0.00925 | 11.74967
0.76 | 826.982 | 0.0095 | 11.81403
0.78 | 835.083 | 0.00975 | 11.92976
0.8 | 845.392 | 0.01 | 12.07703
0.82 | 857.77 | 0.01025 | 12.25386
0.84 | 868.703 | 0.0105 | 12.41004
0.86 | 876.993 | 0.01075 | 12.52847
0.88 | 885.149 | 0.011 | 12.64499
0.9 | 892.652 | 0.01125 | 12.75217
0.92 | 899.012 | 0.0115 | 12.84303
0.94 | 903.063 | 0.01175 | 12.9009
0.96 | 907.362 | 0.012 | 12.96231
0.98 | 907.176 | 0.01225 | 12.95966
1 | 904.186 | 0.0125 | 12.91694
1.02 | 898.926 | 0.01275 | 12.8418
1.04 | 889.182 | 0.013 | 12.7026
1.06 | 874.418 | 0.01325 | 12.49169
1.08 | 856.039 | 0.0135 | 12.22913
1.1 | 826.84 | 0.01375 | 11.812
1.12 | 787.175 | 0.014 | 11.24536
1.14 | 737.938 | 0.01425 | 10.54197
1.16 | 686.668 | 0.0145 | 9.809543
1.18 | 642.718 | 0.01475 | 9.181686
1.2 | 593.88 | 0.015 | 8.484
1.22 | 546.61 | 0.01525 | 7.808714
1.24 | 498.874 | 0.0155 | 7.126771
1.26 | 450.978 | 0.01575 | 6.442543
1.28 | 397.3 | 0.016 | 5.675714
1.3 | 337.036 | 0.01625 | 4.8148
1.32 | 282.862 | 0.0165 | 4.040886
1.34 | 247.072 | 0.01675 | 3.5296
1.36 | 221.292 | 0.017 | 3.161314
1.38 | 187.237 | 0.01725 | 2.674814
1.4 | 166.194 | 0.0175 | 2.3742
1.42 | 153.325 | 0.01775 | 2.190357
1.44 | 141.013 | 0.018 | 2.014471
1.46 | 121.783 | 0.01825 | 1.739757
1.48 | 25.6581 | 0.0185 | 0.3665443
1.5 | 13.46 | 0.01875 | 0.1922857
1.52 | 11.6421 | 0.019 | 0.1663157
1.54 | 11.7655 | 0.01925 | 0.1680786
1.56 | 11.9183 | 0.0195 | 0.1702614
1.58 | 12.0489 | 0.01975 | 0.1721271
1.6 | 12.2014 | 0.02 | 0.1743057
1.62 | 12.0598 | 0.02025 | 0.1722829
1.64 | 12.2039 | 0.0205 | 0.1743414
1.66 | 12.3528 | 0.02075 | 0.1764686
1.68 | 12.5014 | 0.021 | 0.1785914
1.7 | 12.3978 | 0.02125 | 0.1771114
1.72 | 12.5437 | 0.0215 | 0.1791957
1.74 | 12.6895 | 0.02175 | 0.1812786
1.76 | 12.8353 | 0.022 | 0.1833614
1.78 | 12.953 | 0.02225 | 0.1850429
1.8 | 12.8481 | 0.0225 | 0.1835443
1.82 | 12.9908 | 0.02275 | 0.1855829
1.84 | 13.1334 | 0.023 | 0.18762
1.86 | 13.2762 | 0.02325 | 0.18966
1.88 | 13.4189 | 0.0235 | 0.1916986
1.9 | 13.5617 | 0.02375 | 0.1937386
1.92 | 13.7044 | 0.024 | 0.1957771
1.94 | 13.6664 | 0.02425 | 0.1952343
1.96 | 13.7622 | 0.0245 | 0.1966029
1.98 | 13.9026 | 0.02475 | 0.1986086
2 | 14.043 | 0.025 | 0.2006143

## fuj_sot2_c21_l10_g8.0
TIME | FX | strain | stress | fuji\soturon=2\cfrp2=1\lap=10\gap=8.0\fuj_sot2_c21_l10_g8.0.csv
0.02 | 28.7064 | 0.00025 | 0.4100914 | 最大応力 | 11.6296
0.04 | 57.4128 | 0.0005 | 0.8201829 | ヤング率 | 1640.366
0.06 | 86.1193 | 0.00075 | 1.230276
0.08 | 114.826 | 0.001 | 1.640371
0.1 | 143.532 | 0.00125 | 2.050457
0.12 | 172.239 | 0.0015 | 2.460557
0.14 | 200.945 | 0.00175 | 2.870643
0.16 | 229.651 | 0.002 | 3.280729
0.18 | 258.358 | 0.00225 | 3.690829
0.2 | 287.064 | 0.0025 | 4.100914
0.22 | 315.771 | 0.00275 | 4.511014
0.24 | 344.477 | 0.003 | 4.9211
0.26 | 373.183 | 0.00325 | 5.331186
0.28 | 401.89 | 0.0035 | 5.741286
0.3 | 430.596 | 0.00375 | 6.151371
0.32 | 459.303 | 0.004 | 6.561471
0.34 | 488.009 | 0.00425 | 6.971557
0.36 | 516.716 | 0.0045 | 7.381657
0.38 | 545.422 | 0.00475 | 7.791743
0.4 | 574.128 | 0.005 | 8.201829
0.42 | 602.835 | 0.00525 | 8.611929
0.44 | 631.541 | 0.0055 | 9.022014
0.46 | 660.248 | 0.00575 | 9.432114
0.48 | 688.954 | 0.006 | 9.8422
0.5 | 717.625 | 0.00625 | 10.25179
0.52 | 745.509 | 0.0065 | 10.65013
0.54 | 770.55 | 0.00675 | 11.00786
0.56 | 789.136 | 0.007 | 11.27337
0.58 | 804.986 | 0.00725 | 11.4998
0.6 | 814.072 | 0.0075 | 11.6296
0.62 | 791.43 | 0.00775 | 11.30614
0.64 | 770.074 | 0.008 | 11.00106
0.66 | 765.21 | 0.00825 | 10.93157
0.68 | 765.019 | 0.0085 | 10.92884
0.7 | 767.244 | 0.00875 | 10.96063
0.72 | 772.471 | 0.009 | 11.0353
0.74 | 778.797 | 0.00925 | 11.12567
0.76 | 786.621 | 0.0095 | 11.23744
0.78 | 796.331 | 0.00975 | 11.37616
0.8 | 802.841 | 0.01 | 11.46916
0.82 | 809.383 | 0.01025 | 11.56261
0.84 | 808.005 | 0.0105 | 11.54293
0.86 | 802.396 | 0.01075 | 11.4628
0.88 | 801.779 | 0.011 | 11.45399
0.9 | 799.436 | 0.01125 | 11.42051
0.92 | 788.037 | 0.0115 | 11.25767
0.94 | 776.504 | 0.01175 | 11.09291
0.96 | 766.989 | 0.012 | 10.95699
0.98 | 759.349 | 0.01225 | 10.84784
1 | 752.948 | 0.0125 | 10.7564
1.02 | 746.829 | 0.01275 | 10.66899
1.04 | 741.734 | 0.013 | 10.5962
1.06 | 737.462 | 0.01325 | 10.53517
1.08 | 730.296 | 0.0135 | 10.4328
1.1 | 723.979 | 0.01375 | 10.34256
1.12 | 715.157 | 0.014 | 10.21653
1.14 | 695.72 | 0.01425 | 9.938857
1.16 | 674.521 | 0.0145 | 9.636014
1.18 | 656.188 | 0.01475 | 9.374114
1.2 | 626.455 | 0.015 | 8.949357
1.22 | 597.148 | 0.01525 | 8.530686
1.24 | 573.439 | 0.0155 | 8.191986
1.26 | 540.819 | 0.01575 | 7.725986
1.28 | 508.063 | 0.016 | 7.258043
1.3 | 480.026 | 0.01625 | 6.857514
1.32 | 451.039 | 0.0165 | 6.443414
1.34 | 425.076 | 0.01675 | 6.072514
1.36 | 398.461 | 0.017 | 5.6923
1.38 | 371.805 | 0.01725 | 5.3115
1.4 | 345.355 | 0.0175 | 4.933643
1.42 | 324.645 | 0.01775 | 4.637786
1.44 | 303.647 | 0.018 | 4.337814
1.46 | 287.303 | 0.01825 | 4.104329
1.48 | 273.549 | 0.0185 | 3.907843
1.5 | 259.527 | 0.01875 | 3.707529
1.52 | 243.938 | 0.019 | 3.484829
1.54 | 232.402 | 0.01925 | 3.320029
1.56 | 220.305 | 0.0195 | 3.147214
1.58 | 205.1 | 0.01975 | 2.93
1.6 | 191.127 | 0.02 | 2.730386
1.62 | 179.159 | 0.02025 | 2.559414
1.64 | 169.246 | 0.0205 | 2.4178
1.66 | 162.204 | 0.02075 | 2.3172
1.68 | 153.871 | 0.021 | 2.198157
1.7 | 149.072 | 0.02125 | 2.1296
1.72 | 144.053 | 0.0215 | 2.0579
1.74 | 140.056 | 0.02175 | 2.0008
1.76 | 137.78 | 0.022 | 1.968286
1.78 | 133.539 | 0.02225 | 1.9077
1.8 | 129.843 | 0.0225 | 1.8549
1.82 | 125.815 | 0.02275 | 1.797357
1.84 | 121.98 | 0.023 | 1.742571
1.86 | 118.928 | 0.02325 | 1.698971
1.88 | 116.909 | 0.0235 | 1.670129
1.9 | 114.96 | 0.02375 | 1.642286
1.92 | 113.253 | 0.024 | 1.6179
1.94 | 112.382 | 0.02425 | 1.605457
1.96 | 110.685 | 0.0245 | 1.581214
1.98 | 107.519 | 0.02475 | 1.535986
1.989 | 106.458 | 0.0248625 | 1.520829
1.9945 | 102.022 | 0.02493125 | 1.457457
1.9965 | 100.637 | 0.02495625 | 1.437671
1.9983 | 95.7832 | 0.02497875 | 1.368331
2 | 90.863 | 0.025 | 1.298043

## fuj_sot2_c21_l20_g0.5
TIME | FX | strain | stress | fuji\soturon=2\cfrp2=1\lap=20\gap=0.5\fuj_sot2_c21_l20_g0.5.csv
0.02 | 41.3886 | 0.00025 | 0.5912657 | 最大応力 | 20.83986
0.04 | 82.7772 | 0.0005 | 1.182531 | ヤング率 | 2365.062
0.06 | 124.166 | 0.00075 | 1.7738
0.08 | 165.554 | 0.001 | 2.365057
0.1 | 206.943 | 0.00125 | 2.956329
0.12 | 248.332 | 0.0015 | 3.5476
0.14 | 289.72 | 0.00175 | 4.138857
0.16 | 331.109 | 0.002 | 4.730129
0.18 | 372.497 | 0.00225 | 5.321386
0.2 | 413.886 | 0.0025 | 5.912657
0.22 | 455.274 | 0.00275 | 6.503914
0.24 | 496.663 | 0.003 | 7.095186
0.26 | 538.052 | 0.00325 | 7.686457
0.28 | 579.44 | 0.0035 | 8.277714
0.3 | 620.829 | 0.00375 | 8.868986
0.32 | 662.217 | 0.004 | 9.460243
0.34 | 703.606 | 0.00425 | 10.05151
0.36 | 744.986 | 0.0045 | 10.64266
0.38 | 786.365 | 0.00475 | 11.23379
0.4 | 827.726 | 0.005 | 11.82466
0.42 | 869.069 | 0.00525 | 12.41527
0.44 | 910.389 | 0.0055 | 13.00556
0.46 | 951.678 | 0.00575 | 13.5954
0.48 | 992.967 | 0.006 | 14.18524
0.5 | 1034.19 | 0.00625 | 14.77414
0.52 | 1075.37 | 0.0065 | 15.36243
0.54 | 1116.4 | 0.00675 | 15.94857
0.56 | 1157.2 | 0.007 | 16.53143
0.58 | 1197.6 | 0.00725 | 17.10857
0.6 | 1237.43 | 0.0075 | 17.67757
0.62 | 1276.76 | 0.00775 | 18.23943
0.64 | 1314.87 | 0.008 | 18.78386
0.66 | 1351.16 | 0.00825 | 19.30229
0.68 | 1382.71 | 0.0085 | 19.753
0.7 | 1408.27 | 0.00875 | 20.11814
0.72 | 1426.69 | 0.009 | 20.38129
0.74 | 1446.52 | 0.00925 | 20.66457
0.76 | 1458.79 | 0.0095 | 20.83986
0.78 | 1434.78 | 0.00975 | 20.49686
0.8 | 1415.26 | 0.01 | 20.218
0.82 | 1407.74 | 0.01025 | 20.11057
0.84 | 1369.71 | 0.0105 | 19.56729
0.86 | 1374.83 | 0.01075 | 19.64043
0.88 | 1378.2 | 0.011 | 19.68857
0.9 | 1371.75 | 0.01125 | 19.59643
0.92 | 1377.86 | 0.0115 | 19.68371
0.94 | 1385.51 | 0.01175 | 19.793
0.96 | 1393.08 | 0.012 | 19.90114
0.98 | 1399.54 | 0.01225 | 19.99343
1 | 1401.39 | 0.0125 | 20.01986
1.02 | 1394.38 | 0.01275 | 19.91971
1.04 | 1373.28 | 0.013 | 19.61829
1.06 | 1338.13 | 0.01325 | 19.11614
1.08 | 1278.58 | 0.0135 | 18.26543
1.1 | 1209.8 | 0.01375 | 17.28286
1.12 | 1078.46 | 0.014 | 15.40657
1.14 | 897.802 | 0.01425 | 12.82574
1.16 | 732.591 | 0.0145 | 10.46559
1.18 | 616.722 | 0.01475 | 8.810314
1.2 | 422.14 | 0.015 | 6.030571
1.22 | 199.832 | 0.01525 | 2.854743
1.24 | 76.0759 | 0.0155 | 1.086799
1.26 | 50.8768 | 0.01575 | 0.7268114
1.28 | 46.0197 | 0.016 | 0.6574243
1.3 | 43.6999 | 0.01625 | 0.6242843
1.32 | 42.5855 | 0.0165 | 0.6083643
1.34 | 42.6194 | 0.01675 | 0.6088486
1.36 | 42.5711 | 0.017 | 0.6081586
1.38 | 41.8097 | 0.01725 | 0.5972814
1.4 | 41.4652 | 0.0175 | 0.59236
1.42 | 40.8174 | 0.01775 | 0.5831057
1.44 | 40.2678 | 0.018 | 0.5752543
1.46 | 38.7397 | 0.01825 | 0.5534243
1.48 | 35.938 | 0.0185 | 0.5134
1.5 | 34.5595 | 0.01875 | 0.4937071
1.52 | 33.8252 | 0.019 | 0.4832171
1.54 | 33.6895 | 0.01925 | 0.4812786
1.56 | 33.4279 | 0.0195 | 0.4775414
1.58 | 33.3711 | 0.01975 | 0.47673
1.6 | 33.047 | 0.02 | 0.4721
1.62 | 33.1145 | 0.02025 | 0.4730643
1.64 | 32.9867 | 0.0205 | 0.4712386
1.66 | 33.0192 | 0.02075 | 0.4717029
1.68 | 32.4536 | 0.021 | 0.4636229
1.7 | 32.5694 | 0.02125 | 0.4652771
1.72 | 32.6511 | 0.0215 | 0.4664443
1.74 | 32.6901 | 0.02175 | 0.4670014
1.76 | 32.5115 | 0.022 | 0.46445
1.78 | 31.5387 | 0.02225 | 0.4505529
1.8 | 31.3306 | 0.0225 | 0.44758
1.82 | 31.1277 | 0.02275 | 0.4446814
1.84 | 30.8806 | 0.023 | 0.4411514
1.86 | 30.3352 | 0.02325 | 0.43336
1.88 | 30.0009 | 0.0235 | 0.4285843
1.9 | 29.8377 | 0.02375 | 0.4262529
1.92 | 29.6871 | 0.024 | 0.4241014
1.94 | 29.2839 | 0.02425 | 0.4183414
1.96 | 29.1327 | 0.0245 | 0.4161814
1.98 | 28.9305 | 0.02475 | 0.4132929
2 | 27.2955 | 0.025 | 0.3899357

## fuj_sot2_c21_l20_g1.0
TIME | FX | strain | stress | fuji\soturon=2\cfrp2=1\lap=20\gap=1.0\fuj_sot2_c21_l20_g1.0.csv
0.02 | 40.1324 | 0.00025 | 0.57332 | 最大応力 | 19.49343
0.04 | 80.2649 | 0.0005 | 1.146641 | ヤング率 | 2293.281
0.06 | 120.397 | 0.00075 | 1.719957
0.08 | 160.53 | 0.001 | 2.293286
0.1 | 200.662 | 0.00125 | 2.8666
0.12 | 240.795 | 0.0015 | 3.439929
0.14 | 280.927 | 0.00175 | 4.013243
0.16 | 321.059 | 0.002 | 4.586557
0.18 | 361.192 | 0.00225 | 5.159886
0.2 | 401.324 | 0.0025 | 5.7332
0.22 | 441.457 | 0.00275 | 6.306529
0.24 | 481.589 | 0.003 | 6.879843
0.26 | 521.722 | 0.00325 | 7.453171
0.28 | 561.854 | 0.0035 | 8.026486
0.3 | 601.986 | 0.00375 | 8.5998
0.32 | 642.119 | 0.004 | 9.173129
0.34 | 682.251 | 0.00425 | 9.746443
0.36 | 722.384 | 0.0045 | 10.31977
0.38 | 762.516 | 0.00475 | 10.89309
0.4 | 802.649 | 0.005 | 11.46641
0.42 | 842.736 | 0.00525 | 12.03909
0.44 | 882.782 | 0.0055 | 12.61117
0.46 | 922.793 | 0.00575 | 13.18276
0.48 | 962.778 | 0.006 | 13.75397
0.5 | 1002.8 | 0.00625 | 14.32571
0.52 | 1042.8 | 0.0065 | 14.89714
0.54 | 1082.65 | 0.00675 | 15.46643
0.56 | 1122.4 | 0.007 | 16.03429
0.58 | 1161.78 | 0.00725 | 16.59686
0.6 | 1200.59 | 0.0075 | 17.15129
0.62 | 1238.48 | 0.00775 | 17.69257
0.64 | 1273.65 | 0.008 | 18.195
0.66 | 1302.97 | 0.00825 | 18.61386
0.68 | 1328.17 | 0.0085 | 18.97386
0.7 | 1353.99 | 0.00875 | 19.34271
0.72 | 1364.54 | 0.009 | 19.49343
0.74 | 1334.57 | 0.00925 | 19.06529
0.76 | 1319.63 | 0.0095 | 18.85186
0.78 | 1323.73 | 0.00975 | 18.91043
0.8 | 1328.31 | 0.01 | 18.97586
0.82 | 1289.6 | 0.01025 | 18.42286
0.84 | 1281.33 | 0.0105 | 18.30471
0.86 | 1276.16 | 0.01075 | 18.23086
0.88 | 1262.4 | 0.011 | 18.03429
0.9 | 1246.23 | 0.01125 | 17.80329
0.92 | 1245.62 | 0.0115 | 17.79457
0.94 | 1246.91 | 0.01175 | 17.813
0.96 | 1247.23 | 0.012 | 17.81757
0.98 | 1242.75 | 0.01225 | 17.75357
1 | 1237.05 | 0.0125 | 17.67214
1.02 | 1227.53 | 0.01275 | 17.53614
1.04 | 1202.3 | 0.013 | 17.17571
1.06 | 1142.93 | 0.01325 | 16.32757
1.08 | 999.364 | 0.0135 | 14.27663
1.1 | 797.182 | 0.01375 | 11.38831
1.12 | 701.086 | 0.014 | 10.01551
1.14 | 545.686 | 0.01425 | 7.795514
1.16 | 406.662 | 0.0145 | 5.809457
1.18 | 314.11 | 0.01475 | 4.487286
1.2 | 233.186 | 0.015 | 3.331229
1.22 | 145.683 | 0.01525 | 2.081186
1.24 | 113.092 | 0.0155 | 1.6156
1.26 | 81.5593 | 0.01575 | 1.165133
1.28 | 72.9936 | 0.016 | 1.042766
1.3 | 67.2153 | 0.01625 | 0.9602186
1.32 | 62.9808 | 0.0165 | 0.8997257
1.34 | 59.2285 | 0.01675 | 0.8461214
1.36 | 55.9358 | 0.017 | 0.7990829
1.38 | 53.613 | 0.01725 | 0.7659
1.4 | 51.1752 | 0.0175 | 0.7310743
1.42 | 49.5202 | 0.01775 | 0.7074314
1.44 | 47.5297 | 0.018 | 0.6789957
1.46 | 46.0084 | 0.01825 | 0.6572629
1.48 | 44.4615 | 0.0185 | 0.6351643
1.5 | 43.4284 | 0.01875 | 0.6204057
1.52 | 42.057 | 0.019 | 0.6008143
1.54 | 41.2264 | 0.01925 | 0.5889486
1.56 | 40.67 | 0.0195 | 0.581
1.58 | 39.7843 | 0.01975 | 0.5683471
1.6 | 38.7222 | 0.02 | 0.5531743
1.62 | 37.9633 | 0.02025 | 0.5423329
1.64 | 36.9218 | 0.0205 | 0.5274543
1.66 | 35.9286 | 0.02075 | 0.5132657
1.68 | 35.3602 | 0.021 | 0.5051457
1.7 | 35.3594 | 0.02125 | 0.5051343
1.72 | 34.6271 | 0.0215 | 0.4946729
1.74 | 34.4347 | 0.02175 | 0.4919243
1.76 | 34.4553 | 0.022 | 0.4922186
1.78 | 34.3028 | 0.02225 | 0.49004
1.8 | 33.7936 | 0.0225 | 0.4827657
1.82 | 33.8449 | 0.02275 | 0.4834986
1.84 | 33.0028 | 0.023 | 0.4714686
1.86 | 32.741 | 0.02325 | 0.4677286
1.88 | 32.5698 | 0.0235 | 0.4652829
1.9 | 32.7683 | 0.02375 | 0.4681186
1.92 | 32.8726 | 0.024 | 0.4696086
1.94 | 32.8224 | 0.02425 | 0.4688914
1.96 | 32.7791 | 0.0245 | 0.4682729
1.98 | 32.7976 | 0.02475 | 0.4685371
1.99 | 32.763 | 0.024875 | 0.4680429
1.995 | 32.5699 | 0.0249375 | 0.4652843
1.997 | 32.3578 | 0.0249625 | 0.4622543
1.9985 | 31.7966 | 0.02498125 | 0.4542371
2 | 31.6703 | 0.025 | 0.4524329

## fuj_sot2_c21_l20_g2.0
TIME | FX | strain | stress | fuji\soturon=2\cfrp2=1\lap=20\gap=2.0\fuj_sot2_c21_l20_g2.0.csv
0.02 | 38.3125 | 0.00025 | 0.5473214 | 最大応力 | 17.71029
0.04 | 76.6251 | 0.0005 | 1.094644 | ヤング率 | 2189.286
0.06 | 114.938 | 0.00075 | 1.641971
0.08 | 153.25 | 0.001 | 2.189286
0.1 | 191.563 | 0.00125 | 2.736614
0.12 | 229.875 | 0.0015 | 3.283929
0.14 | 268.188 | 0.00175 | 3.831257
0.16 | 306.5 | 0.002 | 4.378571
0.18 | 344.813 | 0.00225 | 4.9259
0.2 | 383.125 | 0.0025 | 5.473214
0.22 | 421.438 | 0.00275 | 6.020543
0.24 | 459.75 | 0.003 | 6.567857
0.26 | 498.063 | 0.00325 | 7.115186
0.28 | 536.376 | 0.0035 | 7.662514
0.3 | 574.688 | 0.00375 | 8.209829
0.32 | 613.001 | 0.004 | 8.757157
0.34 | 651.313 | 0.00425 | 9.304471
0.36 | 689.626 | 0.0045 | 9.8518
0.38 | 727.938 | 0.00475 | 10.39911
0.4 | 766.245 | 0.005 | 10.94636
0.42 | 804.553 | 0.00525 | 11.49361
0.44 | 842.854 | 0.0055 | 12.04077
0.46 | 881.099 | 0.00575 | 12.58713
0.48 | 919.333 | 0.006 | 13.13333
0.5 | 957.568 | 0.00625 | 13.67954
0.52 | 995.709 | 0.0065 | 14.22441
0.54 | 1033.72 | 0.00675 | 14.76743
0.56 | 1071.65 | 0.007 | 15.30929
0.58 | 1108.45 | 0.00725 | 15.835
0.6 | 1141.98 | 0.0075 | 16.314
0.62 | 1171.59 | 0.00775 | 16.737
0.64 | 1197.52 | 0.008 | 17.10743
0.66 | 1216.36 | 0.00825 | 17.37657
0.68 | 1204.83 | 0.0085 | 17.21186
0.7 | 1198.73 | 0.00875 | 17.12471
0.72 | 1209.41 | 0.009 | 17.27729
0.74 | 1221.1 | 0.00925 | 17.44429
0.76 | 1234.45 | 0.0095 | 17.635
0.78 | 1239.72 | 0.00975 | 17.71029
0.8 | 1220.7 | 0.01 | 17.43857
0.82 | 1196.82 | 0.01025 | 17.09743
0.84 | 1184.95 | 0.0105 | 16.92786
0.86 | 1173.9 | 0.01075 | 16.77
0.88 | 1136.95 | 0.011 | 16.24214
0.9 | 1118.55 | 0.01125 | 15.97929
0.92 | 1102.66 | 0.0115 | 15.75229
0.94 | 1090.62 | 0.01175 | 15.58029
0.96 | 1078.87 | 0.012 | 15.41243
0.98 | 1068.18 | 0.01225 | 15.25971
1 | 1052.9 | 0.0125 | 15.04143
1.02 | 1028.69 | 0.01275 | 14.69557
1.04 | 983.98 | 0.013 | 14.05686
1.06 | 850.759 | 0.01325 | 12.1537
1.08 | 703.925 | 0.0135 | 10.05607
1.1 | 543.953 | 0.01375 | 7.770757
1.12 | 502.127 | 0.014 | 7.173243
1.14 | 453.508 | 0.01425 | 6.478686
1.16 | 408.009 | 0.0145 | 5.8287
1.18 | 364.283 | 0.01475 | 5.204043
1.2 | 317.925 | 0.015 | 4.541786
1.22 | 277.241 | 0.01525 | 3.960586
1.24 | 245.322 | 0.0155 | 3.5046
1.26 | 211.623 | 0.01575 | 3.023186
1.28 | 181.383 | 0.016 | 2.591186
1.3 | 146.243 | 0.01625 | 2.089186
1.32 | 104.215 | 0.0165 | 1.488786
1.34 | 74.2577 | 0.01675 | 1.060824
1.36 | 64.2742 | 0.017 | 0.9182029
1.38 | 58.3737 | 0.01725 | 0.83391
1.4 | 54.0746 | 0.0175 | 0.7724943
1.42 | 50.9566 | 0.01775 | 0.7279514
1.44 | 48.63 | 0.018 | 0.6947143
1.46 | 46.6648 | 0.01825 | 0.66664
1.48 | 44.9692 | 0.0185 | 0.6424171
1.5 | 43.165 | 0.01875 | 0.6166429
1.52 | 41.4138 | 0.019 | 0.5916257
1.54 | 40.167 | 0.01925 | 0.5738143
1.56 | 38.7002 | 0.0195 | 0.55286
1.58 | 37.1251 | 0.01975 | 0.5303586
1.6 | 35.2821 | 0.02 | 0.50403
1.62 | 34.1628 | 0.02025 | 0.48804
1.64 | 33.1525 | 0.0205 | 0.4736071
1.66 | 32.1482 | 0.02075 | 0.45926
1.68 | 31.1437 | 0.021 | 0.44491
1.7 | 30.7808 | 0.02125 | 0.4397257
1.72 | 30.4307 | 0.0215 | 0.4347243
1.74 | 30.3138 | 0.02175 | 0.4330543
1.76 | 30.3187 | 0.022 | 0.4331243
1.78 | 30.3017 | 0.02225 | 0.4328814
1.8 | 30.3413 | 0.0225 | 0.4334471
1.82 | 30.5699 | 0.02275 | 0.4367129
1.84 | 30.7099 | 0.023 | 0.4387129
1.86 | 30.6478 | 0.02325 | 0.4378257
1.88 | 30.8478 | 0.0235 | 0.4406829
1.9 | 31.0214 | 0.02375 | 0.4431629
1.92 | 30.8658 | 0.024 | 0.44094
1.94 | 31.0859 | 0.02425 | 0.4440843
1.96 | 31.2937 | 0.0245 | 0.4470529
1.98 | 31.3441 | 0.02475 | 0.4477729
1.99 | 31.4062 | 0.024875 | 0.44866
1.995 | 31.3408 | 0.0249375 | 0.4477257
1.997 | 31.2234 | 0.0249625 | 0.4460486
1.9985 | 30.9447 | 0.02498125 | 0.4420671
2 | 30.9047 | 0.025 | 0.4414957

## fuj_sot2_c21_l20_g4.0
TIME | FX | strain | stress | fuji\soturon=2\cfrp2=1\lap=20\gap=4.0\fuj_sot2_c21_l20_g4.0.csv
0.02 | 35.4316 | 0.00025 | 0.5061657 | 最大応力 | 14.917
0.04 | 70.8632 | 0.0005 | 1.012331 | ヤング率 | 2024.662
0.06 | 106.295 | 0.00075 | 1.5185
0.08 | 141.726 | 0.001 | 2.024657
0.1 | 177.158 | 0.00125 | 2.530829
0.12 | 212.59 | 0.0015 | 3.037
0.14 | 248.021 | 0.00175 | 3.543157
0.16 | 283.453 | 0.002 | 4.049329
0.18 | 318.884 | 0.00225 | 4.555486
0.2 | 354.316 | 0.0025 | 5.061657
0.22 | 389.748 | 0.00275 | 5.567829
0.24 | 425.179 | 0.003 | 6.073986
0.26 | 460.611 | 0.00325 | 6.580157
0.28 | 496.042 | 0.0035 | 7.086314
0.3 | 531.474 | 0.00375 | 7.592486
0.32 | 566.906 | 0.004 | 8.098657
0.34 | 602.337 | 0.00425 | 8.604814
0.36 | 637.769 | 0.0045 | 9.110986
0.38 | 673.201 | 0.00475 | 9.617157
0.4 | 708.632 | 0.005 | 10.12331
0.42 | 744.057 | 0.00525 | 10.62939
0.44 | 779.479 | 0.0055 | 11.13541
0.46 | 814.902 | 0.00575 | 11.64146
0.48 | 850.322 | 0.006 | 12.14746
0.5 | 885.686 | 0.00625 | 12.65266
0.52 | 920.319 | 0.0065 | 13.14741
0.54 | 952.711 | 0.00675 | 13.61016
0.56 | 977.542 | 0.007 | 13.96489
0.58 | 1000.78 | 0.00725 | 14.29686
0.6 | 1012.28 | 0.0075 | 14.46114
0.62 | 990.272 | 0.00775 | 14.14674
0.64 | 982.572 | 0.008 | 14.03674
0.66 | 995.849 | 0.00825 | 14.22641
0.68 | 1013.52 | 0.0085 | 14.47886
0.7 | 1030.62 | 0.00875 | 14.72314
0.72 | 1044.19 | 0.009 | 14.917
0.74 | 1028.95 | 0.00925 | 14.69929
0.76 | 1009.72 | 0.0095 | 14.42457
0.78 | 1009.26 | 0.00975 | 14.418
0.8 | 1011.4 | 0.01 | 14.44857
0.82 | 1014.84 | 0.01025 | 14.49771
0.84 | 1024.76 | 0.0105 | 14.63943
0.86 | 1031.81 | 0.01075 | 14.74014
0.88 | 1034.6 | 0.011 | 14.78
0.9 | 1026.35 | 0.01125 | 14.66214
0.92 | 1012.49 | 0.0115 | 14.46414
0.94 | 988.214 | 0.01175 | 14.11734
0.96 | 954.874 | 0.012 | 13.64106
0.98 | 906.585 | 0.01225 | 12.95121
1 | 867.032 | 0.0125 | 12.38617
1.02 | 830.706 | 0.01275 | 11.86723
1.04 | 789.831 | 0.013 | 11.2833
1.06 | 747.808 | 0.01325 | 10.68297
1.08 | 708.052 | 0.0135 | 10.11503
1.1 | 672.213 | 0.01375 | 9.603043
1.12 | 635.749 | 0.014 | 9.082129
1.14 | 594.133 | 0.01425 | 8.487614
1.16 | 542.752 | 0.0145 | 7.7536
1.18 | 482.887 | 0.01475 | 6.898386
1.2 | 402.426 | 0.015 | 5.748943
1.22 | 334.861 | 0.01525 | 4.783729
1.24 | 280.71 | 0.0155 | 4.010143
1.26 | 230.634 | 0.01575 | 3.294771
1.28 | 177.843 | 0.016 | 2.540614
1.3 | 157.624 | 0.01625 | 2.251771
1.32 | 145.556 | 0.0165 | 2.079371
1.34 | 137.645 | 0.01675 | 1.966357
1.36 | 131.689 | 0.017 | 1.881271
1.38 | 126.465 | 0.01725 | 1.806643
1.4 | 121.372 | 0.0175 | 1.733886
1.42 | 117.041 | 0.01775 | 1.672014
1.44 | 111.857 | 0.018 | 1.597957
1.46 | 103.407 | 0.01825 | 1.477243
1.48 | 60.5816 | 0.0185 | 0.8654514
1.5 | 14.6501 | 0.01875 | 0.2092871
1.52 | 12.2546 | 0.019 | 0.1750657
1.54 | 11.7608 | 0.01925 | 0.1680114
1.56 | 11.7901 | 0.0195 | 0.16843
1.58 | 11.9284 | 0.01975 | 0.1704057
1.6 | 12.0493 | 0.02 | 0.1721329
1.62 | 11.8134 | 0.02025 | 0.1687629
1.64 | 11.8536 | 0.0205 | 0.1693371
1.66 | 11.1447 | 0.02075 | 0.15921
1.68 | 10.9496 | 0.021 | 0.1564229
1.7 | 10.9014 | 0.02125 | 0.1557343
1.72 | 11.0042 | 0.0215 | 0.1572029
1.74 | 11.1321 | 0.02175 | 0.15903
1.76 | 11.26 | 0.022 | 0.1608571
1.78 | 11.3875 | 0.02225 | 0.1626786
1.8 | 11.4586 | 0.0225 | 0.1636943
1.82 | 11.5394 | 0.02275 | 0.1648486
1.84 | 11.6644 | 0.023 | 0.1666343
1.86 | 11.791 | 0.02325 | 0.1684429
1.88 | 11.9178 | 0.0235 | 0.1702543
1.9 | 11.8251 | 0.02375 | 0.16893
1.92 | 11.9481 | 0.024 | 0.1706871
1.94 | 12.0689 | 0.02425 | 0.1724129
1.96 | 12.1934 | 0.0245 | 0.1741914
1.98 | 12.3152 | 0.02475 | 0.1759314
2 | 12.2358 | 0.025 | 0.1747971

## fuj_sot2_c21_l20_g6.0
TIME | FX | strain | stress | fuji\soturon=2\cfrp2=1\lap=20\gap=6.0\fuj_sot2_c21_l20_g6.0.csv
0.02 | 32.9828 | 0.00025 | 0.4711829 | 最大応力 | 13.56831
0.04 | 65.9656 | 0.0005 | 0.9423657 | ヤング率 | 1884.731
0.06 | 98.9484 | 0.00075 | 1.413549
0.08 | 131.931 | 0.001 | 1.884729
0.1 | 164.914 | 0.00125 | 2.355914
0.12 | 197.897 | 0.0015 | 2.8271
0.14 | 230.88 | 0.00175 | 3.298286
0.16 | 263.862 | 0.002 | 3.769457
0.18 | 296.845 | 0.00225 | 4.240643
0.2 | 329.828 | 0.0025 | 4.711829
0.22 | 362.811 | 0.00275 | 5.183014
0.24 | 395.794 | 0.003 | 5.6542
0.26 | 428.776 | 0.00325 | 6.125371
0.28 | 461.759 | 0.0035 | 6.596557
0.3 | 494.742 | 0.00375 | 7.067743
0.32 | 527.725 | 0.004 | 7.538929
0.34 | 560.708 | 0.00425 | 8.010114
0.36 | 593.683 | 0.0045 | 8.481186
0.38 | 626.653 | 0.00475 | 8.952186
0.4 | 659.635 | 0.005 | 9.423357
0.42 | 692.617 | 0.00525 | 9.894529
0.44 | 725.599 | 0.0055 | 10.3657
0.46 | 758.565 | 0.00575 | 10.83664
0.48 | 791.335 | 0.006 | 11.30479
0.5 | 822.728 | 0.00625 | 11.75326
0.52 | 849.968 | 0.0065 | 12.1424
0.54 | 870.277 | 0.00675 | 12.43253
0.56 | 890.776 | 0.007 | 12.72537
0.58 | 884.936 | 0.00725 | 12.64194
0.6 | 859.741 | 0.0075 | 12.28201
0.62 | 858.287 | 0.00775 | 12.26124
0.64 | 867.112 | 0.008 | 12.38731
0.66 | 879.816 | 0.00825 | 12.5688
0.68 | 887.072 | 0.0085 | 12.67246
0.7 | 862.901 | 0.00875 | 12.32716
0.72 | 849.017 | 0.009 | 12.12881
0.74 | 853.534 | 0.00925 | 12.19334
0.76 | 863.709 | 0.0095 | 12.3387
0.78 | 875.752 | 0.00975 | 12.51074
0.8 | 887.839 | 0.01 | 12.68341
0.82 | 900.785 | 0.01025 | 12.86836
0.84 | 910.02 | 0.0105 | 13.00029
0.86 | 919.593 | 0.01075 | 13.13704
0.88 | 930.194 | 0.011 | 13.28849
0.9 | 939.881 | 0.01125 | 13.42687
0.92 | 946.81 | 0.0115 | 13.52586
0.94 | 949.782 | 0.01175 | 13.56831
0.96 | 946.249 | 0.012 | 13.51784
0.98 | 938.468 | 0.01225 | 13.40669
1 | 912.656 | 0.0125 | 13.03794
1.02 | 881.965 | 0.01275 | 12.5995
1.04 | 851.651 | 0.013 | 12.16644
1.06 | 820.676 | 0.01325 | 11.72394
1.08 | 767.18 | 0.0135 | 10.95971
1.1 | 670.68 | 0.01375 | 9.581143
1.12 | 631.25 | 0.014 | 9.017857
1.14 | 600.002 | 0.01425 | 8.571457
1.16 | 571.351 | 0.0145 | 8.162157
1.18 | 542.406 | 0.01475 | 7.748657
1.2 | 514.32 | 0.015 | 7.347429
1.22 | 485.483 | 0.01525 | 6.935471
1.24 | 452.135 | 0.0155 | 6.459071
1.26 | 414.543 | 0.01575 | 5.922043
1.28 | 385.207 | 0.016 | 5.502957
1.3 | 356.46 | 0.01625 | 5.092286
1.32 | 337.454 | 0.0165 | 4.820771
1.34 | 317.867 | 0.01675 | 4.540957
1.36 | 298.757 | 0.017 | 4.267957
1.38 | 280.053 | 0.01725 | 4.000757
1.4 | 259.705 | 0.0175 | 3.710071
1.42 | 246.898 | 0.01775 | 3.527114
1.44 | 236.691 | 0.018 | 3.3813
1.46 | 225.481 | 0.01825 | 3.221157
1.48 | 212.752 | 0.0185 | 3.039314
1.5 | 201.164 | 0.01875 | 2.873771
1.52 | 194.512 | 0.019 | 2.778743
1.54 | 188.48 | 0.01925 | 2.692571
1.56 | 181.066 | 0.0195 | 2.586657
1.58 | 173.328 | 0.01975 | 2.476114
1.6 | 164.036 | 0.02 | 2.343371
1.62 | 154.334 | 0.02025 | 2.204771
1.64 | 144.311 | 0.0205 | 2.061586
1.66 | 136.585 | 0.02075 | 1.951214
1.68 | 129.239 | 0.021 | 1.846271
1.7 | 122.235 | 0.02125 | 1.746214
1.72 | 116.31 | 0.0215 | 1.661571
1.74 | 109.05 | 0.02175 | 1.557857
1.76 | 100.605 | 0.022 | 1.437214
1.78 | 91.331 | 0.02225 | 1.304729
1.8 | 81.879 | 0.0225 | 1.1697
1.82 | 72.6782 | 0.02275 | 1.03826
1.84 | 66.3133 | 0.023 | 0.9473329
1.86 | 59.8072 | 0.02325 | 0.8543886
1.88 | 53.5768 | 0.0235 | 0.7653829
1.9 | 47.3389 | 0.02375 | 0.67627
1.92 | 44.1746 | 0.024 | 0.6310657
1.94 | 40.932 | 0.02425 | 0.5847429
1.96 | 38.5122 | 0.0245 | 0.5501743
1.98 | 36.3262 | 0.02475 | 0.5189457
1.99 | 35.6103 | 0.024875 | 0.5087186
1.995 | 34.8841 | 0.0249375 | 0.4983443
1.997 | 34.1155 | 0.0249625 | 0.4873643
1.9985 | 32.1545 | 0.02498125 | 0.45935
2 | 30.5805 | 0.025 | 0.4368643

## fuj_sot2_c21_l20_g8.0
TIME | FX | strain | stress | fuji\soturon=2\cfrp2=1\lap=20\gap=8.0\fuj_sot2_c21_l20_g8.0.csv
0.02 | 30.8482 | 0.00025 | 0.4406886 | 最大応力 | 11.51687
0.04 | 61.6965 | 0.0005 | 0.8813786 | ヤング率 | 1762.755
0.06 | 92.5447 | 0.00075 | 1.322067
0.08 | 123.393 | 0.001 | 1.762757
0.1 | 154.241 | 0.00125 | 2.203443
0.12 | 185.089 | 0.0015 | 2.644129
0.14 | 215.938 | 0.00175 | 3.084829
0.16 | 246.786 | 0.002 | 3.525514
0.18 | 277.634 | 0.00225 | 3.9662
0.2 | 308.482 | 0.0025 | 4.406886
0.22 | 339.33 | 0.00275 | 4.847571
0.24 | 370.179 | 0.003 | 5.288271
0.26 | 401.027 | 0.00325 | 5.728957
0.28 | 431.875 | 0.0035 | 6.169643
0.3 | 462.723 | 0.00375 | 6.610329
0.32 | 493.572 | 0.004 | 7.051029
0.34 | 524.42 | 0.00425 | 7.491714
0.36 | 555.268 | 0.0045 | 7.9324
0.38 | 586.116 | 0.00475 | 8.373086
0.4 | 616.965 | 0.005 | 8.813786
0.42 | 647.813 | 0.00525 | 9.254471
0.44 | 678.661 | 0.0055 | 9.695157
0.46 | 709.458 | 0.00575 | 10.13511
0.48 | 739.809 | 0.006 | 10.5687
0.5 | 767.428 | 0.00625 | 10.96326
0.52 | 787.489 | 0.0065 | 11.24984
0.54 | 803.718 | 0.00675 | 11.48169
0.56 | 806.181 | 0.007 | 11.51687
0.58 | 774.562 | 0.00725 | 11.06517
0.6 | 759.375 | 0.0075 | 10.84821
0.62 | 758.455 | 0.00775 | 10.83507
0.64 | 757.933 | 0.008 | 10.82761
0.66 | 760.569 | 0.00825 | 10.86527
0.68 | 765.816 | 0.0085 | 10.94023
0.7 | 773.329 | 0.00875 | 11.04756
0.72 | 778.623 | 0.009 | 11.12319
0.74 | 785.91 | 0.00925 | 11.22729
0.76 | 787.2 | 0.0095 | 11.24571
0.78 | 776.689 | 0.00975 | 11.09556
0.8 | 773.255 | 0.01 | 11.0465
0.82 | 774.191 | 0.01025 | 11.05987
0.84 | 776.407 | 0.0105 | 11.09153
0.86 | 777.229 | 0.01075 | 11.10327
0.88 | 775.488 | 0.011 | 11.0784
0.9 | 773.785 | 0.01125 | 11.05407
0.92 | 767.895 | 0.0115 | 10.96993
0.94 | 756.944 | 0.01175 | 10.81349
0.96 | 735.649 | 0.012 | 10.50927
0.98 | 715.951 | 0.01225 | 10.22787
1 | 696.389 | 0.0125 | 9.948414
1.02 | 674.44 | 0.01275 | 9.634857
1.04 | 641.653 | 0.013 | 9.166471
1.06 | 614.341 | 0.01325 | 8.7763
1.08 | 586.848 | 0.0135 | 8.383543
1.1 | 561.907 | 0.01375 | 8.027243
1.12 | 535.252 | 0.014 | 7.646457
1.14 | 509.538 | 0.01425 | 7.279114
1.16 | 480.507 | 0.0145 | 6.864386
1.18 | 446.608 | 0.01475 | 6.380114
1.2 | 417.092 | 0.015 | 5.958457
1.22 | 390.064 | 0.01525 | 5.572343
1.24 | 369.067 | 0.0155 | 5.272386
1.26 | 345.633 | 0.01575 | 4.937614
1.28 | 324.036 | 0.016 | 4.629086
1.3 | 302.713 | 0.01625 | 4.324471
1.32 | 287.099 | 0.0165 | 4.101414
1.34 | 267.94 | 0.01675 | 3.827714
1.36 | 246.462 | 0.017 | 3.520886
1.38 | 230.265 | 0.01725 | 3.2895
1.4 | 215.348 | 0.0175 | 3.0764
1.42 | 202.297 | 0.01775 | 2.889957
1.44 | 194.612 | 0.018 | 2.780171
1.46 | 186.719 | 0.01825 | 2.667414
1.48 | 177.821 | 0.0185 | 2.5403
1.5 | 169.572 | 0.01875 | 2.422457
1.52 | 161.146 | 0.019 | 2.302086
1.54 | 153.07 | 0.01925 | 2.186714
1.56 | 146.543 | 0.0195 | 2.093471
1.58 | 139.124 | 0.01975 | 1.987486
1.6 | 135.123 | 0.02 | 1.930329
1.62 | 131.835 | 0.02025 | 1.883357
1.64 | 129.935 | 0.0205 | 1.856214
1.66 | 127.797 | 0.02075 | 1.825671
1.68 | 125.271 | 0.021 | 1.789586
1.7 | 122.856 | 0.02125 | 1.755086
1.72 | 118.654 | 0.0215 | 1.695057
1.74 | 116.396 | 0.02175 | 1.6628
1.76 | 113.816 | 0.022 | 1.625943
1.78 | 111.969 | 0.02225 | 1.599557
1.8 | 110.639 | 0.0225 | 1.580557
1.82 | 108.694 | 0.02275 | 1.552771
1.84 | 106.957 | 0.023 | 1.527957
1.86 | 105.892 | 0.02325 | 1.512743
1.88 | 104.891 | 0.0235 | 1.498443
1.9 | 104.394 | 0.02375 | 1.491343
1.92 | 103.769 | 0.024 | 1.482414
1.94 | 101.97 | 0.02425 | 1.456714
1.96 | 97.1863 | 0.0245 | 1.388376
1.98 | 91.5317 | 0.02475 | 1.307596
1.989 | 90.0245 | 0.0248625 | 1.286064
1.9945 | 83.6532 | 0.02493125 | 1.195046
1.9965 | 81.6409 | 0.02495625 | 1.166299
1.9983 | 74.1723 | 0.02497875 | 1.059604
2 | 66.6015 | 0.025 | 0.95145

## fuj_sot2_c21_l30_g0.5
TIME | FX | strain | stress | fuji\soturon=2\cfrp2=1\lap=30\gap=0.5\fuj_sot2_c21_l30_g0.5.csv
0.02 | 44.0583 | 0.00025 | 0.6294043 | 最大応力 | 22.104
0.04 | 88.1166 | 0.0005 | 1.258809 | ヤング率 | 2517.617
0.06 | 132.175 | 0.00075 | 1.888214
0.08 | 176.233 | 0.001 | 2.517614
0.1 | 220.291 | 0.00125 | 3.147014
0.12 | 264.35 | 0.0015 | 3.776429
0.14 | 308.408 | 0.00175 | 4.405829
0.16 | 352.466 | 0.002 | 5.035229
0.18 | 396.525 | 0.00225 | 5.664643
0.2 | 440.583 | 0.0025 | 6.294043
0.22 | 484.641 | 0.00275 | 6.923443
0.24 | 528.699 | 0.003 | 7.552843
0.26 | 572.758 | 0.00325 | 8.182257
0.28 | 616.816 | 0.0035 | 8.811657
0.3 | 660.874 | 0.00375 | 9.441057
0.32 | 704.933 | 0.004 | 10.07047
0.34 | 748.991 | 0.00425 | 10.69987
0.36 | 793.037 | 0.0045 | 11.3291
0.38 | 837.081 | 0.00475 | 11.9583
0.4 | 881.128 | 0.005 | 12.58754
0.42 | 925.172 | 0.00525 | 13.21674
0.44 | 969.195 | 0.0055 | 13.84564
0.46 | 1013.22 | 0.00575 | 14.47457
0.48 | 1057.19 | 0.006 | 15.10271
0.5 | 1101.17 | 0.00625 | 15.731
0.52 | 1145.11 | 0.0065 | 16.35871
0.54 | 1189 | 0.00675 | 16.98571
0.56 | 1232.78 | 0.007 | 17.61114
0.58 | 1276.39 | 0.00725 | 18.23414
0.6 | 1319.4 | 0.0075 | 18.84857
0.62 | 1361.57 | 0.00775 | 19.451
0.64 | 1400.89 | 0.008 | 20.01271
0.66 | 1435.61 | 0.00825 | 20.50871
0.68 | 1467.62 | 0.0085 | 20.966
0.7 | 1500.6 | 0.00875 | 21.43714
0.72 | 1518.87 | 0.009 | 21.69814
0.74 | 1501.15 | 0.00925 | 21.445
0.76 | 1499.7 | 0.0095 | 21.42429
0.78 | 1511.18 | 0.00975 | 21.58829
0.8 | 1523.97 | 0.01 | 21.771
0.82 | 1538.06 | 0.01025 | 21.97229
0.84 | 1547.28 | 0.0105 | 22.104
0.86 | 1510.75 | 0.01075 | 21.58214
0.88 | 1520.4 | 0.011 | 21.72
0.9 | 1532.53 | 0.01125 | 21.89329
0.92 | 1537.42 | 0.0115 | 21.96314
0.94 | 1528.74 | 0.01175 | 21.83914
0.96 | 1534.71 | 0.012 | 21.92443
0.98 | 1539.1 | 0.01225 | 21.98714
1 | 1538.73 | 0.0125 | 21.98186
1.02 | 1531.95 | 0.01275 | 21.885
1.04 | 1511.27 | 0.013 | 21.58957
1.06 | 1463.1 | 0.01325 | 20.90143
1.08 | 1358.09 | 0.0135 | 19.40129
1.1 | 1134.81 | 0.01375 | 16.21157
1.12 | 524.377 | 0.014 | 7.4911
1.14 | 376.027 | 0.01425 | 5.371814
1.16 | 337.233 | 0.0145 | 4.817614
1.18 | 316.269 | 0.01475 | 4.518129
1.2 | 287.116 | 0.015 | 4.101657
1.22 | 249.171 | 0.01525 | 3.559586
1.24 | 214.861 | 0.0155 | 3.069443
1.26 | 183.987 | 0.01575 | 2.628386
1.28 | 163.002 | 0.016 | 2.3286
1.3 | 146.727 | 0.01625 | 2.0961
1.32 | 129.904 | 0.0165 | 1.855771
1.34 | 115.987 | 0.01675 | 1.656957
1.36 | 95.2234 | 0.017 | 1.360334
1.38 | 80.7661 | 0.01725 | 1.153801
1.4 | 72.9065 | 0.0175 | 1.041521
1.42 | 67.2463 | 0.01775 | 0.9606614
1.44 | 63.0064 | 0.018 | 0.9000914
1.46 | 60.5568 | 0.01825 | 0.8650971
1.48 | 58.7483 | 0.0185 | 0.8392614
1.5 | 57.5482 | 0.01875 | 0.8221171
1.52 | 56.5326 | 0.019 | 0.8076086
1.54 | 54.7862 | 0.01925 | 0.78266
1.56 | 53.2936 | 0.0195 | 0.7613371
1.58 | 51.7081 | 0.01975 | 0.7386871
1.6 | 50.4957 | 0.02 | 0.7213671
1.62 | 49.7889 | 0.02025 | 0.71127
1.64 | 48.8476 | 0.0205 | 0.6978229
1.66 | 48.1228 | 0.02075 | 0.6874686
1.68 | 47.4783 | 0.021 | 0.6782614
1.7 | 47.1798 | 0.02125 | 0.6739971
1.72 | 45.969 | 0.0215 | 0.6567
1.74 | 44.9431 | 0.02175 | 0.6420443
1.76 | 44.5721 | 0.022 | 0.6367443
1.78 | 44.2893 | 0.02225 | 0.6327043
1.8 | 43.1616 | 0.0225 | 0.6165943
1.82 | 42.4498 | 0.02275 | 0.6064257
1.84 | 41.7859 | 0.023 | 0.5969414
1.86 | 41.2048 | 0.02325 | 0.58864
1.88 | 40.5139 | 0.0235 | 0.57877
1.9 | 39.0177 | 0.02375 | 0.5573957
1.92 | 37.8713 | 0.024 | 0.5410186
1.94 | 37.1625 | 0.02425 | 0.5308929
1.96 | 36.6019 | 0.0245 | 0.5228843
1.98 | 35.6849 | 0.02475 | 0.5097843
1.99 | 35.2826 | 0.024875 | 0.5040371
1.995 | 34.8432 | 0.0249375 | 0.49776
1.997 | 34.4734 | 0.0249625 | 0.4924771
1.9985 | 33.4055 | 0.02498125 | 0.4772214
2 | 32.8832 | 0.025 | 0.46976

## fuj_sot2_c21_l30_g1.0
TIME | FX | strain | stress | fuji\soturon=2\cfrp2=1\lap=30\gap=1.0\fuj_sot2_c21_l30_g1.0.csv
0.02 | 42.8535 | 0.00025 | 0.6121929 | 最大応力 | 20.58943
0.04 | 85.707 | 0.0005 | 1.224386 | ヤング率 | 2448.772
0.06 | 128.561 | 0.00075 | 1.836586
0.08 | 171.414 | 0.001 | 2.448771
0.1 | 214.268 | 0.00125 | 3.060971
0.12 | 257.121 | 0.0015 | 3.673157
0.14 | 299.975 | 0.00175 | 4.285357
0.16 | 342.828 | 0.002 | 4.897543
0.18 | 385.682 | 0.00225 | 5.509743
0.2 | 428.535 | 0.0025 | 6.121929
0.22 | 471.389 | 0.00275 | 6.734129
0.24 | 514.242 | 0.003 | 7.346314
0.26 | 557.096 | 0.00325 | 7.958514
0.28 | 599.949 | 0.0035 | 8.5707
0.3 | 642.803 | 0.00375 | 9.1829
0.32 | 685.656 | 0.004 | 9.795086
0.34 | 728.51 | 0.00425 | 10.40729
0.36 | 771.363 | 0.0045 | 11.01947
0.38 | 814.209 | 0.00475 | 11.63156
0.4 | 857.042 | 0.005 | 12.24346
0.42 | 899.875 | 0.00525 | 12.85536
0.44 | 942.719 | 0.0055 | 13.46741
0.46 | 985.559 | 0.00575 | 14.07941
0.48 | 1028.38 | 0.006 | 14.69114
0.5 | 1071.16 | 0.00625 | 15.30229
0.52 | 1113.89 | 0.0065 | 15.91271
0.54 | 1156.43 | 0.00675 | 16.52043
0.56 | 1198.96 | 0.007 | 17.128
0.58 | 1241.04 | 0.00725 | 17.72914
0.6 | 1281.52 | 0.0075 | 18.30743
0.62 | 1317.5 | 0.00775 | 18.82143
0.64 | 1348.58 | 0.008 | 19.26543
0.66 | 1378.03 | 0.00825 | 19.68614
0.68 | 1399.36 | 0.0085 | 19.99086
0.7 | 1388.09 | 0.00875 | 19.82986
0.72 | 1385.19 | 0.009 | 19.78843
0.74 | 1395.71 | 0.00925 | 19.93871
0.76 | 1409.62 | 0.0095 | 20.13743
0.78 | 1426.63 | 0.00975 | 20.38043
0.8 | 1437.99 | 0.01 | 20.54271
0.82 | 1441.26 | 0.01025 | 20.58943
0.84 | 1411.21 | 0.0105 | 20.16014
0.86 | 1399.81 | 0.01075 | 19.99729
0.88 | 1365.77 | 0.011 | 19.511
0.9 | 1361.56 | 0.01125 | 19.45086
0.92 | 1361.29 | 0.0115 | 19.447
0.94 | 1358.78 | 0.01175 | 19.41114
0.96 | 1351.68 | 0.012 | 19.30971
0.98 | 1346.19 | 0.01225 | 19.23129
1 | 1337.96 | 0.0125 | 19.11371
1.02 | 1326.2 | 0.01275 | 18.94571
1.04 | 1307.74 | 0.013 | 18.682
1.06 | 1282.01 | 0.01325 | 18.31443
1.08 | 1221.86 | 0.0135 | 17.45514
1.1 | 1136.28 | 0.01375 | 16.23257
1.12 | 1017.11 | 0.014 | 14.53014
1.14 | 889.76 | 0.01425 | 12.71086
1.16 | 718.189 | 0.0145 | 10.25984
1.18 | 482.905 | 0.01475 | 6.898643
1.2 | 305.505 | 0.015 | 4.364357
1.22 | 187.232 | 0.01525 | 2.674743
1.24 | 154.375 | 0.0155 | 2.205357
1.26 | 135.694 | 0.01575 | 1.938486
1.28 | 119.569 | 0.016 | 1.708129
1.3 | 102.004 | 0.01625 | 1.4572
1.32 | 82.2839 | 0.0165 | 1.175484
1.34 | 73.5221 | 0.01675 | 1.050316
1.36 | 68.1881 | 0.017 | 0.9741157
1.38 | 62.7121 | 0.01725 | 0.8958871
1.4 | 59.3168 | 0.0175 | 0.8473829
1.42 | 56.1076 | 0.01775 | 0.8015371
1.44 | 53.215 | 0.018 | 0.7602143
1.46 | 50.9185 | 0.01825 | 0.7274071
1.48 | 49.0619 | 0.0185 | 0.7008843
1.5 | 47.2712 | 0.01875 | 0.6753029
1.52 | 44.466 | 0.019 | 0.6352286
1.54 | 42.8601 | 0.01925 | 0.6122871
1.56 | 41.3381 | 0.0195 | 0.5905443
1.58 | 39.9815 | 0.01975 | 0.5711643
1.6 | 39.2742 | 0.02 | 0.56106
1.62 | 38.7287 | 0.02025 | 0.5532671
1.64 | 37.7353 | 0.0205 | 0.5390757
1.66 | 36.8087 | 0.02075 | 0.5258386
1.68 | 35.6845 | 0.021 | 0.5097786
1.7 | 34.7518 | 0.02125 | 0.4964543
1.72 | 34.3212 | 0.0215 | 0.4903029
1.74 | 33.6779 | 0.02175 | 0.4811129
1.76 | 33.4251 | 0.022 | 0.4775014
1.78 | 33.4714 | 0.02225 | 0.4781629
1.8 | 33.06 | 0.0225 | 0.4722857
1.82 | 33.1419 | 0.02275 | 0.4734557
1.84 | 33.014 | 0.023 | 0.4716286
1.86 | 33.2823 | 0.02325 | 0.4754614
1.88 | 33.4706 | 0.0235 | 0.4781514
1.9 | 33.7417 | 0.02375 | 0.4820243
1.92 | 33.9872 | 0.024 | 0.4855314
1.94 | 34.1465 | 0.02425 | 0.4878071
1.96 | 34.3442 | 0.0245 | 0.4906314
1.98 | 34.4106 | 0.02475 | 0.49158
1.99 | 34.3858 | 0.024875 | 0.4912257
1.995 | 34.2707 | 0.0249375 | 0.4895814
1.997 | 34.105 | 0.0249625 | 0.4872143
1.9985 | 33.696 | 0.02498125 | 0.4813714
2 | 33.4185 | 0.025 | 0.4774071

## fuj_sot2_c21_l30_g2.0
TIME | FX | strain | stress | fuji\soturon=2\cfrp2=1\lap=30\gap=2.0\fuj_sot2_c21_l30_g2.0.csv
0.02 | 41.0549 | 0.00025 | 0.5864986 | 最大応力 | 18.95743
0.04 | 82.1097 | 0.0005 | 1.172996 | ヤング率 | 2345.994
0.06 | 123.165 | 0.00075 | 1.7595
0.08 | 164.219 | 0.001 | 2.345986
0.1 | 205.274 | 0.00125 | 2.932486
0.12 | 246.329 | 0.0015 | 3.518986
0.14 | 287.384 | 0.00175 | 4.105486
0.16 | 328.439 | 0.002 | 4.691986
0.18 | 369.494 | 0.00225 | 5.278486
0.2 | 410.549 | 0.0025 | 5.864986
0.22 | 451.604 | 0.00275 | 6.451486
0.24 | 492.658 | 0.003 | 7.037971
0.26 | 533.713 | 0.00325 | 7.624471
0.28 | 574.768 | 0.0035 | 8.210971
0.3 | 615.823 | 0.00375 | 8.797471
0.32 | 656.878 | 0.004 | 9.383971
0.34 | 697.933 | 0.00425 | 9.970471
0.36 | 738.988 | 0.0045 | 10.55697
0.38 | 780.042 | 0.00475 | 11.14346
0.4 | 821.097 | 0.005 | 11.72996
0.42 | 862.144 | 0.00525 | 12.31634
0.44 | 903.185 | 0.0055 | 12.90264
0.46 | 944.176 | 0.00575 | 13.48823
0.48 | 985.124 | 0.006 | 14.0732
0.5 | 1026.03 | 0.00625 | 14.65757
0.52 | 1066.96 | 0.0065 | 15.24229
0.54 | 1107.18 | 0.00675 | 15.81686
0.56 | 1145.27 | 0.007 | 16.361
0.58 | 1175.9 | 0.00725 | 16.79857
0.6 | 1204.72 | 0.0075 | 17.21029
0.62 | 1231.61 | 0.00775 | 17.59443
0.64 | 1231.66 | 0.008 | 17.59514
0.66 | 1232.08 | 0.00825 | 17.60114
0.68 | 1249.31 | 0.0085 | 17.84729
0.7 | 1270.87 | 0.00875 | 18.15529
0.72 | 1292.32 | 0.009 | 18.46171
0.74 | 1309.22 | 0.00925 | 18.70314
0.76 | 1323.27 | 0.0095 | 18.90386
0.78 | 1327.02 | 0.00975 | 18.95743
0.8 | 1316.16 | 0.01 | 18.80229
0.82 | 1269.62 | 0.01025 | 18.13743
0.84 | 1252.59 | 0.0105 | 17.89414
0.86 | 1204.35 | 0.01075 | 17.205
0.88 | 1181.69 | 0.011 | 16.88129
0.9 | 1167.71 | 0.01125 | 16.68157
0.92 | 1152.5 | 0.0115 | 16.46429
0.94 | 1131.11 | 0.01175 | 16.15871
0.96 | 1115.85 | 0.012 | 15.94071
0.98 | 1097.59 | 0.01225 | 15.67986
1 | 1071.71 | 0.0125 | 15.31014
1.02 | 1039.11 | 0.01275 | 14.84443
1.04 | 997.814 | 0.013 | 14.25449
1.06 | 932.409 | 0.01325 | 13.32013
1.08 | 791.045 | 0.0135 | 11.30064
1.1 | 691.997 | 0.01375 | 9.885671
1.12 | 587.451 | 0.014 | 8.392157
1.14 | 521.727 | 0.01425 | 7.453243
1.16 | 467.858 | 0.0145 | 6.683686
1.18 | 410.427 | 0.01475 | 5.863243
1.2 | 352.025 | 0.015 | 5.028929
1.22 | 300.918 | 0.01525 | 4.298829
1.24 | 254.831 | 0.0155 | 3.640443
1.26 | 215.48 | 0.01575 | 3.078286
1.28 | 173.266 | 0.016 | 2.475229
1.3 | 122.418 | 0.01625 | 1.748829
1.32 | 101.731 | 0.0165 | 1.4533
1.34 | 88.3595 | 0.01675 | 1.262279
1.36 | 70.3608 | 0.017 | 1.005154
1.38 | 63.0386 | 0.01725 | 0.9005514
1.4 | 57.665 | 0.0175 | 0.8237857
1.42 | 54.1253 | 0.01775 | 0.7732186
1.44 | 51.9851 | 0.018 | 0.7426443
1.46 | 50.2978 | 0.01825 | 0.71854
1.48 | 47.8533 | 0.0185 | 0.6836186
1.5 | 45.9057 | 0.01875 | 0.6557957
1.52 | 44.1686 | 0.019 | 0.63098
1.54 | 43.1329 | 0.01925 | 0.6161843
1.56 | 41.8065 | 0.0195 | 0.5972357
1.58 | 41.061 | 0.01975 | 0.5865857
1.6 | 40.5826 | 0.02 | 0.5797514
1.62 | 39.8156 | 0.02025 | 0.5687943
1.64 | 38.8768 | 0.0205 | 0.5553829
1.66 | 37.8149 | 0.02075 | 0.5402129
1.68 | 36.3471 | 0.021 | 0.5192443
1.7 | 35.2142 | 0.02125 | 0.50306
1.72 | 34.3611 | 0.0215 | 0.4908729
1.74 | 33.5065 | 0.02175 | 0.4786643
1.76 | 32.9357 | 0.022 | 0.47051
1.78 | 32.2751 | 0.02225 | 0.4610729
1.8 | 31.8378 | 0.0225 | 0.4548257
1.82 | 31.3601 | 0.02275 | 0.4480014
1.84 | 30.3773 | 0.023 | 0.4339614
1.86 | 29.4451 | 0.02325 | 0.4206443
1.88 | 28.7784 | 0.0235 | 0.41112
1.9 | 28.2932 | 0.02375 | 0.4041886
1.92 | 28.0558 | 0.024 | 0.4007971
1.94 | 27.9422 | 0.02425 | 0.3991743
1.96 | 27.6681 | 0.0245 | 0.3952586
1.98 | 27.6181 | 0.02475 | 0.3945443
1.99 | 27.6028 | 0.024875 | 0.3943257
1.995 | 27.4713 | 0.0249375 | 0.3924471
1.997 | 27.372 | 0.0249625 | 0.3910286
1.9985 | 27.1872 | 0.02498125 | 0.3883886
2 | 27.1253 | 0.025 | 0.3875043

## fuj_sot2_c21_l30_g4.0
TIME | FX | strain | stress | fuji\soturon=2\cfrp2=1\lap=30\gap=4.0\fuj_sot2_c21_l30_g4.0.csv
0.02 | 38.1676 | 0.00025 | 0.5452514 | 最大応力 | 16.34771
0.04 | 76.3351 | 0.0005 | 1.090501 | ヤング率 | 2181.003
0.06 | 114.503 | 0.00075 | 1.635757
0.08 | 152.67 | 0.001 | 2.181
0.1 | 190.838 | 0.00125 | 2.726257
0.12 | 229.005 | 0.0015 | 3.2715
0.14 | 267.173 | 0.00175 | 3.816757
0.16 | 305.34 | 0.002 | 4.362
0.18 | 343.508 | 0.00225 | 4.907257
0.2 | 381.676 | 0.0025 | 5.452514
0.22 | 419.843 | 0.00275 | 5.997757
0.24 | 458.011 | 0.003 | 6.543014
0.26 | 496.178 | 0.00325 | 7.088257
0.28 | 534.346 | 0.0035 | 7.633514
0.3 | 572.513 | 0.00375 | 8.178757
0.32 | 610.681 | 0.004 | 8.724014
0.34 | 648.848 | 0.00425 | 9.269257
0.36 | 687.016 | 0.0045 | 9.814514
0.38 | 725.184 | 0.00475 | 10.35977
0.4 | 763.351 | 0.005 | 10.90501
0.42 | 801.512 | 0.00525 | 11.45017
0.44 | 839.672 | 0.0055 | 11.99531
0.46 | 877.838 | 0.00575 | 12.54054
0.48 | 915.806 | 0.006 | 13.08294
0.5 | 952.115 | 0.00625 | 13.60164
0.52 | 981.578 | 0.0065 | 14.02254
0.54 | 1005.79 | 0.00675 | 14.36843
0.56 | 1023.09 | 0.007 | 14.61557
0.58 | 1009.31 | 0.00725 | 14.41871
0.6 | 1006.06 | 0.0075 | 14.37229
0.62 | 1022.15 | 0.00775 | 14.60214
0.64 | 1043.82 | 0.008 | 14.91171
0.66 | 1067.86 | 0.00825 | 15.25514
0.68 | 1092.06 | 0.0085 | 15.60086
0.7 | 1114.44 | 0.00875 | 15.92057
0.72 | 1134.41 | 0.009 | 16.20586
0.74 | 1144.34 | 0.00925 | 16.34771
0.76 | 1128 | 0.0095 | 16.11429
0.78 | 1109.34 | 0.00975 | 15.84771
0.8 | 1096.76 | 0.01 | 15.668
0.82 | 1093.01 | 0.01025 | 15.61443
0.84 | 1086.98 | 0.0105 | 15.52829
0.86 | 1071.77 | 0.01075 | 15.311
0.88 | 1047.95 | 0.011 | 14.97071
0.9 | 1011.45 | 0.01125 | 14.44929
0.92 | 991.231 | 0.0115 | 14.16044
0.94 | 964.045 | 0.01175 | 13.77207
0.96 | 937.232 | 0.012 | 13.38903
0.98 | 908.527 | 0.01225 | 12.97896
1 | 876.027 | 0.0125 | 12.51467
1.02 | 840.339 | 0.01275 | 12.00484
1.04 | 801.35 | 0.013 | 11.44786
1.06 | 758.307 | 0.01325 | 10.83296
1.08 | 717.515 | 0.0135 | 10.25021
1.1 | 677.393 | 0.01375 | 9.677043
1.12 | 635.649 | 0.014 | 9.0807
1.14 | 590.449 | 0.01425 | 8.434986
1.16 | 494.779 | 0.0145 | 7.068271
1.18 | 437.937 | 0.01475 | 6.256243
1.2 | 398.482 | 0.015 | 5.6926
1.22 | 352.321 | 0.01525 | 5.033157
1.24 | 308.553 | 0.0155 | 4.4079
1.26 | 268.282 | 0.01575 | 3.8326
1.28 | 232.105 | 0.016 | 3.315786
1.3 | 202.335 | 0.01625 | 2.8905
1.32 | 176.655 | 0.0165 | 2.523643
1.34 | 140.909 | 0.01675 | 2.012986
1.36 | 128.132 | 0.017 | 1.830457
1.38 | 120.987 | 0.01725 | 1.728386
1.4 | 116.904 | 0.0175 | 1.670057
1.42 | 113.214 | 0.01775 | 1.617343
1.44 | 110.747 | 0.018 | 1.5821
1.46 | 108.271 | 0.01825 | 1.546729
1.48 | 105.654 | 0.0185 | 1.509343
1.5 | 102.717 | 0.01875 | 1.467386
1.52 | 100.328 | 0.019 | 1.433257
1.54 | 98.3622 | 0.01925 | 1.405174
1.56 | 97.7668 | 0.0195 | 1.396669
1.58 | 96.7992 | 0.01975 | 1.382846
1.6 | 94.3802 | 0.02 | 1.348289
1.62 | 90.8663 | 0.02025 | 1.29809
1.64 | 84.8244 | 0.0205 | 1.211777
1.66 | 68.3494 | 0.02075 | 0.97642
1.68 | 36.3185 | 0.021 | 0.5188357
1.7 | 25.5849 | 0.02125 | 0.3654986
1.72 | 22.6435 | 0.0215 | 0.3234786
1.74 | 21.9152 | 0.02175 | 0.3130743
1.76 | 21.1284 | 0.022 | 0.3018343
1.78 | 21.0511 | 0.02225 | 0.30073
1.8 | 21.1864 | 0.0225 | 0.3026629
1.82 | 21.3722 | 0.02275 | 0.3053171
1.84 | 21.5841 | 0.023 | 0.3083443
1.86 | 21.7859 | 0.02325 | 0.3112271
1.88 | 22.0183 | 0.0235 | 0.3145471
1.9 | 21.6347 | 0.02375 | 0.3090671
1.92 | 21.5835 | 0.024 | 0.3083357
1.94 | 21.8078 | 0.02425 | 0.31154
1.96 | 22.0293 | 0.0245 | 0.3147043
1.98 | 22.0736 | 0.02475 | 0.3153371
1.99 | 22.1821 | 0.024875 | 0.3168871
1.995 | 22.2323 | 0.0249375 | 0.3176043
1.997 | 22.2478 | 0.0249625 | 0.3178257
1.9985 | 22.1836 | 0.02498125 | 0.3169086
2 | 22.1488 | 0.025 | 0.3164114

## fuj_sot2_c21_l30_g6.0
TIME | FX | strain | stress | fuji\soturon=2\cfrp2=1\lap=30\gap=6.0\fuj_sot2_c21_l30_g6.0.csv
0.02 | 35.6663 | 0.00025 | 0.5095186 | 最大応力 | 13.80753
0.04 | 71.3326 | 0.0005 | 1.019037 | ヤング率 | 2038.074
0.06 | 106.999 | 0.00075 | 1.528557
0.08 | 142.665 | 0.001 | 2.038071
0.1 | 178.331 | 0.00125 | 2.547586
0.12 | 213.998 | 0.0015 | 3.057114
0.14 | 249.664 | 0.00175 | 3.566629
0.16 | 285.33 | 0.002 | 4.076143
0.18 | 320.997 | 0.00225 | 4.585671
0.2 | 356.663 | 0.0025 | 5.095186
0.22 | 392.329 | 0.00275 | 5.6047
0.24 | 427.995 | 0.003 | 6.114214
0.26 | 463.662 | 0.00325 | 6.623743
0.28 | 499.328 | 0.0035 | 7.133257
0.3 | 534.994 | 0.00375 | 7.642771
0.32 | 570.661 | 0.004 | 8.1523
0.34 | 606.327 | 0.00425 | 8.661814
0.36 | 641.993 | 0.0045 | 9.171329
0.38 | 677.659 | 0.00475 | 9.680843
0.4 | 713.326 | 0.005 | 10.19037
0.42 | 748.992 | 0.00525 | 10.69989
0.44 | 784.658 | 0.0055 | 11.2094
0.46 | 819.463 | 0.00575 | 11.70661
0.48 | 851.365 | 0.006 | 12.16236
0.5 | 875.087 | 0.00625 | 12.50124
0.52 | 897.167 | 0.0065 | 12.81667
0.54 | 894.852 | 0.00675 | 12.7836
0.56 | 863.213 | 0.007 | 12.33161
0.58 | 859.571 | 0.00725 | 12.27959
0.6 | 872.117 | 0.0075 | 12.45881
0.62 | 890.309 | 0.00775 | 12.7187
0.64 | 908.665 | 0.008 | 12.98093
0.66 | 927.926 | 0.00825 | 13.25609
0.68 | 937.852 | 0.0085 | 13.39789
0.7 | 920.333 | 0.00875 | 13.14761
0.72 | 912.531 | 0.009 | 13.03616
0.74 | 917.454 | 0.00925 | 13.10649
0.76 | 928.082 | 0.0095 | 13.25831
0.78 | 937.806 | 0.00975 | 13.39723
0.8 | 947.654 | 0.01 | 13.53791
0.82 | 956.453 | 0.01025 | 13.66361
0.84 | 962.898 | 0.0105 | 13.75569
0.86 | 966.527 | 0.01075 | 13.80753
0.88 | 965.059 | 0.011 | 13.78656
0.9 | 960.021 | 0.01125 | 13.71459
0.92 | 949.965 | 0.0115 | 13.57093
0.94 | 931.823 | 0.01175 | 13.31176
0.96 | 902.594 | 0.012 | 12.8942
0.98 | 859.108 | 0.01225 | 12.27297
1 | 825.754 | 0.0125 | 11.79649
1.02 | 787.651 | 0.01275 | 11.25216
1.04 | 740.596 | 0.013 | 10.57994
1.06 | 692.283 | 0.01325 | 9.889757
1.08 | 639.133 | 0.0135 | 9.130471
1.1 | 586.727 | 0.01375 | 8.381814
1.12 | 530.656 | 0.014 | 7.5808
1.14 | 475.052 | 0.01425 | 6.786457
1.16 | 424.06 | 0.0145 | 6.058
1.18 | 378.18 | 0.01475 | 5.402571
1.2 | 338.826 | 0.015 | 4.840371
1.22 | 298.333 | 0.01525 | 4.2619
1.24 | 255.603 | 0.0155 | 3.651471
1.26 | 225.145 | 0.01575 | 3.216357
1.28 | 198.75 | 0.016 | 2.839286
1.3 | 178.803 | 0.01625 | 2.554329
1.32 | 162.055 | 0.0165 | 2.315071
1.34 | 144.603 | 0.01675 | 2.065757
1.36 | 129.32 | 0.017 | 1.847429
1.38 | 121.317 | 0.01725 | 1.7331
1.4 | 114.144 | 0.0175 | 1.630629
1.42 | 108.256 | 0.01775 | 1.546514
1.44 | 104.243 | 0.018 | 1.489186
1.46 | 100.374 | 0.01825 | 1.433914
1.48 | 98.3496 | 0.0185 | 1.404994
1.5 | 92.7684 | 0.01875 | 1.325263
1.52 | 75.9126 | 0.019 | 1.084466
1.54 | 36.1134 | 0.01925 | 0.5159057
1.56 | 20.6263 | 0.0195 | 0.2946614
1.58 | 18.8127 | 0.01975 | 0.2687529
1.6 | 18.4148 | 0.02 | 0.2630686
1.62 | 17.5892 | 0.02025 | 0.2512743
1.64 | 17.4192 | 0.0205 | 0.2488457
1.66 | 17.4973 | 0.02075 | 0.2499614
1.68 | 17.7036 | 0.021 | 0.2529086
1.7 | 17.8392 | 0.02125 | 0.2548457
1.72 | 17.9572 | 0.0215 | 0.2565314
1.74 | 18.1387 | 0.02175 | 0.2591243
1.76 | 18.1554 | 0.022 | 0.2593629
1.78 | 18.0445 | 0.02225 | 0.2577786
1.8 | 18.1857 | 0.0225 | 0.2597957
1.82 | 18.2937 | 0.02275 | 0.2613386
1.84 | 18.4792 | 0.023 | 0.2639886
1.86 | 18.6784 | 0.02325 | 0.2668343
1.88 | 18.8657 | 0.0235 | 0.26951
1.9 | 19.0072 | 0.02375 | 0.2715314
1.92 | 19.1398 | 0.024 | 0.2734257
1.94 | 19.3341 | 0.02425 | 0.2762014
1.96 | 19.4687 | 0.0245 | 0.2781243
1.98 | 19.4194 | 0.02475 | 0.27742
2 | 19.1297 | 0.025 | 0.2732814

## fuj_sot2_c21_l30_g8.0
TIME | FX | strain | stress | fuji\soturon=2\cfrp2=1\lap=30\gap=8.0\fuj_sot2_c21_l30_g8.0.csv
0.02 | 33.4531 | 0.00025 | 0.4779014 | 最大応力 | 11.48716
0.04 | 66.9063 | 0.0005 | 0.9558043 | ヤング率 | 1911.606
0.06 | 100.359 | 0.00075 | 1.4337
0.08 | 133.813 | 0.001 | 1.911614
0.1 | 167.266 | 0.00125 | 2.389514
0.12 | 200.719 | 0.0015 | 2.867414
0.14 | 234.172 | 0.00175 | 3.345314
0.16 | 267.625 | 0.002 | 3.823214
0.18 | 301.078 | 0.00225 | 4.301114
0.2 | 334.531 | 0.0025 | 4.779014
0.22 | 367.984 | 0.00275 | 5.256914
0.24 | 401.438 | 0.003 | 5.734829
0.26 | 434.891 | 0.00325 | 6.212729
0.28 | 468.344 | 0.0035 | 6.690629
0.3 | 501.797 | 0.00375 | 7.168529
0.32 | 535.25 | 0.004 | 7.646429
0.34 | 568.703 | 0.00425 | 8.124329
0.36 | 602.156 | 0.0045 | 8.602229
0.38 | 635.609 | 0.00475 | 9.080129
0.4 | 669.056 | 0.005 | 9.557943
0.42 | 702.46 | 0.00525 | 10.03514
0.44 | 735.527 | 0.0055 | 10.50753
0.46 | 765.606 | 0.00575 | 10.93723
0.48 | 786.65 | 0.006 | 11.23786
0.5 | 804.101 | 0.00625 | 11.48716
0.52 | 798.697 | 0.0065 | 11.40996
0.54 | 767.295 | 0.00675 | 10.96136
0.56 | 754.061 | 0.007 | 10.7723
0.58 | 750.195 | 0.00725 | 10.71707
0.6 | 752.651 | 0.0075 | 10.75216
0.62 | 757.039 | 0.00775 | 10.81484
0.64 | 764.465 | 0.008 | 10.92093
0.66 | 773.794 | 0.00825 | 11.0542
0.68 | 782.733 | 0.0085 | 11.1819
0.7 | 790.838 | 0.00875 | 11.29769
0.72 | 795.129 | 0.009 | 11.35899
0.74 | 793.202 | 0.00925 | 11.33146
0.76 | 790.874 | 0.0095 | 11.2982
0.78 | 784.381 | 0.00975 | 11.20544
0.8 | 778.665 | 0.01 | 11.12379
0.82 | 775.207 | 0.01025 | 11.07439
0.84 | 775.11 | 0.0105 | 11.073
0.86 | 772.721 | 0.01075 | 11.03887
0.88 | 764.864 | 0.011 | 10.92663
0.9 | 749.705 | 0.01125 | 10.71007
0.92 | 734.281 | 0.0115 | 10.48973
0.94 | 711.9 | 0.01175 | 10.17
0.96 | 678.277 | 0.012 | 9.689671
0.98 | 639.072 | 0.01225 | 9.1296
1 | 603.074 | 0.0125 | 8.615343
1.02 | 567.962 | 0.01275 | 8.113743
1.04 | 543.266 | 0.013 | 7.760943
1.06 | 519.22 | 0.01325 | 7.417429
1.08 | 490.186 | 0.0135 | 7.002657
1.1 | 463.961 | 0.01375 | 6.628014
1.12 | 437.726 | 0.014 | 6.253229
1.14 | 416.501 | 0.01425 | 5.950014
1.16 | 398.454 | 0.0145 | 5.6922
1.18 | 373.542 | 0.01475 | 5.336314
1.2 | 353.27 | 0.015 | 5.046714
1.22 | 333.645 | 0.01525 | 4.766357
1.24 | 315.268 | 0.0155 | 4.503829
1.26 | 299.658 | 0.01575 | 4.280829
1.28 | 282.165 | 0.016 | 4.030929
1.3 | 268.57 | 0.01625 | 3.836714
1.32 | 252.479 | 0.0165 | 3.606843
1.34 | 234.823 | 0.01675 | 3.354614
1.36 | 215.533 | 0.017 | 3.079043
1.38 | 200.99 | 0.01725 | 2.871286
1.4 | 190.434 | 0.0175 | 2.720486
1.42 | 181.73 | 0.01775 | 2.596143
1.44 | 173.045 | 0.018 | 2.472071
1.46 | 167.94 | 0.01825 | 2.399143
1.48 | 160.864 | 0.0185 | 2.298057
1.5 | 154.531 | 0.01875 | 2.207586
1.52 | 148.75 | 0.019 | 2.125
1.54 | 144.456 | 0.01925 | 2.063657
1.56 | 139.805 | 0.0195 | 1.997214
1.58 | 135.281 | 0.01975 | 1.932586
1.6 | 131.871 | 0.02 | 1.883871
1.62 | 128.772 | 0.02025 | 1.8396
1.64 | 125.159 | 0.0205 | 1.787986
1.66 | 121.795 | 0.02075 | 1.739929
1.68 | 118.719 | 0.021 | 1.695986
1.7 | 114.106 | 0.02125 | 1.630086
1.72 | 111.844 | 0.0215 | 1.597771
1.74 | 110.238 | 0.02175 | 1.574829
1.76 | 108.414 | 0.022 | 1.548771
1.78 | 106.252 | 0.02225 | 1.517886
1.8 | 104.929 | 0.0225 | 1.498986
1.82 | 103.298 | 0.02275 | 1.475686
1.84 | 101.71 | 0.023 | 1.453
1.86 | 100.512 | 0.02325 | 1.435886
1.88 | 98.6393 | 0.0235 | 1.409133
1.9 | 95.7266 | 0.02375 | 1.367523
1.92 | 92.952 | 0.024 | 1.327886
1.94 | 88.3304 | 0.02425 | 1.261863
1.96 | 81.9773 | 0.0245 | 1.171104
1.98 | 74.966 | 0.02475 | 1.070943
1.99 | 73.012 | 0.024875 | 1.043029
1.9945 | 70.6223 | 0.02493125 | 1.00889
1.9973 | 62.4939 | 0.02496625 | 0.89277
1.9993 | 60.6073 | 0.02499125 | 0.8658186
2 | 53.2366 | 0.025 | 0.7605229

## fuj_sot2_sin_cfrp
TIME | FX | strain | stress | fuji\soturon=2\single\cfrp\fuj_sot2_sin_cfrp.csv
0.03 | 1063.54 | 0.000375 | 15.19343 | 最大応力 | 634.1029
0.06 | 2127.08 | 0.00075 | 30.38686 | ヤング率 | 40515.87
0.09 | 3190.62 | 0.001125 | 45.58029
0.12 | 4254.17 | 0.0015 | 60.77386
0.15 | 5317.71 | 0.001875 | 75.96729
0.18 | 6381.25 | 0.00225 | 91.16071
0.21 | 7444.79 | 0.002625 | 106.3541
0.24 | 8508.33 | 0.003 | 121.5476
0.27 | 9571.87 | 0.003375 | 136.741
0.3 | 10635.4 | 0.00375 | 151.9343
0.33 | 11699 | 0.004125 | 167.1286
0.36 | 12762.5 | 0.0045 | 182.3214
0.39 | 13826 | 0.004875 | 197.5143
0.42 | 14889.6 | 0.00525 | 212.7086
0.45 | 15953.1 | 0.005625 | 227.9014
0.48 | 17016.7 | 0.006 | 243.0957
0.51 | 18080.2 | 0.006375 | 258.2886
0.54 | 19143.7 | 0.00675 | 273.4814
0.57 | 20207.3 | 0.007125 | 288.6757
0.6 | 21270.8 | 0.0075 | 303.8686
0.63 | 22334.4 | 0.007875 | 319.0629
0.66 | 23397.9 | 0.00825 | 334.2557
0.69 | 24461.5 | 0.008625 | 349.45
0.72 | 25525 | 0.009 | 364.6429
0.75 | 26588.5 | 0.009375 | 379.8357
0.78 | 27650.8 | 0.00975 | 395.0114
0.81 | 28713.6 | 0.010125 | 410.1943
0.84 | 29775.9 | 0.0105 | 425.37
0.87 | 30839.3 | 0.010875 | 440.5614
0.9 | 31902.8 | 0.01125 | 455.7543
0.93 | 32966.2 | 0.011625 | 470.9457
0.96 | 34029.2 | 0.012 | 486.1314
0.99 | 35090.3 | 0.012375 | 501.29
1.02 | 36151.5 | 0.01275 | 516.45
1.05 | 37214.7 | 0.013125 | 531.6386
1.08 | 38278 | 0.0135 | 546.8286
1.11 | 39341.3 | 0.013875 | 562.0186
1.14 | 40404.6 | 0.01425 | 577.2086
1.17 | 41467.9 | 0.014625 | 592.3986
1.2 | 42531.1 | 0.015 | 607.5871
1.23 | 43594.4 | 0.015375 | 622.7771
1.26 | 44387.2 | 0.01575 | 634.1029
1.29 | 7.51768 | 0.016125 | 0.1073954
1.32 | 3.70314 | 0.0165 | 0.052902
1.35 | 3.31407 | 0.016875 | 0.04734386
1.38 | 2.59525 | 0.01725 | 0.037075
1.41 | 1.40806 | 0.017625 | 0.02011514
1.44 | 0.9591 | 0.018 | 0.01370143
1.47 | 0.769757 | 0.018375 | 0.01099653
1.5 | 0.779156 | 0.01875 | 0.0111308
1.53 | 0.79474 | 0.019125 | 0.01135343
1.56 | 0.810323 | 0.0195 | 0.01157604
1.59 | 0.817177 | 0.019875 | 0.01167396
1.62 | 0.832595 | 0.02025 | 0.01189421
1.65 | 0.848014 | 0.020625 | 0.01211449
1.68 | 0.863432 | 0.021 | 0.01233474
1.71 | 0.858309 | 0.021375 | 0.01226156
1.74 | 0.873367 | 0.02175 | 0.01247667
1.77 | 0.888425 | 0.022125 | 0.01269179
1.8 | 0.866414 | 0.0225 | 0.01237734
1.83 | 0.880855 | 0.022875 | 0.01258364
1.86 | 0.895295 | 0.02325 | 0.01278993
1.89 | 0.909735 | 0.023625 | 0.01299621
1.92 | 0.924175 | 0.024 | 0.0132025
1.95 | 0.938596 | 0.024375 | 0.01340851
1.98 | 0.893773 | 0.02475 | 0.01276819
2.01 | 0.879386 | 0.025125 | 0.01256266
2.04 | 0.864263 | 0.0255 | 0.01234661
2.07 | 0.876946 | 0.025875 | 0.0125278
2.1 | 0.889655 | 0.02625 | 0.01270936
2.13 | 0.902364 | 0.026625 | 0.01289091
2.16 | 0.915074 | 0.027 | 0.01307249
2.19 | 0.927783 | 0.027375 | 0.01325404
2.22 | 0.940492 | 0.02775 | 0.0134356
2.25 | 0.953202 | 0.028125 | 0.01361717
2.28 | 0.952953 | 0.0285 | 0.01361361
2.31 | 0.965491 | 0.028875 | 0.01379273
2.34 | 0.97803 | 0.02925 | 0.01397186
2.37 | 0.990569 | 0.029625 | 0.01415099
2.4 | 1.00311 | 0.03 | 0.01433014
2.43 | 1.01565 | 0.030375 | 0.01450929
2.46 | 1.02819 | 0.03075 | 0.01468843
2.49 | 1.04072 | 0.031125 | 0.01486743
2.52 | 0.975202 | 0.0315 | 0.01393146
2.55 | 0.97615 | 0.031875 | 0.013945
2.58 | 0.987634 | 0.03225 | 0.01410906
2.61 | 0.999118 | 0.032625 | 0.01427311
2.64 | 1.0106 | 0.033 | 0.01443714
2.67 | 1.02209 | 0.033375 | 0.01460129
2.7 | 1.03357 | 0.03375 | 0.01476529
2.73 | 1.04505 | 0.034125 | 0.01492929
2.76 | 1.05654 | 0.0345 | 0.01509343
2.79 | 1.06802 | 0.034875 | 0.01525743
2.82 | 1.07951 | 0.03525 | 0.01542157
2.85 | 1.09099 | 0.035625 | 0.01558557
2.88 | 1.10247 | 0.036 | 0.01574957
2.91 | 1.11396 | 0.036375 | 0.01591371
2.94 | 1.12544 | 0.03675 | 0.01607771
2.97 | 1.13693 | 0.037125 | 0.01624186
3 | 1.14841 | 0.0375 | 0.01640586

## fuj_sot2_sin_epo
TIME | FX | strain | stress | fuji\soturon=2\single\epoxy\fuj_sot2_sin_epo.csv
0.11 | 96.5074 | 0.001375 | 1.378677 | 最大応力 | 66.00243
0.22 | 193.015 | 0.00275 | 2.757357 | ヤング率 | 1002.674
0.33 | 289.522 | 0.004125 | 4.136029
0.44 | 386.029 | 0.0055 | 5.5147
0.55 | 482.537 | 0.006875 | 6.893386
0.66 | 579.044 | 0.00825 | 8.272057
0.77 | 675.552 | 0.009625 | 9.650743
0.88 | 772.059 | 0.011 | 11.02941
0.99 | 868.566 | 0.012375 | 12.40809
1.1 | 965.074 | 0.01375 | 13.78677
1.21 | 1061.58 | 0.015125 | 15.16543
1.32 | 1158.09 | 0.0165 | 16.54414
1.43 | 1254.6 | 0.017875 | 17.92286
1.54 | 1351.1 | 0.01925 | 19.30143
1.65 | 1447.61 | 0.020625 | 20.68014
1.76 | 1544.12 | 0.022 | 22.05886
1.87 | 1640.63 | 0.023375 | 23.43757
1.98 | 1737.13 | 0.02475 | 24.81614
2.09 | 1833.64 | 0.026125 | 26.19486
2.2 | 1930.15 | 0.0275 | 27.57357
2.31 | 2026.65 | 0.028875 | 28.95214
2.42 | 2123.16 | 0.03025 | 30.33086
2.53 | 2219.67 | 0.031625 | 31.70957
2.64 | 2316.18 | 0.033 | 33.08829
2.75 | 2412.68 | 0.034375 | 34.46686
2.86 | 2509.19 | 0.03575 | 35.84557
2.97 | 2605.7 | 0.037125 | 37.22429
3.08 | 2702.21 | 0.0385 | 38.603
3.19 | 2798.71 | 0.039875 | 39.98157
3.3 | 2895.22 | 0.04125 | 41.36029
3.41 | 2991.73 | 0.042625 | 42.739
3.52 | 3088.24 | 0.044 | 44.11771
3.63 | 3184.74 | 0.045375 | 45.49629
3.74 | 3281.25 | 0.04675 | 46.875
3.85 | 3377.76 | 0.048125 | 48.25371
3.96 | 3474.27 | 0.0495 | 49.63243
4.07 | 3570.77 | 0.050875 | 51.011
4.18 | 3667.28 | 0.05225 | 52.38971
4.29 | 3763.79 | 0.053625 | 53.76843
4.4 | 3860.29 | 0.055 | 55.147
4.51 | 3956.8 | 0.056375 | 56.52571
4.62 | 4053.31 | 0.05775 | 57.90443
4.73 | 4149.82 | 0.059125 | 59.28314
4.84 | 4246.32 | 0.0605 | 60.66171
4.95 | 4342.83 | 0.061875 | 62.04043
5.06 | 4439.34 | 0.06325 | 63.41914
5.17 | 4535.85 | 0.064625 | 64.79786
5.28 | 4620.17 | 0.066 | 66.00243
5.39 | 4565.93 | 0.067375 | 65.22757
5.5 | 0.690234 | 0.06875 | 0.009860486
5.61 | 0.682879 | 0.070125 | 0.009755414
5.72 | 0.676717 | 0.0715 | 0.009667386
5.83 | 0.686371 | 0.072875 | 0.0098053
5.94 | 0.699301 | 0.07425 | 0.009990014
6.05 | 0.712251 | 0.075625 | 0.01017501
6.16 | 0.721092 | 0.077 | 0.01030131
6.27 | 0.733968 | 0.078375 | 0.01048526
6.38 | 0.746844 | 0.07975 | 0.0106692
6.49 | 0.759721 | 0.081125 | 0.01085316
6.6 | 0.770173 | 0.0825 | 0.01100247
6.71 | 0.783005 | 0.083875 | 0.01118579
6.82 | 0.795841 | 0.08525 | 0.01136916
6.93 | 0.796842 | 0.086625 | 0.01138346
7.04 | 0.790429 | 0.088 | 0.01129184
7.15 | 0.802179 | 0.089375 | 0.0114597
7.26 | 0.81452 | 0.09075 | 0.011636
7.37 | 0.826626 | 0.092125 | 0.01180894
7.48 | 0.838964 | 0.0935 | 0.0119852
7.59 | 0.851302 | 0.094875 | 0.01216146
7.7 | 0.863639 | 0.09625 | 0.0123377
7.81 | 0.875977 | 0.097625 | 0.01251396
7.92 | 0.888315 | 0.099 | 0.01269021
8.03 | 0.900652 | 0.100375 | 0.01286646
8.14 | 0.91299 | 0.10175 | 0.01304271
8.25 | 0.925328 | 0.103125 | 0.01321897
8.36 | 0.936411 | 0.1045 | 0.0133773
8.47 | 0.927517 | 0.105875 | 0.01325024
8.58 | 0.939522 | 0.10725 | 0.01342174
8.69 | 0.951567 | 0.108625 | 0.01359381
8.8 | 0.963612 | 0.11 | 0.01376589
8.91 | 0.975657 | 0.111375 | 0.01393796
9.02 | 0.987703 | 0.11275 | 0.01411004
9.13 | 0.999748 | 0.114125 | 0.01428211
9.24 | 1.01179 | 0.1155 | 0.01445414
9.35 | 1.00747 | 0.116875 | 0.01439243
9.46 | 0.438817 | 0.11825 | 0.006268814
9.57 | 0.080919 | 0.119625 | 0.001155986
9.68 | 0.0815552 | 0.121 | 0.001165074
9.79 | 0.0824799 | 0.122375 | 0.001178284
9.9 | 0.0834067 | 0.12375 | 0.001191524
10.01 | 0.0843334 | 0.125125 | 0.001204763
10.12 | 0.0852602 | 0.1265 | 0.001218003
10.23 | 0.0861869 | 0.127875 | 0.001231241
10.34 | 0.0871137 | 0.12925 | 0.001244481
10.45 | 0.0880404 | 0.130625 | 0.00125772
10.56 | 0.0889671 | 0.132 | 0.001270959
10.67 | 0.0898939 | 0.133375 | 0.001284199
10.78 | 0.0908206 | 0.13475 | 0.001297437
10.89 | 0.0917474 | 0.136125 | 0.001310677
11 | 0.0926741 | 0.1375 | 0.001323916

## fuj_sot2_sin_pla
TIME | FX | strain | stress | fuji\soturon=2\single\pla\fuj_sot2_sin_pla.csv
0.03 | 31.8228 | 0.000375 | 0.4546114 | 最大応力 | 16.133
0.06 | 63.6456 | 0.00075 | 0.9092229 | ヤング率 | 1212.297
0.09 | 95.4684 | 0.001125 | 1.363834
0.12 | 127.291 | 0.0015 | 1.818443
0.15 | 159.114 | 0.001875 | 2.273057
0.18 | 190.937 | 0.00225 | 2.727671
0.21 | 222.76 | 0.002625 | 3.182286
0.24 | 254.582 | 0.003 | 3.636886
0.27 | 286.405 | 0.003375 | 4.0915
0.3 | 318.228 | 0.00375 | 4.546114
0.33 | 350.051 | 0.004125 | 5.000729
0.36 | 381.873 | 0.0045 | 5.455329
0.39 | 413.696 | 0.004875 | 5.909943
0.42 | 445.519 | 0.00525 | 6.364557
0.45 | 477.342 | 0.005625 | 6.819171
0.48 | 509.165 | 0.006 | 7.273786
0.51 | 540.987 | 0.006375 | 7.728386
0.54 | 572.81 | 0.00675 | 8.183
0.57 | 604.633 | 0.007125 | 8.637614
0.6 | 636.456 | 0.0075 | 9.092229
0.63 | 668.279 | 0.007875 | 9.546843
0.66 | 700.101 | 0.00825 | 10.00144
0.69 | 731.924 | 0.008625 | 10.45606
0.72 | 763.747 | 0.009 | 10.91067
0.75 | 795.57 | 0.009375 | 11.36529
0.78 | 827.392 | 0.00975 | 11.81989
0.81 | 859.215 | 0.010125 | 12.2745
0.84 | 891.038 | 0.0105 | 12.72911
0.87 | 922.861 | 0.010875 | 13.18373
0.9 | 954.684 | 0.01125 | 13.63834
0.93 | 986.506 | 0.011625 | 14.09294
0.96 | 1018.33 | 0.012 | 14.54757
0.99 | 1050.15 | 0.012375 | 15.00214
1.02 | 1081.97 | 0.01275 | 15.45671
1.05 | 1111.8 | 0.013125 | 15.88286
1.08 | 1129.31 | 0.0135 | 16.133
1.11 | 0.0481658 | 0.013875 | 0.0006880829
1.14 | 0.0439676 | 0.01425 | 0.0006281086
1.17 | 0.0447515 | 0.014625 | 0.0006393071
1.2 | 0.0458985 | 0.015 | 0.0006556929
1.23 | 0.047046 | 0.015375 | 0.0006720857
1.26 | 0.0481929 | 0.01575 | 0.00068847
1.29 | 0.0493402 | 0.016125 | 0.00070486
1.32 | 0.0504877 | 0.0165 | 0.0007212529
1.35 | 0.0516351 | 0.016875 | 0.0007376443
1.38 | 0.0527826 | 0.01725 | 0.0007540371
1.41 | 0.05393 | 0.017625 | 0.0007704286
1.44 | 0.0550775 | 0.018 | 0.0007868214
1.47 | 0.0562249 | 0.018375 | 0.0008032129
1.5 | 0.0573724 | 0.01875 | 0.0008196057
1.53 | 0.0585198 | 0.019125 | 0.0008359971
1.56 | 0.0596633 | 0.0195 | 0.0008523329
1.59 | 0.0608107 | 0.019875 | 0.0008687243
1.62 | 0.061958 | 0.02025 | 0.0008851143
1.65 | 0.0631053 | 0.020625 | 0.0009015043
1.68 | 0.0642527 | 0.021 | 0.0009178957
1.71 | 0.0654001 | 0.021375 | 0.0009342871
1.74 | 0.0665474 | 0.02175 | 0.0009506771
1.77 | 0.0672993 | 0.022125 | 0.0009614186
1.8 | 0.06844 | 0.0225 | 0.0009777143
1.83 | 0.0695807 | 0.022875 | 0.00099401
1.86 | 0.0707213 | 0.02325 | 0.001010304
1.89 | 0.0718577 | 0.023625 | 0.001026539
1.92 | 0.0729983 | 0.024 | 0.001042833
1.95 | 0.0741388 | 0.024375 | 0.001059126
1.98 | 0.0752794 | 0.02475 | 0.00107542
2.01 | 0.07642 | 0.025125 | 0.001091714
2.04 | 0.0775602 | 0.0255 | 0.001108003
2.07 | 0.0787007 | 0.025875 | 0.001124296
2.1 | 0.0798115 | 0.02625 | 0.001140164
2.13 | 0.0809515 | 0.026625 | 0.00115645
2.16 | 0.0820916 | 0.027 | 0.001172737
2.19 | 0.0832318 | 0.027375 | 0.001189026
2.22 | 0.0843719 | 0.02775 | 0.001205313
2.25 | 0.0855064 | 0.028125 | 0.00122152
2.28 | 0.0866461 | 0.0285 | 0.001237801
2.31 | 0.0877608 | 0.028875 | 0.001253726
2.34 | 0.0888501 | 0.02925 | 0.001269287
2.37 | 0.089989 | 0.029625 | 0.001285557
2.4 | 0.0911281 | 0.03 | 0.00130183
2.43 | 0.0922622 | 0.030375 | 0.001318031
2.46 | 0.0934003 | 0.03075 | 0.00133429
2.49 | 0.0945388 | 0.031125 | 0.001350554
2.52 | 0.0956779 | 0.0315 | 0.001366827
2.55 | 0.0963962 | 0.031875 | 0.001377089
2.58 | 0.09753 | 0.03225 | 0.001393286
2.61 | 0.0986634 | 0.032625 | 0.001409477
2.64 | 0.0997975 | 0.033 | 0.001425679
2.67 | 0.100919 | 0.033375 | 0.0014417
2.7 | 0.101897 | 0.03375 | 0.001455671
2.73 | 0.102718 | 0.034125 | 0.0014674
2.76 | 0.10384 | 0.0345 | 0.001483429
2.79 | 0.104969 | 0.034875 | 0.001499557
2.82 | 0.106098 | 0.03525 | 0.001515686
2.85 | 0.107226 | 0.035625 | 0.0015318
2.88 | 0.108355 | 0.036 | 0.001547929
2.91 | 0.109482 | 0.036375 | 0.001564029
2.94 | 0.110611 | 0.03675 | 0.001580157
2.97 | 0.11174 | 0.037125 | 0.001596286
3 | 0.10662 | 0.0375 | 0.001523143