## Sheet1
TIME | FX | strain | stress | 詳細 | CFRP1本/thickness=1/th=1
0.03 | 52.042 | 0.00025 | 1.070823 | 最大応力 | 19.57062
0.06 | 104.084 | 0.0005 | 2.141646 | ヤング率 | 4185.798
0.09 | 156.126 | 0.00075 | 3.212469
0.12 | 208.168 | 0.001 | 4.283292
0.15 | 260.21 | 0.00125 | 5.354115
0.18 | 312.252 | 0.0015 | 6.424938
0.21 | 364.294 | 0.00175 | 7.495761
0.24 | 416.336 | 0.002 | 8.566584
0.27 | 468.378 | 0.00225 | 9.637407
0.3 | 520.42 | 0.0025 | 10.70823
0.33 | 572.462 | 0.00275 | 11.77905
0.36 | 624.504 | 0.003 | 12.84988
0.39 | 676.532 | 0.00325 | 13.92041
0.42 | 727.465 | 0.0035 | 14.96842
0.45 | 774.529 | 0.00375 | 15.93681
0.48 | 822.255 | 0.004 | 16.91883
0.51 | 871.998 | 0.00425 | 17.94235
0.54 | 918.05 | 0.0045 | 18.88992
0.57 | 951.132 | 0.00475 | 19.57062
0.6 | 799.63 | 0.005 | 16.45329
0.63 | 791.873 | 0.00525 | 16.29368
0.66 | 800.669 | 0.0055 | 16.47467
0.69 | 701.907 | 0.00575 | 14.44253
0.72 | 642.701 | 0.006 | 13.2243
0.75 | 540.706 | 0.00625 | 11.12564
0.78 | 39.0277 | 0.0065 | 0.8030391
0.81 | 32.0619 | 0.00675 | 0.6597099
0.84 | 27.8627 | 0.007 | 0.5733066
0.87 | 25.6848 | 0.00725 | 0.5284938
0.9 | 24.5673 | 0.0075 | 0.5055
0.93 | 23.4251 | 0.00775 | 0.4819979
0.96 | 22.2314 | 0.008 | 0.4574362
0.99 | 21.0485 | 0.00825 | 0.4330967
1.02 | 19.6188 | 0.0085 | 0.403679
1.05 | 17.9573 | 0.00875 | 0.3694918
1.08 | 16.7454 | 0.009 | 0.3445556
1.11 | 16.1394 | 0.00925 | 0.3320864
1.14 | 15.9421 | 0.0095 | 0.3280267
1.17 | 15.4537 | 0.00975 | 0.3179774
1.2 | 15.2135 | 0.01 | 0.313035
1.23 | 14.3749 | 0.01025 | 0.2957798
1.26 | 12.9399 | 0.0105 | 0.2662531
1.29 | 13.1317 | 0.01075 | 0.2701996
1.32 | 13.4043 | 0.011 | 0.2758086
1.35 | 13.514 | 0.01125 | 0.2780658
1.38 | 13.697 | 0.0115 | 0.2818313
1.41 | 13.9814 | 0.01175 | 0.2876831
1.44 | 14.07 | 0.012 | 0.2895062
1.47 | 14.3447 | 0.01225 | 0.2951584
1.5 | 14.5598 | 0.0125 | 0.2995844
1.53 | 14.704 | 0.01275 | 0.3025514
1.56 | 14.9525 | 0.013 | 0.3076646
1.59 | 15.2321 | 0.01325 | 0.3134177
1.62 | 15.5188 | 0.0135 | 0.3193169
1.65 | 15.8021 | 0.01375 | 0.3251461
1.68 | 16.0887 | 0.014 | 0.3310432
1.71 | 16.372 | 0.01425 | 0.3368724
1.74 | 16.6149 | 0.0145 | 0.3418704
1.77 | 16.8882 | 0.01475 | 0.3474938
1.8 | 17.1629 | 0.015 | 0.3531461
1.83 | 17.1622 | 0.01525 | 0.3531317
1.86 | 17.4171 | 0.0155 | 0.3583765
1.89 | 17.5836 | 0.01575 | 0.3618025
1.92 | 17.6286 | 0.016 | 0.3627284
1.95 | 17.6873 | 0.01625 | 0.3639362
1.98 | 17.9513 | 0.0165 | 0.3693683
2.01 | 18.1984 | 0.01675 | 0.3744527
2.04 | 18.4612 | 0.017 | 0.3798601
2.07 | 18.6393 | 0.01725 | 0.3835247
2.1 | 18.5101 | 0.0175 | 0.3808663
2.13 | 18.7176 | 0.01775 | 0.3851358
2.16 | 18.7796 | 0.018 | 0.3864115
2.19 | 18.7946 | 0.01825 | 0.3867202
2.22 | 18.8848 | 0.0185 | 0.3885761
2.25 | 19.0898 | 0.01875 | 0.3927942
2.28 | 19.2233 | 0.019 | 0.3955412
2.31 | 19.4187 | 0.01925 | 0.3995617
2.34 | 19.6645 | 0.0195 | 0.4046193
2.37 | 19.914 | 0.01975 | 0.4097531
2.4 | 20.15 | 0.02 | 0.4146091
2.43 | 20.1813 | 0.02025 | 0.4152531
2.46 | 20.4183 | 0.0205 | 0.4201296
2.49 | 20.6647 | 0.02075 | 0.4251996
2.52 | 20.9126 | 0.021 | 0.4303004
2.55 | 21.0422 | 0.02125 | 0.4329671
2.58 | 21.2428 | 0.0215 | 0.4370947
2.61 | 21.133 | 0.02175 | 0.4348354
2.64 | 20.7931 | 0.022 | 0.4278416
2.67 | 20.9785 | 0.02225 | 0.4316564
2.7 | 21.1887 | 0.0225 | 0.4359815
2.73 | 21.3874 | 0.02275 | 0.44007
2.76 | 21.6002 | 0.023 | 0.4444486
2.79 | 21.8012 | 0.02325 | 0.4485844
2.82 | 22.0323 | 0.0235 | 0.4533395
2.85 | 22.2667 | 0.02375 | 0.4581626
2.88 | 22.5011 | 0.024 | 0.4629856
2.91 | 22.7354 | 0.02425 | 0.4678066
2.94 | 22.3146 | 0.0245 | 0.4591481
2.97 | 22.4449 | 0.02475 | 0.4618292
3 | 22.5866 | 0.025 | 0.4647449