## Sheet1
path | output_file_name | finished | speed[mm/s] | length[mm] | cross_section_area[mm2]
CFRP1本 | CFRP1本 |  | 1 | 100 | 50
CFRP2本_lap=10/thickness=2 | lap=10_th=2 |  | 1 | 120 | 50

## lap=10_gap=0.25
TIME | FX | strain | stress | 最大応力 | 17.25842
0.03 | 75.1794 | 0.00025 | 1.503588 | ヤング率 | 5900.154
0.06 | 150.359 | 0.0005 | 3.00718
0.09 | 225.538 | 0.00075 | 4.51076
0.12 | 300.689 | 0.001 | 6.01378
0.15 | 375.759 | 0.00125 | 7.51518
0.18 | 450.634 | 0.0015 | 9.01268
0.21 | 524.431 | 0.00175 | 10.48862
0.24 | 596.944 | 0.002 | 11.93888
0.27 | 667.3 | 0.00225 | 13.346
0.3 | 735.996 | 0.0025 | 14.71992
0.33 | 801.391 | 0.00275 | 16.02782
0.36 | 855.635 | 0.003 | 17.1127
0.39 | 862.921 | 0.00325 | 17.25842
0.42 | 825.682 | 0.0035 | 16.51364
0.45 | 690.981 | 0.00375 | 13.81962
0.48 | 211.6 | 0.004 | 4.232
0.51 | 197.91 | 0.00425 | 3.9582
0.54 | 204.571 | 0.0045 | 4.09142
0.57 | 214.2 | 0.00475 | 4.284
0.6 | 224.395 | 0.005 | 4.4879
0.63 | 234.315 | 0.00525 | 4.6863
0.66 | 243.9 | 0.0055 | 4.878
0.69 | 252.798 | 0.00575 | 5.05596
0.72 | 260.361 | 0.006 | 5.20722
0.75 | 267.63 | 0.00625 | 5.3526
0.78 | 275.805 | 0.0065 | 5.5161
0.81 | 284.117 | 0.00675 | 5.68234
0.84 | 292.635 | 0.007 | 5.8527
0.87 | 301.261 | 0.00725 | 6.02522
0.9 | 309.738 | 0.0075 | 6.19476
0.93 | 317.458 | 0.00775 | 6.34916
0.96 | 324.679 | 0.008 | 6.49358
0.99 | 332.167 | 0.00825 | 6.64334
1.02 | 339.164 | 0.0085 | 6.78328
1.05 | 343.205 | 0.00875 | 6.8641
1.08 | 344.694 | 0.009 | 6.89388
1.11 | 349.386 | 0.00925 | 6.98772
1.14 | 353.079 | 0.0095 | 7.06158
1.17 | 355.226 | 0.00975 | 7.10452
1.2 | 357.869 | 0.01 | 7.15738
1.23 | 357.088 | 0.01025 | 7.14176
1.26 | 353.455 | 0.0105 | 7.0691
1.29 | 346.601 | 0.01075 | 6.93202
1.32 | 349.649 | 0.011 | 6.99298
1.35 | 351.388 | 0.01125 | 7.02776
1.38 | 357.105 | 0.0115 | 7.1421
1.41 | 361.265 | 0.01175 | 7.2253
1.44 | 367.289 | 0.012 | 7.34578
1.47 | 373.754 | 0.01225 | 7.47508
1.5 | 376.234 | 0.0125 | 7.52468
1.53 | 380.575 | 0.01275 | 7.6115
1.56 | 383.899 | 0.013 | 7.67798
1.59 | 390.222 | 0.01325 | 7.80444
1.62 | 396.55 | 0.0135 | 7.931
1.65 | 402.925 | 0.01375 | 8.0585
1.68 | 409.432 | 0.014 | 8.18864
1.71 | 416.219 | 0.01425 | 8.32438
1.74 | 423.162 | 0.0145 | 8.46324
1.77 | 430.182 | 0.01475 | 8.60364
1.8 | 437.161 | 0.015 | 8.74322
1.83 | 443.934 | 0.01525 | 8.87868
1.86 | 450.798 | 0.0155 | 9.01596
1.89 | 457.667 | 0.01575 | 9.15334
1.92 | 464.454 | 0.016 | 9.28908
1.95 | 471.226 | 0.01625 | 9.42452
1.98 | 474.109 | 0.0165 | 9.48218
2.01 | 474.894 | 0.01675 | 9.49788
2.04 | 481.622 | 0.017 | 9.63244
2.07 | 488.374 | 0.01725 | 9.76748
2.1 | 495.167 | 0.0175 | 9.90334
2.13 | 501.96 | 0.01775 | 10.0392
2.16 | 508.622 | 0.018 | 10.17244
2.19 | 514.897 | 0.01825 | 10.29794
2.22 | 521.559 | 0.0185 | 10.43118
2.25 | 528.247 | 0.01875 | 10.56494
2.28 | 534.836 | 0.019 | 10.69672
2.31 | 541.473 | 0.01925 | 10.82946
2.34 | 547.812 | 0.0195 | 10.95624
2.37 | 554.235 | 0.01975 | 11.0847
2.4 | 560.726 | 0.02 | 11.21452
2.43 | 567.264 | 0.02025 | 11.34528
2.46 | 573.29 | 0.0205 | 11.4658
2.49 | 579.313 | 0.02075 | 11.58626
2.52 | 585.686 | 0.021 | 11.71372
2.55 | 592.233 | 0.02125 | 11.84466
2.58 | 598.841 | 0.0215 | 11.97682
2.61 | 605.381 | 0.02175 | 12.10762
2.64 | 612.031 | 0.022 | 12.24062
2.67 | 618.614 | 0.02225 | 12.37228
2.7 | 625.172 | 0.0225 | 12.50344
2.73 | 631.825 | 0.02275 | 12.6365
2.76 | 638.49 | 0.023 | 12.7698
2.79 | 643.526 | 0.02325 | 12.87052
2.82 | 650.149 | 0.0235 | 13.00298
2.85 | 656.782 | 0.02375 | 13.13564
2.88 | 663.383 | 0.024 | 13.26766
2.91 | 670.036 | 0.02425 | 13.40072
2.94 | 676.61 | 0.0245 | 13.5322
2.97 | 683.119 | 0.02475 | 13.66238
2.985 | 686.426 | 0.024875 | 13.72852
2.9925 | 687.993 | 0.0249375 | 13.75986
2.9955 | 688.513 | 0.0249625 | 13.77026
2.9977 | 688.643 | 0.02498083 | 13.77286
3 | 688.889 | 0.025 | 13.77778

## lap=10_gap=0.5
TIME | FX | strain | stress | 最大応力 | 17.30248
0.03 | 73.4268 | 0.00025 | 1.468536 | ヤング率 | 5765.224
0.06 | 146.854 | 0.0005 | 2.93708
0.09 | 220.28 | 0.00075 | 4.4056
0.12 | 293.707 | 0.001 | 5.87414
0.15 | 367.064 | 0.00125 | 7.34128
0.18 | 440.261 | 0.0015 | 8.80522
0.21 | 512.398 | 0.00175 | 10.24796
0.24 | 583.21 | 0.002 | 11.6642
0.27 | 652.307 | 0.00225 | 13.04614
0.3 | 718.836 | 0.0025 | 14.37672
0.33 | 781.693 | 0.00275 | 15.63386
0.36 | 838.425 | 0.003 | 16.7685
0.39 | 865.124 | 0.00325 | 17.30248
0.42 | 852.244 | 0.0035 | 17.04488
0.45 | 770.278 | 0.00375 | 15.40556
0.48 | 566.453 | 0.004 | 11.32906
0.51 | 158.049 | 0.00425 | 3.16098
0.54 | 155.316 | 0.0045 | 3.10632
0.57 | 159.911 | 0.00475 | 3.19822
0.6 | 165.551 | 0.005 | 3.31102
0.63 | 172.33 | 0.00525 | 3.4466
0.66 | 178.711 | 0.0055 | 3.57422
0.69 | 182.514 | 0.00575 | 3.65028
0.72 | 187.557 | 0.006 | 3.75114
0.75 | 192.708 | 0.00625 | 3.85416
0.78 | 197.462 | 0.0065 | 3.94924
0.81 | 201.457 | 0.00675 | 4.02914
0.84 | 203.383 | 0.007 | 4.06766
0.87 | 203.169 | 0.00725 | 4.06338
0.9 | 203.513 | 0.0075 | 4.07026
0.93 | 204.633 | 0.00775 | 4.09266
0.96 | 201.481 | 0.008 | 4.02962
0.99 | 201.604 | 0.00825 | 4.03208
1.02 | 203.712 | 0.0085 | 4.07424
1.05 | 204.624 | 0.00875 | 4.09248
1.08 | 205.639 | 0.009 | 4.11278
1.11 | 208.188 | 0.00925 | 4.16376
1.14 | 211.264 | 0.0095 | 4.22528
1.17 | 214.935 | 0.00975 | 4.2987
1.2 | 216.731 | 0.01 | 4.33462
1.23 | 217.86 | 0.01025 | 4.3572
1.26 | 222.073 | 0.0105 | 4.44146
1.29 | 225.872 | 0.01075 | 4.51744
1.32 | 224.623 | 0.011 | 4.49246
1.35 | 228.346 | 0.01125 | 4.56692
1.38 | 232.881 | 0.0115 | 4.65762
1.41 | 237.481 | 0.01175 | 4.74962
1.44 | 241.987 | 0.012 | 4.83974
1.47 | 246.443 | 0.01225 | 4.92886
1.5 | 250.671 | 0.0125 | 5.01342
1.53 | 252.095 | 0.01275 | 5.0419
1.56 | 256.467 | 0.013 | 5.12934
1.59 | 260.031 | 0.01325 | 5.20062
1.62 | 262.866 | 0.0135 | 5.25732
1.65 | 265.873 | 0.01375 | 5.31746
1.68 | 270.231 | 0.014 | 5.40462
1.71 | 274.679 | 0.01425 | 5.49358
1.74 | 279.031 | 0.0145 | 5.58062
1.77 | 283.294 | 0.01475 | 5.66588
1.8 | 287.625 | 0.015 | 5.7525
1.83 | 291.982 | 0.01525 | 5.83964
1.86 | 295.956 | 0.0155 | 5.91912
1.89 | 300.086 | 0.01575 | 6.00172
1.92 | 304.216 | 0.016 | 6.08432
1.95 | 308.415 | 0.01625 | 6.1683
1.98 | 312.506 | 0.0165 | 6.25012
2.01 | 316.231 | 0.01675 | 6.32462
2.04 | 320.455 | 0.017 | 6.4091
2.07 | 324.564 | 0.01725 | 6.49128
2.1 | 322.45 | 0.0175 | 6.449
2.13 | 322.868 | 0.01775 | 6.45736
2.16 | 320.648 | 0.018 | 6.41296
2.19 | 323.537 | 0.01825 | 6.47074
2.22 | 327.192 | 0.0185 | 6.54384
2.25 | 330.984 | 0.01875 | 6.61968
2.28 | 334.027 | 0.019 | 6.68054
2.31 | 337.051 | 0.01925 | 6.74102
2.34 | 338.605 | 0.0195 | 6.7721
2.37 | 342.566 | 0.01975 | 6.85132
2.4 | 346.614 | 0.02 | 6.93228
2.43 | 350.7 | 0.02025 | 7.014
2.46 | 354.869 | 0.0205 | 7.09738
2.49 | 359.07 | 0.02075 | 7.1814
2.52 | 363.275 | 0.021 | 7.2655
2.55 | 367.486 | 0.02125 | 7.34972
2.58 | 371.635 | 0.0215 | 7.4327
2.61 | 375.679 | 0.02175 | 7.51358
2.64 | 379.666 | 0.022 | 7.59332
2.67 | 383.748 | 0.02225 | 7.67496
2.7 | 387.208 | 0.0225 | 7.74416
2.73 | 391.37 | 0.02275 | 7.8274
2.76 | 395.533 | 0.023 | 7.91066
2.79 | 399.684 | 0.02325 | 7.99368
2.82 | 403.792 | 0.0235 | 8.07584
2.85 | 407.934 | 0.02375 | 8.15868
2.88 | 412.074 | 0.024 | 8.24148
2.91 | 416.189 | 0.02425 | 8.32378
2.94 | 420.231 | 0.0245 | 8.40462
2.97 | 424.177 | 0.02475 | 8.48354
2.985 | 426.216 | 0.024875 | 8.52432
2.9925 | 427.156 | 0.0249375 | 8.54312
2.9955 | 427.391 | 0.0249625 | 8.54782
2.9977 | 424.893 | 0.02498083 | 8.49786
3 | 424.57 | 0.025 | 8.4914

## lap=10_gap=1.5
TIME | FX | strain | stress | 最大応力 | 16.14718
0.03 | 66.4409 | 0.00025 | 1.328818 | ヤング率 | 5211.103
0.06 | 132.882 | 0.0005 | 2.65764
0.09 | 199.323 | 0.00075 | 3.98646
0.12 | 265.764 | 0.001 | 5.31528
0.15 | 332.205 | 0.00125 | 6.6441
0.18 | 398.511 | 0.0015 | 7.97022
0.21 | 464.042 | 0.00175 | 9.28084
0.24 | 528.105 | 0.002 | 10.5621
0.27 | 589.986 | 0.00225 | 11.79972
0.3 | 649.01 | 0.0025 | 12.9802
0.33 | 705.968 | 0.00275 | 14.11936
0.36 | 761.403 | 0.003 | 15.22806
0.39 | 801.294 | 0.00325 | 16.02588
0.42 | 807.359 | 0.0035 | 16.14718
0.45 | 795.607 | 0.00375 | 15.91214
0.48 | 781.806 | 0.004 | 15.63612
0.51 | 759.833 | 0.00425 | 15.19666
0.54 | 590.137 | 0.0045 | 11.80274
0.57 | 193.971 | 0.00475 | 3.87942
0.6 | 170.693 | 0.005 | 3.41386
0.63 | 169.368 | 0.00525 | 3.38736
0.66 | 174.296 | 0.0055 | 3.48592
0.69 | 178.611 | 0.00575 | 3.57222
0.72 | 183.085 | 0.006 | 3.6617
0.75 | 188.039 | 0.00625 | 3.76078
0.78 | 192.506 | 0.0065 | 3.85012
0.81 | 194.623 | 0.00675 | 3.89246
0.84 | 195.857 | 0.007 | 3.91714
0.87 | 192.803 | 0.00725 | 3.85606
0.9 | 188.914 | 0.0075 | 3.77828
0.93 | 185.469 | 0.00775 | 3.70938
0.96 | 179.961 | 0.008 | 3.59922
0.99 | 173.935 | 0.00825 | 3.4787
1.02 | 164.398 | 0.0085 | 3.28796
1.05 | 160.178 | 0.00875 | 3.20356
1.08 | 154.252 | 0.009 | 3.08504
1.11 | 151.567 | 0.00925 | 3.03134
1.14 | 147.608 | 0.0095 | 2.95216
1.17 | 143.842 | 0.00975 | 2.87684
1.2 | 140.181 | 0.01 | 2.80362
1.23 | 139.39 | 0.01025 | 2.7878
1.26 | 140.246 | 0.0105 | 2.80492
1.29 | 139.942 | 0.01075 | 2.79884
1.32 | 139.006 | 0.011 | 2.78012
1.35 | 139.524 | 0.01125 | 2.79048
1.38 | 139.633 | 0.0115 | 2.79266
1.41 | 138.571 | 0.01175 | 2.77142
1.44 | 136.67 | 0.012 | 2.7334
1.47 | 127.712 | 0.01225 | 2.55424
1.5 | 126.156 | 0.0125 | 2.52312
1.53 | 125.856 | 0.01275 | 2.51712
1.56 | 126.399 | 0.013 | 2.52798
1.59 | 127.671 | 0.01325 | 2.55342
1.62 | 129.416 | 0.0135 | 2.58832
1.65 | 128.158 | 0.01375 | 2.56316
1.68 | 128.184 | 0.014 | 2.56368
1.71 | 130.287 | 0.01425 | 2.60574
1.74 | 132.469 | 0.0145 | 2.64938
1.77 | 134.584 | 0.01475 | 2.69168
1.8 | 136.539 | 0.015 | 2.73078
1.83 | 138.719 | 0.01525 | 2.77438
1.86 | 140.795 | 0.0155 | 2.8159
1.89 | 142.485 | 0.01575 | 2.8497
1.92 | 144.156 | 0.016 | 2.88312
1.95 | 146.049 | 0.01625 | 2.92098
1.98 | 148.112 | 0.0165 | 2.96224
2.01 | 150.152 | 0.01675 | 3.00304
2.04 | 152.106 | 0.017 | 3.04212
2.07 | 152.822 | 0.01725 | 3.05644
2.1 | 154.624 | 0.0175 | 3.09248
2.13 | 154.799 | 0.01775 | 3.09598
2.16 | 154.514 | 0.018 | 3.09028
2.19 | 147.594 | 0.01825 | 2.95188
2.22 | 146.504 | 0.0185 | 2.93008
2.25 | 143.757 | 0.01875 | 2.87514
2.28 | 145.088 | 0.019 | 2.90176
2.31 | 146.87 | 0.01925 | 2.9374
2.34 | 148.635 | 0.0195 | 2.9727
2.37 | 150.438 | 0.01975 | 3.00876
2.4 | 152.277 | 0.02 | 3.04554
2.43 | 154.12 | 0.02025 | 3.0824
2.46 | 155.979 | 0.0205 | 3.11958
2.49 | 157.7 | 0.02075 | 3.154
2.52 | 159.365 | 0.021 | 3.1873
2.55 | 161.209 | 0.02125 | 3.22418
2.58 | 163.064 | 0.0215 | 3.26128
2.61 | 164.907 | 0.02175 | 3.29814
2.64 | 166.191 | 0.022 | 3.32382
2.67 | 166.872 | 0.02225 | 3.33744
2.7 | 168.678 | 0.0225 | 3.37356
2.73 | 170.513 | 0.02275 | 3.41026
2.76 | 172.352 | 0.023 | 3.44704
2.79 | 174.169 | 0.02325 | 3.48338
2.82 | 175.983 | 0.0235 | 3.51966
2.85 | 177.653 | 0.02375 | 3.55306
2.88 | 179.391 | 0.024 | 3.58782
2.91 | 181.15 | 0.02425 | 3.623
2.94 | 182.911 | 0.0245 | 3.65822
2.97 | 184.697 | 0.02475 | 3.69394
2.985 | 185.598 | 0.024875 | 3.71196
2.9925 | 186.028 | 0.0249375 | 3.72056
2.9955 | 186.176 | 0.0249625 | 3.72352
2.9977 | 186.22 | 0.02498083 | 3.7244
3 | 186.268 | 0.025 | 3.72536

## lap=10_gap=1
TIME | FX | strain | stress | 最大応力 | 16.90116
0.03 | 69.9262 | 0.00025 | 1.398524 | ヤング率 | 5493.004
0.06 | 139.852 | 0.0005 | 2.79704
0.09 | 209.779 | 0.00075 | 4.19558
0.12 | 279.705 | 0.001 | 5.5941
0.15 | 349.621 | 0.00125 | 6.99242
0.18 | 419.386 | 0.0015 | 8.38772
0.21 | 488.376 | 0.00175 | 9.76752
0.24 | 555.99 | 0.002 | 11.1198
0.27 | 621.633 | 0.00225 | 12.43266
0.3 | 684.373 | 0.0025 | 13.68746
0.33 | 744.514 | 0.00275 | 14.89028
0.36 | 801.173 | 0.003 | 16.02346
0.39 | 845.058 | 0.00325 | 16.90116
0.42 | 837.223 | 0.0035 | 16.74446
0.45 | 817.316 | 0.00375 | 16.34632
0.48 | 720.781 | 0.004 | 14.41562
0.51 | 252.914 | 0.00425 | 5.05828
0.54 | 158.437 | 0.0045 | 3.16874
0.57 | 158.624 | 0.00475 | 3.17248
0.6 | 162.204 | 0.005 | 3.24408
0.63 | 168.638 | 0.00525 | 3.37276
0.66 | 175.462 | 0.0055 | 3.50924
0.69 | 182.281 | 0.00575 | 3.64562
0.72 | 188.979 | 0.006 | 3.77958
0.75 | 194.989 | 0.00625 | 3.89978
0.78 | 200.173 | 0.0065 | 4.00346
0.81 | 204.382 | 0.00675 | 4.08764
0.84 | 209.72 | 0.007 | 4.1944
0.87 | 214.161 | 0.00725 | 4.28322
0.9 | 214.989 | 0.0075 | 4.29978
0.93 | 210.88 | 0.00775 | 4.2176
0.96 | 206.85 | 0.008 | 4.137
0.99 | 198.642 | 0.00825 | 3.97284
1.02 | 192.314 | 0.0085 | 3.84628
1.05 | 192.45 | 0.00875 | 3.849
1.08 | 191.408 | 0.009 | 3.82816
1.11 | 190.228 | 0.00925 | 3.80456
1.14 | 186.758 | 0.0095 | 3.73516
1.17 | 184.292 | 0.00975 | 3.68584
1.2 | 183.831 | 0.01 | 3.67662
1.23 | 181.023 | 0.01025 | 3.62046
1.26 | 182.538 | 0.0105 | 3.65076
1.29 | 180.513 | 0.01075 | 3.61026
1.32 | 181.618 | 0.011 | 3.63236
1.35 | 184.008 | 0.01125 | 3.68016
1.38 | 184.441 | 0.0115 | 3.68882
1.41 | 180.83 | 0.01175 | 3.6166
1.44 | 171.808 | 0.012 | 3.43616
1.47 | 168.02 | 0.01225 | 3.3604
1.5 | 169.17 | 0.0125 | 3.3834
1.53 | 171.767 | 0.01275 | 3.43534
1.56 | 173.882 | 0.013 | 3.47764
1.59 | 176.485 | 0.01325 | 3.5297
1.62 | 177.306 | 0.0135 | 3.54612
1.65 | 179.759 | 0.01375 | 3.59518
1.68 | 182.329 | 0.014 | 3.64658
1.71 | 185.291 | 0.01425 | 3.70582
1.74 | 188.292 | 0.0145 | 3.76584
1.77 | 191.234 | 0.01475 | 3.82468
1.8 | 193.841 | 0.015 | 3.87682
1.83 | 196.434 | 0.01525 | 3.92868
1.86 | 199.364 | 0.0155 | 3.98728
1.89 | 202.265 | 0.01575 | 4.0453
1.92 | 204.009 | 0.016 | 4.08018
1.95 | 206.476 | 0.01625 | 4.12952
1.98 | 209.268 | 0.0165 | 4.18536
2.01 | 212.204 | 0.01675 | 4.24408
2.04 | 215.249 | 0.017 | 4.30498
2.07 | 218.324 | 0.01725 | 4.36648
2.1 | 221.418 | 0.0175 | 4.42836
2.13 | 224.513 | 0.01775 | 4.49026
2.16 | 227.556 | 0.018 | 4.55112
2.19 | 230.566 | 0.01825 | 4.61132
2.22 | 227.083 | 0.0185 | 4.54166
2.25 | 229.939 | 0.01875 | 4.59878
2.28 | 232.786 | 0.019 | 4.65572
2.31 | 235.682 | 0.01925 | 4.71364
2.34 | 238.619 | 0.0195 | 4.77238
2.37 | 241.545 | 0.01975 | 4.8309
2.4 | 244.479 | 0.02 | 4.88958
2.43 | 247.453 | 0.02025 | 4.94906
2.46 | 250.029 | 0.0205 | 5.00058
2.49 | 252.524 | 0.02075 | 5.05048
2.52 | 255.219 | 0.021 | 5.10438
2.55 | 258.033 | 0.02125 | 5.16066
2.58 | 260.75 | 0.0215 | 5.215
2.61 | 263.364 | 0.02175 | 5.26728
2.64 | 265.842 | 0.022 | 5.31684
2.67 | 268.32 | 0.02225 | 5.3664
2.7 | 268.16 | 0.0225 | 5.3632
2.73 | 269.292 | 0.02275 | 5.38584
2.76 | 264.765 | 0.023 | 5.2953
2.79 | 260.934 | 0.02325 | 5.21868
2.82 | 258.484 | 0.0235 | 5.16968
2.85 | 259.003 | 0.02375 | 5.18006
2.88 | 259.867 | 0.024 | 5.19734
2.91 | 261.508 | 0.02425 | 5.23016
2.94 | 257.243 | 0.0245 | 5.14486
2.97 | 256.139 | 0.02475 | 5.12278
2.985 | 257.39 | 0.024875 | 5.1478
2.9925 | 257.992 | 0.0249375 | 5.15984
2.9955 | 258.205 | 0.0249625 | 5.1641
2.9977 | 258.297 | 0.02498083 | 5.16594
3 | 258.447 | 0.025 | 5.16894

## lap=10_gap=2.5
TIME | FX | strain | stress | 最大応力 | 15.62358
0.03 | 60.1775 | 0.00025 | 1.20355 | ヤング率 | 4712.734
0.06 | 120.355 | 0.0005 | 2.4071
0.09 | 180.532 | 0.00075 | 3.61064
0.12 | 240.71 | 0.001 | 4.8142
0.15 | 300.887 | 0.00125 | 6.01774
0.18 | 360.963 | 0.0015 | 7.21926
0.21 | 420.241 | 0.00175 | 8.40482
0.24 | 477.902 | 0.002 | 9.55804
0.27 | 533.528 | 0.00225 | 10.67056
0.3 | 587.098 | 0.0025 | 11.74196
0.33 | 638.606 | 0.00275 | 12.77212
0.36 | 687.644 | 0.003 | 13.75288
0.39 | 715.892 | 0.00325 | 14.31784
0.42 | 729.283 | 0.0035 | 14.58566
0.45 | 729.06 | 0.00375 | 14.5812
0.48 | 733.134 | 0.004 | 14.66268
0.51 | 744.287 | 0.00425 | 14.88574
0.54 | 756.253 | 0.0045 | 15.12506
0.57 | 769.119 | 0.00475 | 15.38238
0.6 | 781.179 | 0.005 | 15.62358
0.63 | 763.244 | 0.00525 | 15.26488
0.66 | 278.207 | 0.0055 | 5.56414
0.69 | 238.905 | 0.00575 | 4.7781
0.72 | 240.13 | 0.006 | 4.8026
0.75 | 243.369 | 0.00625 | 4.86738
0.78 | 247.972 | 0.0065 | 4.95944
0.81 | 253.108 | 0.00675 | 5.06216
0.84 | 258.181 | 0.007 | 5.16362
0.87 | 263.78 | 0.00725 | 5.2756
0.9 | 269.033 | 0.0075 | 5.38066
0.93 | 274.229 | 0.00775 | 5.48458
0.96 | 280.856 | 0.008 | 5.61712
0.99 | 287.648 | 0.00825 | 5.75296
1.02 | 293.718 | 0.0085 | 5.87436
1.05 | 297.711 | 0.00875 | 5.95422
1.08 | 297.93 | 0.009 | 5.9586
1.11 | 300.127 | 0.00925 | 6.00254
1.14 | 302.33 | 0.0095 | 6.0466
1.17 | 304.063 | 0.00975 | 6.08126
1.2 | 304.535 | 0.01 | 6.0907
1.23 | 300.001 | 0.01025 | 6.00002
1.26 | 290.098 | 0.0105 | 5.80196
1.29 | 267.255 | 0.01075 | 5.3451
1.32 | 246.333 | 0.011 | 4.92666
1.35 | 221.516 | 0.01125 | 4.43032
1.38 | 162.417 | 0.0115 | 3.24834
1.41 | 106.254 | 0.01175 | 2.12508
1.44 | 83.4967 | 0.012 | 1.669934
1.47 | 77.9494 | 0.01225 | 1.558988
1.5 | 74.3533 | 0.0125 | 1.487066
1.53 | 73.5607 | 0.01275 | 1.471214
1.56 | 73.9944 | 0.013 | 1.479888
1.59 | 74.8613 | 0.01325 | 1.497226
1.62 | 75.8847 | 0.0135 | 1.517694
1.65 | 77.0488 | 0.01375 | 1.540976
1.68 | 78.2832 | 0.014 | 1.565664
1.71 | 79.5497 | 0.01425 | 1.590994
1.74 | 80.8409 | 0.0145 | 1.616818
1.77 | 82.0576 | 0.01475 | 1.641152
1.8 | 82.9825 | 0.015 | 1.65965
1.83 | 84.1917 | 0.01525 | 1.683834
1.86 | 85.3377 | 0.0155 | 1.706754
1.89 | 86.3866 | 0.01575 | 1.727732
1.92 | 87.4732 | 0.016 | 1.749464
1.95 | 88.0379 | 0.01625 | 1.760758
1.98 | 89.0709 | 0.0165 | 1.781418
2.01 | 90.1767 | 0.01675 | 1.803534
2.04 | 91.3491 | 0.017 | 1.826982
2.07 | 92.4606 | 0.01725 | 1.849212
2.1 | 93.3059 | 0.0175 | 1.866118
2.13 | 94.4878 | 0.01775 | 1.889756
2.16 | 95.7123 | 0.018 | 1.914246
2.19 | 95.6402 | 0.01825 | 1.912804
2.22 | 96.6904 | 0.0185 | 1.933808
2.25 | 97.4372 | 0.01875 | 1.948744
2.28 | 98.258 | 0.019 | 1.96516
2.31 | 99.4963 | 0.01925 | 1.989926
2.34 | 100.115 | 0.0195 | 2.0023
2.37 | 101.302 | 0.01975 | 2.02604
2.4 | 102.367 | 0.02 | 2.04734
2.43 | 103.485 | 0.02025 | 2.0697
2.46 | 104.413 | 0.0205 | 2.08826
2.49 | 105.587 | 0.02075 | 2.11174
2.52 | 106.766 | 0.021 | 2.13532
2.55 | 107.33 | 0.02125 | 2.1466
2.58 | 108.29 | 0.0215 | 2.1658
2.61 | 109.471 | 0.02175 | 2.18942
2.64 | 110.647 | 0.022 | 2.21294
2.67 | 111.847 | 0.02225 | 2.23694
2.7 | 113.031 | 0.0225 | 2.26062
2.73 | 114.204 | 0.02275 | 2.28408
2.76 | 115.303 | 0.023 | 2.30606
2.79 | 115.983 | 0.02325 | 2.31966
2.82 | 117.159 | 0.0235 | 2.34318
2.85 | 118.335 | 0.02375 | 2.3667
2.88 | 119.403 | 0.024 | 2.38806
2.91 | 120.548 | 0.02425 | 2.41096
2.94 | 121.732 | 0.0245 | 2.43464
2.97 | 122.911 | 0.02475 | 2.45822
2.985 | 123.516 | 0.024875 | 2.47032
2.9925 | 123.803 | 0.0249375 | 2.47606
2.9955 | 123.897 | 0.0249625 | 2.47794
2.9977 | 123.889 | 0.02498083 | 2.47778
3 | 123.867 | 0.025 | 2.47734

## lap=10_gap=2
TIME | FX | strain | stress | 最大応力 | 15.4624
0.03 | 63.2118 | 0.00025 | 1.264236 | ヤング率 | 4999.804
0.06 | 126.424 | 0.0005 | 2.52848
0.09 | 189.635 | 0.00075 | 3.7927
0.12 | 252.847 | 0.001 | 5.05694
0.15 | 316.059 | 0.00125 | 6.32118
0.18 | 379.184 | 0.0015 | 7.58368
0.21 | 441.517 | 0.00175 | 8.83034
0.24 | 502.493 | 0.002 | 10.04986
0.27 | 561.098 | 0.00225 | 11.22196
0.3 | 617.236 | 0.0025 | 12.34472
0.33 | 671.479 | 0.00275 | 13.42958
0.36 | 723.468 | 0.003 | 14.46936
0.39 | 755.391 | 0.00325 | 15.10782
0.42 | 773.12 | 0.0035 | 15.4624
0.45 | 758.777 | 0.00375 | 15.17554
0.48 | 761.857 | 0.004 | 15.23714
0.51 | 767.304 | 0.00425 | 15.34608
0.54 | 768.598 | 0.0045 | 15.37196
0.57 | 709.529 | 0.00475 | 14.19058
0.6 | 315.919 | 0.005 | 6.31838
0.63 | 199.378 | 0.00525 | 3.98756
0.66 | 195.694 | 0.0055 | 3.91388
0.69 | 199.348 | 0.00575 | 3.98696
0.72 | 205.168 | 0.006 | 4.10336
0.75 | 208.455 | 0.00625 | 4.1691
0.78 | 209.185 | 0.0065 | 4.1837
0.81 | 207.395 | 0.00675 | 4.1479
0.84 | 207.417 | 0.007 | 4.14834
0.87 | 207.509 | 0.00725 | 4.15018
0.9 | 207.264 | 0.0075 | 4.14528
0.93 | 203.791 | 0.00775 | 4.07582
0.96 | 200.005 | 0.008 | 4.0001
0.99 | 196.751 | 0.00825 | 3.93502
1.02 | 193.983 | 0.0085 | 3.87966
1.05 | 189.585 | 0.00875 | 3.7917
1.08 | 181.415 | 0.009 | 3.6283
1.11 | 175.31 | 0.00925 | 3.5062
1.14 | 172.553 | 0.0095 | 3.45106
1.17 | 168.216 | 0.00975 | 3.36432
1.2 | 163.799 | 0.01 | 3.27598
1.23 | 157.124 | 0.01025 | 3.14248
1.26 | 147.217 | 0.0105 | 2.94434
1.29 | 141.35 | 0.01075 | 2.827
1.32 | 133.655 | 0.011 | 2.6731
1.35 | 114.103 | 0.01125 | 2.28206
1.38 | 107.225 | 0.0115 | 2.1445
1.41 | 105.658 | 0.01175 | 2.11316
1.44 | 102.085 | 0.012 | 2.0417
1.47 | 102.801 | 0.01225 | 2.05602
1.5 | 101.247 | 0.0125 | 2.02494
1.53 | 102.495 | 0.01275 | 2.0499
1.56 | 104.271 | 0.013 | 2.08542
1.59 | 106.118 | 0.01325 | 2.12236
1.62 | 107.012 | 0.0135 | 2.14024
1.65 | 107.36 | 0.01375 | 2.1472
1.68 | 104.906 | 0.014 | 2.09812
1.71 | 105.039 | 0.01425 | 2.10078
1.74 | 106.649 | 0.0145 | 2.13298
1.77 | 108.38 | 0.01475 | 2.1676
1.8 | 110.138 | 0.015 | 2.20276
1.83 | 104.455 | 0.01525 | 2.0891
1.86 | 104.688 | 0.0155 | 2.09376
1.89 | 106.102 | 0.01575 | 2.12204
1.92 | 107.563 | 0.016 | 2.15126
1.95 | 109.098 | 0.01625 | 2.18196
1.98 | 110.569 | 0.0165 | 2.21138
2.01 | 112.095 | 0.01675 | 2.2419
2.04 | 113.59 | 0.017 | 2.2718
2.07 | 114.982 | 0.01725 | 2.29964
2.1 | 116.327 | 0.0175 | 2.32654
2.13 | 117.596 | 0.01775 | 2.35192
2.16 | 119.097 | 0.018 | 2.38194
2.19 | 120.541 | 0.01825 | 2.41082
2.22 | 121.938 | 0.0185 | 2.43876
2.25 | 123.376 | 0.01875 | 2.46752
2.28 | 124.744 | 0.019 | 2.49488
2.31 | 125.767 | 0.01925 | 2.51534
2.34 | 126.038 | 0.0195 | 2.52076
2.37 | 127.446 | 0.01975 | 2.54892
2.4 | 128.228 | 0.02 | 2.56456
2.43 | 129.601 | 0.02025 | 2.59202
2.46 | 130.953 | 0.0205 | 2.61906
2.49 | 132.397 | 0.02075 | 2.64794
2.52 | 133.614 | 0.021 | 2.67228
2.55 | 134.302 | 0.02125 | 2.68604
2.58 | 135.468 | 0.0215 | 2.70936
2.61 | 136.812 | 0.02175 | 2.73624
2.64 | 138.159 | 0.022 | 2.76318
2.67 | 139.445 | 0.02225 | 2.7889
2.7 | 140.488 | 0.0225 | 2.80976
2.73 | 141.893 | 0.02275 | 2.83786
2.76 | 143.27 | 0.023 | 2.8654
2.79 | 143.766 | 0.02325 | 2.87532
2.82 | 143.982 | 0.0235 | 2.87964
2.85 | 143.083 | 0.02375 | 2.86166
2.88 | 144.243 | 0.024 | 2.88486
2.91 | 145.591 | 0.02425 | 2.91182
2.94 | 146.999 | 0.0245 | 2.93998
2.97 | 148.398 | 0.02475 | 2.96796
3 | 149.354 | 0.025 | 2.98708

## lap=10_gap=3
TIME | FX | strain | stress | 最大応力 | 15.9533
0.03 | 57.4769 | 0.00025 | 1.149538 | ヤング率 | 4505.967
0.06 | 114.954 | 0.0005 | 2.29908
0.09 | 172.431 | 0.00075 | 3.44862
0.12 | 229.908 | 0.001 | 4.59816
0.15 | 287.384 | 0.00125 | 5.74768
0.18 | 344.809 | 0.0015 | 6.89618
0.21 | 401.564 | 0.00175 | 8.03128
0.24 | 456.95 | 0.002 | 9.139
0.27 | 509.694 | 0.00225 | 10.19388
0.3 | 561.409 | 0.0025 | 11.22818
0.33 | 611.451 | 0.00275 | 12.22902
0.36 | 658.43 | 0.003 | 13.1686
0.39 | 682.695 | 0.00325 | 13.6539
0.42 | 701.67 | 0.0035 | 14.0334
0.45 | 703.101 | 0.00375 | 14.06202
0.48 | 705.422 | 0.004 | 14.10844
0.51 | 714.254 | 0.00425 | 14.28508
0.54 | 726.947 | 0.0045 | 14.53894
0.57 | 741.471 | 0.00475 | 14.82942
0.6 | 758.438 | 0.005 | 15.16876
0.63 | 775.323 | 0.00525 | 15.50646
0.66 | 788.818 | 0.0055 | 15.77636
0.69 | 797.665 | 0.00575 | 15.9533
0.72 | 780.867 | 0.006 | 15.61734
0.75 | 315.987 | 0.00625 | 6.31974
0.78 | 270.659 | 0.0065 | 5.41318
0.81 | 272.94 | 0.00675 | 5.4588
0.84 | 278.593 | 0.007 | 5.57186
0.87 | 285.305 | 0.00725 | 5.7061
0.9 | 291.888 | 0.0075 | 5.83776
0.93 | 296.216 | 0.00775 | 5.92432
0.96 | 302.62 | 0.008 | 6.0524
0.99 | 305.468 | 0.00825 | 6.10936
1.02 | 305.59 | 0.0085 | 6.1118
1.05 | 298.698 | 0.00875 | 5.97396
1.08 | 289.406 | 0.009 | 5.78812
1.11 | 278.959 | 0.00925 | 5.57918
1.14 | 264.109 | 0.0095 | 5.28218
1.17 | 244.528 | 0.00975 | 4.89056
1.2 | 223.067 | 0.01 | 4.46134
1.23 | 193.103 | 0.01025 | 3.86206
1.26 | 164.861 | 0.0105 | 3.29722
1.29 | 137.887 | 0.01075 | 2.75774
1.32 | 97.4398 | 0.011 | 1.948796
1.35 | 68.9499 | 0.01125 | 1.378998
1.38 | 68.3146 | 0.0115 | 1.366292
1.41 | 68.5341 | 0.01175 | 1.370682
1.44 | 69.4781 | 0.012 | 1.389562
1.47 | 70.548 | 0.01225 | 1.41096
1.5 | 71.6493 | 0.0125 | 1.432986
1.53 | 72.8 | 0.01275 | 1.456
1.56 | 73.9748 | 0.013 | 1.479496
1.59 | 75.1311 | 0.01325 | 1.502622
1.62 | 75.0788 | 0.0135 | 1.501576
1.65 | 76.3043 | 0.01375 | 1.526086
1.68 | 77.5534 | 0.014 | 1.551068
1.71 | 78.819 | 0.01425 | 1.57638
1.74 | 80.0705 | 0.0145 | 1.60141
1.77 | 81.305 | 0.01475 | 1.6261
1.8 | 81.362 | 0.015 | 1.62724
1.83 | 82.407 | 0.01525 | 1.64814
1.86 | 83.4573 | 0.0155 | 1.669146
1.89 | 81.6124 | 0.01575 | 1.632248
1.92 | 82.5032 | 0.016 | 1.650064
1.95 | 83.3222 | 0.01625 | 1.666444
1.98 | 84.0652 | 0.0165 | 1.681304
2.01 | 84.9453 | 0.01675 | 1.698906
2.04 | 85.9619 | 0.017 | 1.719238
2.07 | 87.0549 | 0.01725 | 1.741098
2.1 | 88.0712 | 0.0175 | 1.761424
2.13 | 89.0783 | 0.01775 | 1.781566
2.16 | 90.2044 | 0.018 | 1.804088
2.19 | 91.2968 | 0.01825 | 1.825936
2.22 | 91.996 | 0.0185 | 1.83992
2.25 | 92.9868 | 0.01875 | 1.859736
2.28 | 93.9816 | 0.019 | 1.879632
2.31 | 95.017 | 0.01925 | 1.90034
2.34 | 96.0858 | 0.0195 | 1.921716
2.37 | 97.1727 | 0.01975 | 1.943454
2.4 | 98.2953 | 0.02 | 1.965906
2.43 | 99.3848 | 0.02025 | 1.987696
2.46 | 100.133 | 0.0205 | 2.00266
2.49 | 101.241 | 0.02075 | 2.02482
2.52 | 102.291 | 0.021 | 2.04582
2.55 | 103.418 | 0.02125 | 2.06836
2.58 | 104.523 | 0.0215 | 2.09046
2.61 | 105.608 | 0.02175 | 2.11216
2.64 | 106.71 | 0.022 | 2.1342
2.67 | 107.849 | 0.02225 | 2.15698
2.7 | 108.909 | 0.0225 | 2.17818
2.73 | 110.086 | 0.02275 | 2.20172
2.76 | 111.216 | 0.023 | 2.22432
2.79 | 112.27 | 0.02325 | 2.2454
2.82 | 113.426 | 0.0235 | 2.26852
2.85 | 114.573 | 0.02375 | 2.29146
2.88 | 115.73 | 0.024 | 2.3146
2.91 | 116.908 | 0.02425 | 2.33816
2.94 | 118.067 | 0.0245 | 2.36134
2.97 | 118.762 | 0.02475 | 2.37524
2.985 | 119.335 | 0.024875 | 2.3867
2.9925 | 119.6 | 0.0249375 | 2.392
2.9955 | 119.671 | 0.0249625 | 2.39342
2.9977 | 119.495 | 0.02498083 | 2.3899
3 | 119.455 | 0.025 | 2.3891

## まとめ
sheet_name | tensile_strength | young's_modulus
lap=10_gap=0.25 | 17.25842 | 5900.154
lap=10_gap=0.5 | 17.30248 | 5765.224
lap=10_gap=1.5 | 16.14718 | 5211.103
lap=10_gap=1 | 16.90116 | 5493.004
lap=10_gap=2.5 | 15.62358 | 4712.734
lap=10_gap=2 | 15.4624 | 4999.804
lap=10_gap=3 | 15.9533 | 4505.967