## Sheet1
path | output_file_name | key_word | remove_word | finished | speed[mm/s] | length[mm] | cross_section_area[mm2]
CFRP2本_lap=10 | thickness_l10_g1.0 | g1.0 |  |  | 1 | 120 | 50

## C2_l10_th0.1_g1.0
TIME | FX | strain | stress | 最大応力 | 14.41282
0.03 | 28.871 | 0.00025 | 0.57742 | ヤング率 | 2309.68
0.06 | 57.742 | 0.0005 | 1.15484
0.09 | 86.613 | 0.00075 | 1.73226
0.12 | 115.484 | 0.001 | 2.30968
0.15 | 144.355 | 0.00125 | 2.8871
0.18 | 173.226 | 0.0015 | 3.46452
0.21 | 202.097 | 0.00175 | 4.04194
0.24 | 230.968 | 0.002 | 4.61936
0.27 | 259.839 | 0.00225 | 5.19678
0.3 | 288.708 | 0.0025 | 5.77416
0.33 | 317.579 | 0.00275 | 6.35158
0.36 | 346.447 | 0.003 | 6.92894
0.39 | 375.311 | 0.00325 | 7.50622
0.42 | 404.17 | 0.0035 | 8.0834
0.45 | 433.016 | 0.00375 | 8.66032
0.48 | 461.827 | 0.004 | 9.23654
0.51 | 490.459 | 0.00425 | 9.80918
0.54 | 518.148 | 0.0045 | 10.36296
0.57 | 543.584 | 0.00475 | 10.87168
0.6 | 568.601 | 0.005 | 11.37202
0.63 | 595.021 | 0.00525 | 11.90042
0.66 | 614.136 | 0.0055 | 12.28272
0.69 | 557.708 | 0.00575 | 11.15416
0.72 | 454.1 | 0.006 | 9.082
0.75 | 456.244 | 0.00625 | 9.12488
0.78 | 474.112 | 0.0065 | 9.48224
0.81 | 492.149 | 0.00675 | 9.84298
0.84 | 510.192 | 0.007 | 10.20384
0.87 | 528.37 | 0.00725 | 10.5674
0.9 | 546.56 | 0.0075 | 10.9312
0.93 | 564.732 | 0.00775 | 11.29464
0.96 | 582.901 | 0.008 | 11.65802
0.99 | 601.005 | 0.00825 | 12.0201
1.02 | 619.148 | 0.0085 | 12.38296
1.05 | 637.309 | 0.00875 | 12.74618
1.08 | 655.461 | 0.009 | 13.10922
1.11 | 673.604 | 0.00925 | 13.47208
1.14 | 691.582 | 0.0095 | 13.83164
1.17 | 708.641 | 0.00975 | 14.17282
1.2 | 720.641 | 0.01 | 14.41282
1.23 | 647.488 | 0.01025 | 12.94976
1.26 | 323.232 | 0.0105 | 6.46464
1.29 | 39.4667 | 0.01075 | 0.789334
1.32 | 22.3863 | 0.011 | 0.447726
1.35 | 16.1516 | 0.01125 | 0.323032
1.38 | 13.9502 | 0.0115 | 0.279004
1.41 | 12.2873 | 0.01175 | 0.245746
1.44 | 11.4014 | 0.012 | 0.228028
1.47 | 10.9547 | 0.01225 | 0.219094
1.5 | 10.4503 | 0.0125 | 0.209006
1.53 | 10.2326 | 0.01275 | 0.204652
1.56 | 9.99146 | 0.013 | 0.1998292
1.59 | 9.70759 | 0.01325 | 0.1941518
1.62 | 9.49209 | 0.0135 | 0.1898418
1.65 | 9.36929 | 0.01375 | 0.1873858
1.68 | 9.19846 | 0.014 | 0.1839692
1.71 | 9.11157 | 0.01425 | 0.1822314
1.74 | 8.99387 | 0.0145 | 0.1798774
1.77 | 8.8403 | 0.01475 | 0.176806
1.8 | 8.46461 | 0.015 | 0.1692922
1.83 | 7.37867 | 0.01525 | 0.1475734
1.86 | 7.375 | 0.0155 | 0.1475
1.89 | 7.37815 | 0.01575 | 0.147563
1.92 | 7.27325 | 0.016 | 0.145465
1.95 | 7.20312 | 0.01625 | 0.1440624
1.98 | 7.14069 | 0.0165 | 0.1428138
2.01 | 7.07596 | 0.01675 | 0.1415192
2.04 | 7.04925 | 0.017 | 0.140985
2.07 | 7.06276 | 0.01725 | 0.1412552
2.1 | 7.06519 | 0.0175 | 0.1413038
2.13 | 7.07967 | 0.01775 | 0.1415934
2.16 | 6.98917 | 0.018 | 0.1397834
2.19 | 6.90694 | 0.01825 | 0.1381388
2.22 | 5.80518 | 0.0185 | 0.1161036
2.25 | 4.8174 | 0.01875 | 0.096348
2.28 | 2.69055 | 0.019 | 0.053811
2.31 | 2.7183 | 0.01925 | 0.054366
2.34 | 2.75359 | 0.0195 | 0.0550718
2.37 | 2.7889 | 0.01975 | 0.055778
2.4 | 2.8242 | 0.02 | 0.056484
2.43 | 2.8595 | 0.02025 | 0.05719
2.46 | 2.8948 | 0.0205 | 0.057896
2.49 | 2.93011 | 0.02075 | 0.0586022
2.52 | 2.96541 | 0.021 | 0.0593082
2.55 | 3.00071 | 0.02125 | 0.0600142
2.58 | 3.03601 | 0.0215 | 0.0607202
2.61 | 3.07132 | 0.02175 | 0.0614264
2.64 | 3.10662 | 0.022 | 0.0621324
2.67 | 3.14192 | 0.02225 | 0.0628384
2.7 | 3.17722 | 0.0225 | 0.0635444
2.73 | 3.21253 | 0.02275 | 0.0642506
2.76 | 3.24783 | 0.023 | 0.0649566
2.79 | 3.28313 | 0.02325 | 0.0656626
2.82 | 3.31843 | 0.0235 | 0.0663686
2.85 | 3.35374 | 0.02375 | 0.0670748
2.88 | 3.38904 | 0.024 | 0.0677808
2.91 | 3.42434 | 0.02425 | 0.0684868
2.94 | 3.45964 | 0.0245 | 0.0691928
2.97 | 3.49495 | 0.02475 | 0.069899
3 | 3.51599 | 0.025 | 0.0703198

## C2_l10_th0.25_g1.0
TIME | FX | strain | stress | 最大応力 | 17.93558
0.03 | 31.2148 | 0.00025 | 0.624296 | ヤング率 | 2497.1916
0.06 | 62.4297 | 0.0005 | 1.248594
0.09 | 93.6445 | 0.00075 | 1.87289
0.12 | 124.859 | 0.001 | 2.49718
0.15 | 156.074 | 0.00125 | 3.12148
0.18 | 187.289 | 0.0015 | 3.74578
0.21 | 218.504 | 0.00175 | 4.37008
0.24 | 249.719 | 0.002 | 4.99438
0.27 | 280.934 | 0.00225 | 5.61868
0.3 | 312.148 | 0.0025 | 6.24296
0.33 | 343.363 | 0.00275 | 6.86726
0.36 | 374.577 | 0.003 | 7.49154
0.39 | 405.79 | 0.00325 | 8.1158
0.42 | 436.999 | 0.0035 | 8.73998
0.45 | 468.186 | 0.00375 | 9.36372
0.48 | 499.314 | 0.004 | 9.98628
0.51 | 530.339 | 0.00425 | 10.60678
0.54 | 560.718 | 0.0045 | 11.21436
0.57 | 587.461 | 0.00475 | 11.74922
0.6 | 613.538 | 0.005 | 12.27076
0.63 | 640.253 | 0.00525 | 12.80506
0.66 | 656.192 | 0.0055 | 13.12384
0.69 | 633.089 | 0.00575 | 12.66178
0.72 | 565 | 0.006 | 11.3
0.75 | 516.799 | 0.00625 | 10.33598
0.78 | 508.154 | 0.0065 | 10.16308
0.81 | 518.215 | 0.00675 | 10.3643
0.84 | 534.565 | 0.007 | 10.6913
0.87 | 548.983 | 0.00725 | 10.97966
0.9 | 566.011 | 0.0075 | 11.32022
0.93 | 584.682 | 0.00775 | 11.69364
0.96 | 603.396 | 0.008 | 12.06792
0.99 | 622.121 | 0.00825 | 12.44242
1.02 | 640.874 | 0.0085 | 12.81748
1.05 | 659.589 | 0.00875 | 13.19178
1.08 | 678.219 | 0.009 | 13.56438
1.11 | 696.763 | 0.00925 | 13.93526
1.14 | 715.206 | 0.0095 | 14.30412
1.17 | 733.654 | 0.00975 | 14.67308
1.2 | 752.064 | 0.01 | 15.04128
1.23 | 770.469 | 0.01025 | 15.40938
1.26 | 789.008 | 0.0105 | 15.78016
1.29 | 807.6 | 0.01075 | 16.152
1.32 | 826.1 | 0.011 | 16.522
1.35 | 844.79 | 0.01125 | 16.8958
1.38 | 863.465 | 0.0115 | 17.2693
1.41 | 881.985 | 0.01175 | 17.6397
1.44 | 896.779 | 0.012 | 17.93558
1.47 | 672.598 | 0.01225 | 13.45196
1.5 | 220.053 | 0.0125 | 4.40106
1.53 | 46.1241 | 0.01275 | 0.922482
1.56 | 28.9205 | 0.013 | 0.57841
1.59 | 24.2625 | 0.01325 | 0.48525
1.62 | 21.3859 | 0.0135 | 0.427718
1.65 | 19.8063 | 0.01375 | 0.396126
1.68 | 19.0514 | 0.014 | 0.381028
1.71 | 18.0523 | 0.01425 | 0.361046
1.74 | 17.292 | 0.0145 | 0.34584
1.77 | 16.7387 | 0.01475 | 0.334774
1.8 | 16.2077 | 0.015 | 0.324154
1.83 | 15.2158 | 0.01525 | 0.304316
1.86 | 14.7392 | 0.0155 | 0.294784
1.89 | 14.2528 | 0.01575 | 0.285056
1.92 | 12.7586 | 0.016 | 0.255172
1.95 | 11.9493 | 0.01625 | 0.238986
1.98 | 10.5055 | 0.0165 | 0.21011
2.01 | 9.7761 | 0.01675 | 0.195522
2.04 | 8.99199 | 0.017 | 0.1798398
2.07 | 8.88517 | 0.01725 | 0.1777034
2.1 | 8.64455 | 0.0175 | 0.172891
2.13 | 8.61214 | 0.01775 | 0.1722428
2.16 | 8.59204 | 0.018 | 0.1718408
2.19 | 8.44868 | 0.01825 | 0.1689736
2.22 | 8.54626 | 0.0185 | 0.1709252
2.25 | 8.58432 | 0.01875 | 0.1716864
2.28 | 3.55706 | 0.019 | 0.0711412
2.31 | 3.07828 | 0.01925 | 0.0615656
2.34 | 2.92069 | 0.0195 | 0.0584138
2.37 | 2.87529 | 0.01975 | 0.0575058
2.4 | 2.90999 | 0.02 | 0.0581998
2.43 | 2.93891 | 0.02025 | 0.0587782
2.46 | 2.97442 | 0.0205 | 0.0594884
2.49 | 3.00152 | 0.02075 | 0.0600304
2.52 | 3.03768 | 0.021 | 0.0607536
2.55 | 3.07342 | 0.02125 | 0.0614684
2.58 | 3.10958 | 0.0215 | 0.0621916
2.61 | 3.14573 | 0.02175 | 0.0629146
2.64 | 3.18189 | 0.022 | 0.0636378
2.67 | 3.21805 | 0.02225 | 0.064361
2.7 | 3.25245 | 0.0225 | 0.065049
2.73 | 3.28814 | 0.02275 | 0.0657628
2.76 | 3.31983 | 0.023 | 0.0663966
2.79 | 3.35146 | 0.02325 | 0.0670292
2.82 | 3.3875 | 0.0235 | 0.06775
2.85 | 3.42354 | 0.02375 | 0.0684708
2.88 | 3.45958 | 0.024 | 0.0691916
2.91 | 3.49561 | 0.02425 | 0.0699122
2.94 | 3.53165 | 0.0245 | 0.070633
2.97 | 3.56733 | 0.02475 | 0.0713466
3 | 3.55508 | 0.025 | 0.0711016

## C2_l10_th0.5_g1.0
TIME | FX | strain | stress | 最大応力 | 18.96694
0.03 | 33.8196 | 0.00025 | 0.676392 | ヤング率 | 2705.272
0.06 | 67.6392 | 0.0005 | 1.352784
0.09 | 101.459 | 0.00075 | 2.02918
0.12 | 135.278 | 0.001 | 2.70556
0.15 | 169.098 | 0.00125 | 3.38196
0.18 | 202.918 | 0.0015 | 4.05836
0.21 | 236.737 | 0.00175 | 4.73474
0.24 | 270.554 | 0.002 | 5.41108
0.27 | 304.362 | 0.00225 | 6.08724
0.3 | 338.141 | 0.0025 | 6.76282
0.33 | 371.856 | 0.00275 | 7.43712
0.36 | 405.501 | 0.003 | 8.11002
0.39 | 438.932 | 0.00325 | 8.77864
0.42 | 472.268 | 0.0035 | 9.44536
0.45 | 505.612 | 0.00375 | 10.11224
0.48 | 538.746 | 0.004 | 10.77492
0.51 | 571.598 | 0.00425 | 11.43196
0.54 | 602.911 | 0.0045 | 12.05822
0.57 | 629.636 | 0.00475 | 12.59272
0.6 | 653.427 | 0.005 | 13.06854
0.63 | 674.651 | 0.00525 | 13.49302
0.66 | 686.362 | 0.0055 | 13.72724
0.69 | 673.289 | 0.00575 | 13.46578
0.72 | 617.664 | 0.006 | 12.35328
0.75 | 584.398 | 0.00625 | 11.68796
0.78 | 576.028 | 0.0065 | 11.52056
0.81 | 569.33 | 0.00675 | 11.3866
0.84 | 567.151 | 0.007 | 11.34302
0.87 | 583.955 | 0.00725 | 11.6791
0.9 | 602.523 | 0.0075 | 12.05046
0.93 | 621.739 | 0.00775 | 12.43478
0.96 | 641.327 | 0.008 | 12.82654
0.99 | 661.103 | 0.00825 | 13.22206
1.02 | 680.95 | 0.0085 | 13.619
1.05 | 700.796 | 0.00875 | 14.01592
1.08 | 720.625 | 0.009 | 14.4125
1.11 | 740.411 | 0.00925 | 14.80822
1.14 | 760.178 | 0.0095 | 15.20356
1.17 | 779.816 | 0.00975 | 15.59632
1.2 | 799.415 | 0.01 | 15.9883
1.23 | 819.069 | 0.01025 | 16.38138
1.26 | 838.757 | 0.0105 | 16.77514
1.29 | 858.461 | 0.01075 | 17.16922
1.32 | 878.225 | 0.011 | 17.5645
1.35 | 898.026 | 0.01125 | 17.96052
1.38 | 917.807 | 0.0115 | 18.35614
1.41 | 937.454 | 0.01175 | 18.74908
1.44 | 948.347 | 0.012 | 18.96694
1.47 | 406.925 | 0.01225 | 8.1385
1.5 | 49.3254 | 0.0125 | 0.986508
1.53 | 46.6266 | 0.01275 | 0.932532
1.56 | 45.1746 | 0.013 | 0.903492
1.59 | 44.3919 | 0.01325 | 0.887838
1.62 | 44.2949 | 0.0135 | 0.885898
1.65 | 44.2438 | 0.01375 | 0.884876
1.68 | 44.5014 | 0.014 | 0.890028
1.71 | 44.9625 | 0.01425 | 0.89925
1.74 | 45.3094 | 0.0145 | 0.906188
1.77 | 45.543 | 0.01475 | 0.91086
1.8 | 45.9654 | 0.015 | 0.919308
1.83 | 46.1505 | 0.01525 | 0.92301
1.86 | 45.8727 | 0.0155 | 0.917454
1.89 | 45.4493 | 0.01575 | 0.908986
1.92 | 45.3783 | 0.016 | 0.907566
1.95 | 44.8256 | 0.01625 | 0.896512
1.98 | 45.1868 | 0.0165 | 0.903736
2.01 | 45.622 | 0.01675 | 0.91244
2.04 | 45.685 | 0.017 | 0.9137
2.07 | 43.544 | 0.01725 | 0.87088
2.1 | 33.4509 | 0.0175 | 0.669018
2.13 | 32.4291 | 0.01775 | 0.648582
2.16 | 31.8071 | 0.018 | 0.636142
2.19 | 31.101 | 0.01825 | 0.62202
2.22 | 30.8216 | 0.0185 | 0.616432
2.25 | 29.6582 | 0.01875 | 0.593164
2.28 | 29.8914 | 0.019 | 0.597828
2.31 | 30.1207 | 0.01925 | 0.602414
2.34 | 30.2181 | 0.0195 | 0.604362
2.37 | 30.4615 | 0.01975 | 0.60923
2.4 | 30.4864 | 0.02 | 0.609728
2.43 | 30.7026 | 0.02025 | 0.614052
2.46 | 31.0309 | 0.0205 | 0.620618
2.49 | 31.2641 | 0.02075 | 0.625282
2.52 | 31.5941 | 0.021 | 0.631882
2.55 | 31.9527 | 0.02125 | 0.639054
2.58 | 32.2078 | 0.0215 | 0.644156
2.61 | 32.3635 | 0.02175 | 0.64727
2.64 | 32.3696 | 0.022 | 0.647392
2.67 | 32.5586 | 0.02225 | 0.651172
2.7 | 32.6211 | 0.0225 | 0.652422
2.73 | 32.6933 | 0.02275 | 0.653866
2.76 | 32.7752 | 0.023 | 0.655504
2.79 | 32.9887 | 0.02325 | 0.659774
2.82 | 33.2098 | 0.0235 | 0.664196
2.85 | 33.4907 | 0.02375 | 0.669814
2.88 | 33.8043 | 0.024 | 0.676086
2.91 | 34.0746 | 0.02425 | 0.681492
2.94 | 34.1628 | 0.0245 | 0.683256
2.97 | 34.3936 | 0.02475 | 0.687872
2.985 | 34.5412 | 0.024875 | 0.690824
3 | 34.1254 | 0.025 | 0.682508

## C2_l10_th0.75_g1.0
TIME | FX | strain | stress | 最大応力 | 19.35912
0.03 | 38.0048 | 0.00025 | 0.760096 | ヤング率 | 3038.2724
0.06 | 76.0095 | 0.0005 | 1.52019
0.09 | 114.014 | 0.00075 | 2.28028
0.12 | 152.019 | 0.001 | 3.04038
0.15 | 190.024 | 0.00125 | 3.80048
0.18 | 228.026 | 0.0015 | 4.56052
0.21 | 265.986 | 0.00175 | 5.31972
0.24 | 303.911 | 0.002 | 6.07822
0.27 | 341.767 | 0.00225 | 6.83534
0.3 | 379.497 | 0.0025 | 7.58994
0.33 | 416.869 | 0.00275 | 8.33738
0.36 | 453.978 | 0.003 | 9.07956
0.39 | 491.107 | 0.00325 | 9.82214
0.42 | 527.966 | 0.0035 | 10.55932
0.45 | 564.609 | 0.00375 | 11.29218
0.48 | 600.833 | 0.004 | 12.01666
0.51 | 635.912 | 0.00425 | 12.71824
0.54 | 668.225 | 0.0045 | 13.3645
0.57 | 691.414 | 0.00475 | 13.82828
0.6 | 704.657 | 0.005 | 14.09314
0.63 | 721.951 | 0.00525 | 14.43902
0.66 | 729.574 | 0.0055 | 14.59148
0.69 | 729.205 | 0.00575 | 14.5841
0.72 | 712.852 | 0.006 | 14.25704
0.75 | 668.27 | 0.00625 | 13.3654
0.78 | 658.046 | 0.0065 | 13.16092
0.81 | 657.48 | 0.00675 | 13.1496
0.84 | 655.916 | 0.007 | 13.11832
0.87 | 655.004 | 0.00725 | 13.10008
0.9 | 653.634 | 0.0075 | 13.07268
0.93 | 665.563 | 0.00775 | 13.31126
0.96 | 679.943 | 0.008 | 13.59886
0.99 | 698.513 | 0.00825 | 13.97026
1.02 | 718.431 | 0.0085 | 14.36862
1.05 | 738.866 | 0.00875 | 14.77732
1.08 | 759.711 | 0.009 | 15.19422
1.11 | 780.577 | 0.00925 | 15.61154
1.14 | 801.481 | 0.0095 | 16.02962
1.17 | 822.369 | 0.00975 | 16.44738
1.2 | 843.221 | 0.01 | 16.86442
1.23 | 864.036 | 0.01025 | 17.28072
1.26 | 884.886 | 0.0105 | 17.69772
1.29 | 905.718 | 0.01075 | 18.11436
1.32 | 926.602 | 0.011 | 18.53204
1.35 | 947.484 | 0.01125 | 18.94968
1.38 | 967.956 | 0.0115 | 19.35912
1.41 | 779.217 | 0.01175 | 15.58434
1.44 | 88.5023 | 0.012 | 1.770046
1.47 | 68.4198 | 0.01225 | 1.368396
1.5 | 68.332 | 0.0125 | 1.36664
1.53 | 68.8871 | 0.01275 | 1.377742
1.56 | 69.3268 | 0.013 | 1.386536
1.59 | 70.1607 | 0.01325 | 1.403214
1.62 | 71.0146 | 0.0135 | 1.420292
1.65 | 71.9649 | 0.01375 | 1.439298
1.68 | 72.9244 | 0.014 | 1.458488
1.71 | 73.9646 | 0.01425 | 1.479292
1.74 | 74.9528 | 0.0145 | 1.499056
1.77 | 75.901 | 0.01475 | 1.51802
1.8 | 76.9653 | 0.015 | 1.539306
1.83 | 77.9907 | 0.01525 | 1.559814
1.86 | 79.038 | 0.0155 | 1.58076
1.89 | 80.0165 | 0.01575 | 1.60033
1.92 | 80.4836 | 0.016 | 1.609672
1.95 | 80.7833 | 0.01625 | 1.615666
1.98 | 80.7434 | 0.0165 | 1.614868
2.01 | 80.4747 | 0.01675 | 1.609494
2.04 | 79.2517 | 0.017 | 1.585034
2.07 | 79.1577 | 0.01725 | 1.583154
2.1 | 78.33 | 0.0175 | 1.5666
2.13 | 76.3733 | 0.01775 | 1.527466
2.16 | 72.8101 | 0.018 | 1.456202
2.19 | 57.4133 | 0.01825 | 1.148266
2.22 | 35.8593 | 0.0185 | 0.717186
2.25 | 25.8194 | 0.01875 | 0.516388
2.28 | 22.9963 | 0.019 | 0.459926
2.31 | 22.1643 | 0.01925 | 0.443286
2.34 | 20.217 | 0.0195 | 0.40434
2.37 | 18.7227 | 0.01975 | 0.374454
2.4 | 17.5837 | 0.02 | 0.351674
2.43 | 17.6736 | 0.02025 | 0.353472
2.46 | 17.6751 | 0.0205 | 0.353502
2.49 | 17.7878 | 0.02075 | 0.355756
2.52 | 17.7703 | 0.021 | 0.355406
2.55 | 17.8756 | 0.02125 | 0.357512
2.58 | 18.0248 | 0.0215 | 0.360496
2.61 | 18.1637 | 0.02175 | 0.363274
2.64 | 17.8505 | 0.022 | 0.35701
2.67 | 17.6696 | 0.02225 | 0.353392
2.7 | 17.4484 | 0.0225 | 0.348968
2.73 | 17.3677 | 0.02275 | 0.347354
2.76 | 17.4445 | 0.023 | 0.34889
2.79 | 17.4544 | 0.02325 | 0.349088
2.82 | 17.3182 | 0.0235 | 0.346364
2.85 | 17.1786 | 0.02375 | 0.343572
2.88 | 17.2497 | 0.024 | 0.344994
2.91 | 17.3465 | 0.02425 | 0.34693
2.94 | 17.5018 | 0.0245 | 0.350036
2.97 | 17.665 | 0.02475 | 0.3533
3 | 17.7923 | 0.025 | 0.355846

## C2_l10_th1.0_g1.0
TIME | FX | strain | stress | 最大応力 | 15.73358
0.03 | 43.5563 | 0.00025 | 0.871126 | ヤング率 | 3473.838
0.06 | 87.1125 | 0.0005 | 1.74225
0.09 | 130.669 | 0.00075 | 2.61338
0.12 | 174.225 | 0.001 | 3.4845
0.15 | 217.781 | 0.00125 | 4.35562
0.18 | 261.312 | 0.0015 | 5.22624
0.21 | 304.757 | 0.00175 | 6.09514
0.24 | 348.098 | 0.002 | 6.96196
0.27 | 391.288 | 0.00225 | 7.82576
0.3 | 433.922 | 0.0025 | 8.67844
0.33 | 476.085 | 0.00275 | 9.5217
0.36 | 517.878 | 0.003 | 10.35756
0.39 | 559.397 | 0.00325 | 11.18794
0.42 | 600.572 | 0.0035 | 12.01144
0.45 | 640.977 | 0.00375 | 12.81954
0.48 | 678.765 | 0.004 | 13.5753
0.51 | 704.412 | 0.00425 | 14.08824
0.54 | 718.045 | 0.0045 | 14.3609
0.57 | 733.762 | 0.00475 | 14.67524
0.6 | 752.828 | 0.005 | 15.05656
0.63 | 771.68 | 0.00525 | 15.4336
0.66 | 786.679 | 0.0055 | 15.73358
0.69 | 773.379 | 0.00575 | 15.46758
0.72 | 696.208 | 0.006 | 13.92416
0.75 | 204.38 | 0.00625 | 4.0876
0.78 | 92.649 | 0.0065 | 1.85298
0.81 | 83.1986 | 0.00675 | 1.663972
0.84 | 73.8403 | 0.007 | 1.476806
0.87 | 67.2972 | 0.00725 | 1.345944
0.9 | 59.4979 | 0.0075 | 1.189958
0.93 | 60.4769 | 0.00775 | 1.209538
0.96 | 61.9198 | 0.008 | 1.238396
0.99 | 63.4285 | 0.00825 | 1.26857
1.02 | 64.873 | 0.0085 | 1.29746
1.05 | 66.582 | 0.00875 | 1.33164
1.08 | 68.3104 | 0.009 | 1.366208
1.11 | 70.0008 | 0.00925 | 1.400016
1.14 | 71.745 | 0.0095 | 1.4349
1.17 | 73.4589 | 0.00975 | 1.469178
1.2 | 75.2165 | 0.01 | 1.50433
1.23 | 76.9878 | 0.01025 | 1.539756
1.26 | 78.517 | 0.0105 | 1.57034
1.29 | 80.1869 | 0.01075 | 1.603738
1.32 | 81.4495 | 0.011 | 1.62899
1.35 | 82.051 | 0.01125 | 1.64102
1.38 | 83.5591 | 0.0115 | 1.671182
1.41 | 84.9091 | 0.01175 | 1.698182
1.44 | 86.4593 | 0.012 | 1.729186
1.47 | 88.0552 | 0.01225 | 1.761104
1.5 | 89.6997 | 0.0125 | 1.793994
1.53 | 91.3393 | 0.01275 | 1.826786
1.56 | 93.0024 | 0.013 | 1.860048
1.59 | 94.6448 | 0.01325 | 1.892896
1.62 | 95.9064 | 0.0135 | 1.918128
1.65 | 97.544 | 0.01375 | 1.95088
1.68 | 99.1569 | 0.014 | 1.983138
1.71 | 100.715 | 0.01425 | 2.0143
1.74 | 102.303 | 0.0145 | 2.04606
1.77 | 103.883 | 0.01475 | 2.07766
1.8 | 105.467 | 0.015 | 2.10934
1.83 | 106.966 | 0.01525 | 2.13932
1.86 | 108.523 | 0.0155 | 2.17046
1.89 | 109.948 | 0.01575 | 2.19896
1.92 | 111.333 | 0.016 | 2.22666
1.95 | 112.691 | 0.01625 | 2.25382
1.98 | 113.911 | 0.0165 | 2.27822
2.01 | 115.131 | 0.01675 | 2.30262
2.04 | 116.35 | 0.017 | 2.327
2.07 | 117.235 | 0.01725 | 2.3447
2.1 | 118.313 | 0.0175 | 2.36626
2.13 | 119.363 | 0.01775 | 2.38726
2.16 | 120.513 | 0.018 | 2.41026
2.19 | 121.539 | 0.01825 | 2.43078
2.22 | 122.599 | 0.0185 | 2.45198
2.25 | 123.546 | 0.01875 | 2.47092
2.28 | 124.123 | 0.019 | 2.48246
2.31 | 124.357 | 0.01925 | 2.48714
2.34 | 124.606 | 0.0195 | 2.49212
2.37 | 124.989 | 0.01975 | 2.49978
2.4 | 123.286 | 0.02 | 2.46572
2.43 | 114.713 | 0.02025 | 2.29426
2.46 | 95.3672 | 0.0205 | 1.907344
2.49 | 73.2438 | 0.02075 | 1.464876
2.52 | 62.8418 | 0.021 | 1.256836
2.55 | 60.8217 | 0.02125 | 1.216434
2.58 | 59.8982 | 0.0215 | 1.197964
2.61 | 59.3713 | 0.02175 | 1.187426
2.64 | 59.533 | 0.022 | 1.19066
2.67 | 59.8699 | 0.02225 | 1.197398
2.7 | 60.2777 | 0.0225 | 1.205554
2.73 | 60.747 | 0.02275 | 1.21494
2.76 | 61.2883 | 0.023 | 1.225766
2.79 | 61.6591 | 0.02325 | 1.233182
2.82 | 61.4107 | 0.0235 | 1.228214
2.85 | 60.8358 | 0.02375 | 1.216716
2.88 | 60.1611 | 0.024 | 1.203222
2.91 | 58.636 | 0.02425 | 1.17272
2.94 | 53.3517 | 0.0245 | 1.067034
2.97 | 52.9476 | 0.02475 | 1.058952
2.985 | 53.2023 | 0.024875 | 1.064046
2.9925 | 53.3092 | 0.0249375 | 1.066184
2.9955 | 53.3348 | 0.0249625 | 1.066696
2.9977 | 53.1786 | 0.02498083 | 1.063572
3 | 53.0439 | 0.025 | 1.060878

## C2_l10_th1.25_g1.0
TIME | FX | strain | stress | 最大応力 | 16.06672
0.03 | 50.0674 | 0.00025 | 1.001348 | ヤング率 | 3982.003
0.06 | 100.135 | 0.0005 | 2.0027
0.09 | 150.202 | 0.00075 | 3.00404
0.12 | 200.27 | 0.001 | 4.0054
0.15 | 250.334 | 0.00125 | 5.00668
0.18 | 300.337 | 0.0015 | 6.00674
0.21 | 350.236 | 0.00175 | 7.00472
0.24 | 399.805 | 0.002 | 7.9961
0.27 | 448.89 | 0.00225 | 8.9778
0.3 | 497.143 | 0.0025 | 9.94286
0.33 | 544.729 | 0.00275 | 10.89458
0.36 | 591.83 | 0.003 | 11.8366
0.39 | 638.202 | 0.00325 | 12.76404
0.42 | 682.96 | 0.0035 | 13.6592
0.45 | 718.728 | 0.00375 | 14.37456
0.48 | 738.041 | 0.004 | 14.76082
0.51 | 749.372 | 0.00425 | 14.98744
0.54 | 763.837 | 0.0045 | 15.27674
0.57 | 780.927 | 0.00475 | 15.61854
0.6 | 798.664 | 0.005 | 15.97328
0.63 | 803.336 | 0.00525 | 16.06672
0.66 | 716.101 | 0.0055 | 14.32202
0.69 | 205.091 | 0.00575 | 4.10182
0.72 | 108.799 | 0.006 | 2.17598
0.75 | 102.096 | 0.00625 | 2.04192
0.78 | 104.375 | 0.0065 | 2.0875
0.81 | 106.78 | 0.00675 | 2.1356
0.84 | 108.403 | 0.007 | 2.16806
0.87 | 109.292 | 0.00725 | 2.18584
0.9 | 108.544 | 0.0075 | 2.17088
0.93 | 108.574 | 0.00775 | 2.17148
0.96 | 108.737 | 0.008 | 2.17474
0.99 | 109.074 | 0.00825 | 2.18148
1.02 | 110.56 | 0.0085 | 2.2112
1.05 | 110.459 | 0.00875 | 2.20918
1.08 | 110.458 | 0.009 | 2.20916
1.11 | 112.226 | 0.00925 | 2.24452
1.14 | 113.645 | 0.0095 | 2.2729
1.17 | 115.76 | 0.00975 | 2.3152
1.2 | 117.466 | 0.01 | 2.34932
1.23 | 118.641 | 0.01025 | 2.37282
1.26 | 120.212 | 0.0105 | 2.40424
1.29 | 120.259 | 0.01075 | 2.40518
1.32 | 114.596 | 0.011 | 2.29192
1.35 | 102.854 | 0.01125 | 2.05708
1.38 | 94.4029 | 0.0115 | 1.888058
1.41 | 94.0689 | 0.01175 | 1.881378
1.44 | 95.0692 | 0.012 | 1.901384
1.47 | 95.6209 | 0.01225 | 1.912418
1.5 | 95.4701 | 0.0125 | 1.909402
1.53 | 96.1744 | 0.01275 | 1.923488
1.56 | 96.88 | 0.013 | 1.9376
1.59 | 98.125 | 0.01325 | 1.9625
1.62 | 99.1404 | 0.0135 | 1.982808
1.65 | 98.7929 | 0.01375 | 1.975858
1.68 | 99.6621 | 0.014 | 1.993242
1.71 | 101.241 | 0.01425 | 2.02482
1.74 | 102.79 | 0.0145 | 2.0558
1.77 | 104.344 | 0.01475 | 2.08688
1.8 | 105.805 | 0.015 | 2.1161
1.83 | 107.342 | 0.01525 | 2.14684
1.86 | 108.962 | 0.0155 | 2.17924
1.89 | 110.594 | 0.01575 | 2.21188
1.92 | 112.25 | 0.016 | 2.245
1.95 | 113.931 | 0.01625 | 2.27862
1.98 | 115.582 | 0.0165 | 2.31164
2.01 | 117.237 | 0.01675 | 2.34474
2.04 | 118.807 | 0.017 | 2.37614
2.07 | 120.341 | 0.01725 | 2.40682
2.1 | 121.87 | 0.0175 | 2.4374
2.13 | 123.44 | 0.01775 | 2.4688
2.16 | 124.912 | 0.018 | 2.49824
2.19 | 126.322 | 0.01825 | 2.52644
2.22 | 127.865 | 0.0185 | 2.5573
2.25 | 129.293 | 0.01875 | 2.58586
2.28 | 130.853 | 0.019 | 2.61706
2.31 | 132.394 | 0.01925 | 2.64788
2.34 | 134.02 | 0.0195 | 2.6804
2.37 | 135.633 | 0.01975 | 2.71266
2.4 | 137.221 | 0.02 | 2.74442
2.43 | 138.852 | 0.02025 | 2.77704
2.46 | 140.471 | 0.0205 | 2.80942
2.49 | 142.076 | 0.02075 | 2.84152
2.52 | 143.699 | 0.021 | 2.87398
2.55 | 145.3 | 0.02125 | 2.906
2.58 | 146.911 | 0.0215 | 2.93822
2.61 | 148.533 | 0.02175 | 2.97066
2.64 | 150.159 | 0.022 | 3.00318
2.67 | 151.761 | 0.02225 | 3.03522
2.7 | 153.345 | 0.0225 | 3.0669
2.73 | 154.901 | 0.02275 | 3.09802
2.76 | 156.51 | 0.023 | 3.1302
2.79 | 158.112 | 0.02325 | 3.16224
2.82 | 159.739 | 0.0235 | 3.19478
2.85 | 161.365 | 0.02375 | 3.2273
2.88 | 162.988 | 0.024 | 3.25976
2.91 | 164.536 | 0.02425 | 3.29072
2.94 | 166.147 | 0.0245 | 3.32294
2.97 | 167.717 | 0.02475 | 3.35434
2.985 | 168.531 | 0.024875 | 3.37062
2.9925 | 168.915 | 0.0249375 | 3.3783
2.9955 | 169.043 | 0.0249625 | 3.38086
2.9977 | 169.089 | 0.02498083 | 3.38178
3 | 169.133 | 0.025 | 3.38266

## C2_l10_th1.5_g1.0
TIME | FX | strain | stress | 最大応力 | 15.88924
0.03 | 57.0397 | 0.00025 | 1.140794 | ヤング率 | 4527.934
0.06 | 114.079 | 0.0005 | 2.28158
0.09 | 171.119 | 0.00075 | 3.42238
0.12 | 228.159 | 0.001 | 4.56318
0.15 | 285.194 | 0.00125 | 5.70388
0.18 | 342.16 | 0.0015 | 6.8432
0.21 | 398.935 | 0.00175 | 7.9787
0.24 | 455.257 | 0.002 | 9.10514
0.27 | 510.75 | 0.00225 | 10.215
0.3 | 565.06 | 0.0025 | 11.3012
0.33 | 618.07 | 0.00275 | 12.3614
0.36 | 670.05 | 0.003 | 13.401
0.39 | 719.05 | 0.00325 | 14.381
0.42 | 762.912 | 0.0035 | 15.25824
0.45 | 784.23 | 0.00375 | 15.6846
0.48 | 789.814 | 0.004 | 15.79628
0.51 | 794.462 | 0.00425 | 15.88924
0.54 | 792.014 | 0.0045 | 15.84028
0.57 | 696.737 | 0.00475 | 13.93474
0.6 | 204.351 | 0.005 | 4.08702
0.63 | 135.311 | 0.00525 | 2.70622
0.66 | 133.909 | 0.0055 | 2.67818
0.69 | 136.87 | 0.00575 | 2.7374
0.72 | 140.806 | 0.006 | 2.81612
0.75 | 144.885 | 0.00625 | 2.8977
0.78 | 147.929 | 0.0065 | 2.95858
0.81 | 151.415 | 0.00675 | 3.0283
0.84 | 154.606 | 0.007 | 3.09212
0.87 | 156.122 | 0.00725 | 3.12244
0.9 | 155.795 | 0.0075 | 3.1159
0.93 | 154.628 | 0.00775 | 3.09256
0.96 | 152.595 | 0.008 | 3.0519
0.99 | 149.609 | 0.00825 | 2.99218
1.02 | 148.16 | 0.0085 | 2.9632
1.05 | 143.387 | 0.00875 | 2.86774
1.08 | 142.01 | 0.009 | 2.8402
1.11 | 140.117 | 0.00925 | 2.80234
1.14 | 138.884 | 0.0095 | 2.77768
1.17 | 140.573 | 0.00975 | 2.81146
1.2 | 143.027 | 0.01 | 2.86054
1.23 | 144.907 | 0.01025 | 2.89814
1.26 | 144.704 | 0.0105 | 2.89408
1.29 | 144.884 | 0.01075 | 2.89768
1.32 | 146.023 | 0.011 | 2.92046
1.35 | 146.966 | 0.01125 | 2.93932
1.38 | 148.709 | 0.0115 | 2.97418
1.41 | 151.272 | 0.01175 | 3.02544
1.44 | 154.256 | 0.012 | 3.08512
1.47 | 156.93 | 0.01225 | 3.1386
1.5 | 159.822 | 0.0125 | 3.19644
1.53 | 160.567 | 0.01275 | 3.21134
1.56 | 162.781 | 0.013 | 3.25562
1.59 | 165.439 | 0.01325 | 3.30878
1.62 | 168.079 | 0.0135 | 3.36158
1.65 | 170.194 | 0.01375 | 3.40388
1.68 | 172.318 | 0.014 | 3.44636
1.71 | 174.467 | 0.01425 | 3.48934
1.74 | 176.33 | 0.0145 | 3.5266
1.77 | 176.883 | 0.01475 | 3.53766
1.8 | 175.894 | 0.015 | 3.51788
1.83 | 172.85 | 0.01525 | 3.457
1.86 | 171.018 | 0.0155 | 3.42036
1.89 | 171.307 | 0.01575 | 3.42614
1.92 | 170.972 | 0.016 | 3.41944
1.95 | 168.646 | 0.01625 | 3.37292
1.98 | 168.254 | 0.0165 | 3.36508
2.01 | 168.459 | 0.01675 | 3.36918
2.04 | 168.885 | 0.017 | 3.3777
2.07 | 169.3 | 0.01725 | 3.386
2.1 | 168.883 | 0.0175 | 3.37766
2.13 | 169.123 | 0.01775 | 3.38246
2.16 | 170.444 | 0.018 | 3.40888
2.19 | 171.466 | 0.01825 | 3.42932
2.22 | 173.39 | 0.0185 | 3.4678
2.25 | 175.387 | 0.01875 | 3.50774
2.28 | 177.633 | 0.019 | 3.55266
2.31 | 179.638 | 0.01925 | 3.59276
2.34 | 181.664 | 0.0195 | 3.63328
2.37 | 183.845 | 0.01975 | 3.6769
2.4 | 185.197 | 0.02 | 3.70394
2.43 | 187.45 | 0.02025 | 3.749
2.46 | 189.67 | 0.0205 | 3.7934
2.49 | 191.902 | 0.02075 | 3.83804
2.52 | 194.152 | 0.021 | 3.88304
2.55 | 196.406 | 0.02125 | 3.92812
2.58 | 198.641 | 0.0215 | 3.97282
2.61 | 200.281 | 0.02175 | 4.00562
2.64 | 202.521 | 0.022 | 4.05042
2.67 | 204.764 | 0.02225 | 4.09528
2.7 | 206.982 | 0.0225 | 4.13964
2.73 | 209.088 | 0.02275 | 4.18176
2.76 | 211.283 | 0.023 | 4.22566
2.79 | 213.425 | 0.02325 | 4.2685
2.82 | 215.563 | 0.0235 | 4.31126
2.85 | 217.727 | 0.02375 | 4.35454
2.88 | 219.752 | 0.024 | 4.39504
2.91 | 220.824 | 0.02425 | 4.41648
2.94 | 222.555 | 0.0245 | 4.4511
2.97 | 224.581 | 0.02475 | 4.49162
2.985 | 225.663 | 0.024875 | 4.51326
2.9925 | 226.167 | 0.0249375 | 4.52334
2.9955 | 226.327 | 0.0249625 | 4.52654
2.9977 | 226.335 | 0.02498083 | 4.5267
3 | 226.383 | 0.025 | 4.52766

## C2_l10_th2.0_g1.0
TIME | FX | strain | stress | 最大応力 | 16.90116
0.03 | 69.9262 | 0.00025 | 1.398524 | ヤング率 | 5493.004
0.06 | 139.852 | 0.0005 | 2.79704
0.09 | 209.779 | 0.00075 | 4.19558
0.12 | 279.705 | 0.001 | 5.5941
0.15 | 349.621 | 0.00125 | 6.99242
0.18 | 419.386 | 0.0015 | 8.38772
0.21 | 488.376 | 0.00175 | 9.76752
0.24 | 555.99 | 0.002 | 11.1198
0.27 | 621.633 | 0.00225 | 12.43266
0.3 | 684.373 | 0.0025 | 13.68746
0.33 | 744.514 | 0.00275 | 14.89028
0.36 | 801.173 | 0.003 | 16.02346
0.39 | 845.058 | 0.00325 | 16.90116
0.42 | 837.223 | 0.0035 | 16.74446
0.45 | 817.316 | 0.00375 | 16.34632
0.48 | 720.781 | 0.004 | 14.41562
0.51 | 252.914 | 0.00425 | 5.05828
0.54 | 158.437 | 0.0045 | 3.16874
0.57 | 158.624 | 0.00475 | 3.17248
0.6 | 162.204 | 0.005 | 3.24408
0.63 | 168.638 | 0.00525 | 3.37276
0.66 | 175.462 | 0.0055 | 3.50924
0.69 | 182.281 | 0.00575 | 3.64562
0.72 | 188.979 | 0.006 | 3.77958
0.75 | 194.989 | 0.00625 | 3.89978
0.78 | 200.173 | 0.0065 | 4.00346
0.81 | 204.382 | 0.00675 | 4.08764
0.84 | 209.72 | 0.007 | 4.1944
0.87 | 214.161 | 0.00725 | 4.28322
0.9 | 214.989 | 0.0075 | 4.29978
0.93 | 210.88 | 0.00775 | 4.2176
0.96 | 206.85 | 0.008 | 4.137
0.99 | 198.642 | 0.00825 | 3.97284
1.02 | 192.314 | 0.0085 | 3.84628
1.05 | 192.45 | 0.00875 | 3.849
1.08 | 191.408 | 0.009 | 3.82816
1.11 | 190.228 | 0.00925 | 3.80456
1.14 | 186.758 | 0.0095 | 3.73516
1.17 | 184.292 | 0.00975 | 3.68584
1.2 | 183.831 | 0.01 | 3.67662
1.23 | 181.023 | 0.01025 | 3.62046
1.26 | 182.538 | 0.0105 | 3.65076
1.29 | 180.513 | 0.01075 | 3.61026
1.32 | 181.618 | 0.011 | 3.63236
1.35 | 184.008 | 0.01125 | 3.68016
1.38 | 184.441 | 0.0115 | 3.68882
1.41 | 180.83 | 0.01175 | 3.6166
1.44 | 171.808 | 0.012 | 3.43616
1.47 | 168.02 | 0.01225 | 3.3604
1.5 | 169.17 | 0.0125 | 3.3834
1.53 | 171.767 | 0.01275 | 3.43534
1.56 | 173.882 | 0.013 | 3.47764
1.59 | 176.485 | 0.01325 | 3.5297
1.62 | 177.306 | 0.0135 | 3.54612
1.65 | 179.759 | 0.01375 | 3.59518
1.68 | 182.329 | 0.014 | 3.64658
1.71 | 185.291 | 0.01425 | 3.70582
1.74 | 188.292 | 0.0145 | 3.76584
1.77 | 191.234 | 0.01475 | 3.82468
1.8 | 193.841 | 0.015 | 3.87682
1.83 | 196.434 | 0.01525 | 3.92868
1.86 | 199.364 | 0.0155 | 3.98728
1.89 | 202.265 | 0.01575 | 4.0453
1.92 | 204.009 | 0.016 | 4.08018
1.95 | 206.476 | 0.01625 | 4.12952
1.98 | 209.268 | 0.0165 | 4.18536
2.01 | 212.204 | 0.01675 | 4.24408
2.04 | 215.249 | 0.017 | 4.30498
2.07 | 218.324 | 0.01725 | 4.36648
2.1 | 221.418 | 0.0175 | 4.42836
2.13 | 224.513 | 0.01775 | 4.49026
2.16 | 227.556 | 0.018 | 4.55112
2.19 | 230.566 | 0.01825 | 4.61132
2.22 | 227.083 | 0.0185 | 4.54166
2.25 | 229.939 | 0.01875 | 4.59878
2.28 | 232.786 | 0.019 | 4.65572
2.31 | 235.682 | 0.01925 | 4.71364
2.34 | 238.619 | 0.0195 | 4.77238
2.37 | 241.545 | 0.01975 | 4.8309
2.4 | 244.479 | 0.02 | 4.88958
2.43 | 247.453 | 0.02025 | 4.94906
2.46 | 250.029 | 0.0205 | 5.00058
2.49 | 252.524 | 0.02075 | 5.05048
2.52 | 255.219 | 0.021 | 5.10438
2.55 | 258.033 | 0.02125 | 5.16066
2.58 | 260.75 | 0.0215 | 5.215
2.61 | 263.364 | 0.02175 | 5.26728
2.64 | 265.842 | 0.022 | 5.31684
2.67 | 268.32 | 0.02225 | 5.3664
2.7 | 268.16 | 0.0225 | 5.3632
2.73 | 269.292 | 0.02275 | 5.38584
2.76 | 264.765 | 0.023 | 5.2953
2.79 | 260.934 | 0.02325 | 5.21868
2.82 | 258.484 | 0.0235 | 5.16968
2.85 | 259.003 | 0.02375 | 5.18006
2.88 | 259.867 | 0.024 | 5.19734
2.91 | 261.508 | 0.02425 | 5.23016
2.94 | 257.243 | 0.0245 | 5.14486
2.97 | 256.139 | 0.02475 | 5.12278
2.985 | 257.39 | 0.024875 | 5.1478
2.9925 | 257.992 | 0.0249375 | 5.15984
2.9955 | 258.205 | 0.0249625 | 5.1641
2.9977 | 258.297 | 0.02498083 | 5.16594
3 | 258.447 | 0.025 | 5.16894

## まとめ
sheet_name |  | tensile_strength | young's_modulus
C2_l10_th0.1_g1.0 | 0.1 | 14.41282 | 2309.68
C2_l10_th0.25_g1.0 | 0.25 | 17.93558 | 2497.1916
C2_l10_th0.5_g1.0 | 0.5 | 18.96694 | 2705.272
C2_l10_th0.75_g1.0 | 0.75 | 19.35912 | 3038.2724
C2_l10_th1.0_g1.0 | 1 | 15.73358 | 3473.838
C2_l10_th1.25_g1.0 | 1.25 | 16.06672 | 3982.003
C2_l10_th1.5_g1.0 | 1.5 | 15.88924 | 4527.934
C2_l10_th2.0_g1.0 | 2 | 16.90116 | 5493.004