## Sheet1
path | output_file_name | key_word | remove_word | finished | plus | speed[mm/s] | length[mm] | cross_section_area[mm2]
1/CFRP2_lap=20/thickness=1.0/gap=0.5 | th1_g05 |  |  |  | 1 | 1 | 120 | 50

## C2_l20_th1.0_g0.5
TIME | FX | strain | stress | 最大応力 | 21.5838
0.03 | 44.7022 | 0.00025 | 0.894044 | ヤング率 | 3568.855
0.06 | 89.4044 | 0.0005 | 1.788088
0.09 | 134.107 | 0.00075 | 2.68214
0.12 | 178.809 | 0.001 | 3.57618
0.15 | 223.505 | 0.00125 | 4.4701
0.18 | 268.165 | 0.0015 | 5.3633
0.21 | 312.755 | 0.00175 | 6.2551
0.24 | 357.173 | 0.002 | 7.14346
0.27 | 401.373 | 0.00225 | 8.02746
0.3 | 444.895 | 0.0025 | 8.8979
0.33 | 487.928 | 0.00275 | 9.75856
0.36 | 530.772 | 0.003 | 10.61544
0.39 | 573.142 | 0.00325 | 11.46284
0.42 | 615.257 | 0.0035 | 12.30514
0.45 | 656.535 | 0.00375 | 13.1307
0.48 | 696.421 | 0.004 | 13.92842
0.51 | 733.317 | 0.00425 | 14.66634
0.54 | 766.728 | 0.0045 | 15.33456
0.57 | 797.451 | 0.00475 | 15.94902
0.6 | 821.752 | 0.005 | 16.43504
0.63 | 821.047 | 0.00525 | 16.42094
0.66 | 776.109 | 0.0055 | 15.52218
0.69 | 731.576 | 0.00575 | 14.63152
0.72 | 725.055 | 0.006 | 14.5011
0.75 | 731.847 | 0.00625 | 14.63694
0.78 | 743.946 | 0.0065 | 14.87892
0.81 | 756.521 | 0.00675 | 15.13042
0.84 | 771.274 | 0.007 | 15.42548
0.87 | 785.115 | 0.00725 | 15.7023
0.9 | 799.117 | 0.0075 | 15.98234
0.93 | 811.573 | 0.00775 | 16.23146
0.96 | 822.923 | 0.008 | 16.45846
0.99 | 835.075 | 0.00825 | 16.7015
1.02 | 842.662 | 0.0085 | 16.85324
1.05 | 857.857 | 0.00875 | 17.15714
1.08 | 875.827 | 0.009 | 17.51654
1.11 | 892.344 | 0.00925 | 17.84688
1.14 | 914.391 | 0.0095 | 18.28782
1.17 | 937.851 | 0.00975 | 18.75702
1.2 | 961.543 | 0.01 | 19.23086
1.23 | 985.149 | 0.01025 | 19.70298
1.26 | 1008.77 | 0.0105 | 20.1754
1.29 | 1032.19 | 0.01075 | 20.6438
1.32 | 1055.81 | 0.011 | 21.1162
1.35 | 1079.19 | 0.01125 | 21.5838
1.38 | 964.391 | 0.0115 | 19.28782
1.41 | 252.19 | 0.01175 | 5.0438
1.44 | 179.104 | 0.012 | 3.58208
1.47 | 180.062 | 0.01225 | 3.60124
1.5 | 180.796 | 0.0125 | 3.61592
1.53 | 181.571 | 0.01275 | 3.63142
1.56 | 176.932 | 0.013 | 3.53864
1.59 | 171.236 | 0.01325 | 3.42472
1.62 | 168.183 | 0.0135 | 3.36366
1.65 | 167.968 | 0.01375 | 3.35936
1.68 | 167.669 | 0.014 | 3.35338
1.71 | 161.371 | 0.01425 | 3.22742
1.74 | 121.317 | 0.0145 | 2.42634
1.77 | 110.197 | 0.01475 | 2.20394
1.8 | 77.1889 | 0.015 | 1.543778
1.83 | 51.4138 | 0.01525 | 1.028276
1.86 | 46.986 | 0.0155 | 0.93972
1.89 | 43.2139 | 0.01575 | 0.864278
1.92 | 42.8545 | 0.016 | 0.85709
1.95 | 43.0382 | 0.01625 | 0.860764
1.98 | 43.2041 | 0.0165 | 0.864082
2.01 | 43.5307 | 0.01675 | 0.870614
2.04 | 43.5553 | 0.017 | 0.871106
2.07 | 43.6252 | 0.01725 | 0.872504
2.1 | 43.6635 | 0.0175 | 0.87327
2.13 | 43.3815 | 0.01775 | 0.86763
2.16 | 43.2249 | 0.018 | 0.864498
2.19 | 43.4105 | 0.01825 | 0.86821
2.22 | 43.4958 | 0.0185 | 0.869916
2.25 | 43.9749 | 0.01875 | 0.879498
2.28 | 44.482 | 0.019 | 0.88964
2.31 | 44.9204 | 0.01925 | 0.898408
2.34 | 45.4026 | 0.0195 | 0.908052
2.37 | 45.8227 | 0.01975 | 0.916454
2.4 | 46.2781 | 0.02 | 0.925562
2.43 | 46.7688 | 0.02025 | 0.935376
2.46 | 47.2377 | 0.0205 | 0.944754
2.49 | 47.7281 | 0.02075 | 0.954562
2.52 | 48.2474 | 0.021 | 0.964948
2.55 | 48.7703 | 0.02125 | 0.975406
2.58 | 48.3137 | 0.0215 | 0.966274
2.61 | 45.9723 | 0.02175 | 0.919446
2.64 | 46.1946 | 0.022 | 0.923892
2.67 | 45.8462 | 0.02225 | 0.916924
2.7 | 46.0663 | 0.0225 | 0.921326
2.73 | 46.4401 | 0.02275 | 0.928802
2.76 | 46.7802 | 0.023 | 0.935604
2.79 | 47.189 | 0.02325 | 0.94378
2.82 | 47.6821 | 0.0235 | 0.953642
2.85 | 48.1815 | 0.02375 | 0.96363
2.88 | 48.5087 | 0.024 | 0.970174
2.91 | 48.9547 | 0.02425 | 0.979094
2.94 | 49.3877 | 0.0245 | 0.987754
2.97 | 49.8501 | 0.02475 | 0.997002
3 | 41.485 | 0.025 | 0.8297

## まとめ
sheet_name | tensile_strength | young's_modulus
C2_l20_th1.0_g0.5 | 21.5838 | 3568.855