## Sheet1
path | output_file_name | finished | speed[mm/s] | length[mm] | cross_section_area[mm2]
CFRP1本 | CFRP1本 |  | 1 | 100 | 50
CFRP2本_lap=10/thickness=2 | lap=10_th=2 |  | 1 | 120 | 50
CFRP2本_lap=20/thickness=2 | lap=20_th=2 |  | 1 | 120 | 50
CFRP2本_lap=30/thickness=2 | lap=30_th=2 |  | 1 | 120 | 50

## lap=20_gap=0.25
TIME | FX | strain | stress | 最大応力 | 21.224
0.03 | 78.2837 | 0.00025 | 1.565674 | ヤング率 | 6119.674
0.06 | 156.567 | 0.0005 | 3.13134
0.09 | 234.851 | 0.00075 | 4.69702
0.12 | 313.079 | 0.001 | 6.26158
0.15 | 391.245 | 0.00125 | 7.8249
0.18 | 469.137 | 0.0015 | 9.38274
0.21 | 545.535 | 0.00175 | 10.9107
0.24 | 620.171 | 0.002 | 12.40342
0.27 | 693.15 | 0.00225 | 13.863
0.3 | 763.16 | 0.0025 | 15.2632
0.33 | 829.9 | 0.00275 | 16.598
0.36 | 895.066 | 0.003 | 17.90132
0.39 | 957.92 | 0.00325 | 19.1584
0.42 | 1004.55 | 0.0035 | 20.091
0.45 | 1036.31 | 0.00375 | 20.7262
0.48 | 1055.57 | 0.004 | 21.1114
0.51 | 1061.2 | 0.00425 | 21.224
0.54 | 1005.49 | 0.0045 | 20.1098
0.57 | 886.194 | 0.00475 | 17.72388
0.6 | 586.041 | 0.005 | 11.72082
0.63 | 415.643 | 0.00525 | 8.31286
0.66 | 428.337 | 0.0055 | 8.56674
0.69 | 445.014 | 0.00575 | 8.90028
0.72 | 462.38 | 0.006 | 9.2476
0.75 | 479.509 | 0.00625 | 9.59018
0.78 | 496.046 | 0.0065 | 9.92092
0.81 | 511.851 | 0.00675 | 10.23702
0.84 | 528.707 | 0.007 | 10.57414
0.87 | 545.393 | 0.00725 | 10.90786
0.9 | 562.028 | 0.0075 | 11.24056
0.93 | 578.659 | 0.00775 | 11.57318
0.96 | 592.937 | 0.008 | 11.85874
0.99 | 607.162 | 0.00825 | 12.14324
1.02 | 621.204 | 0.0085 | 12.42408
1.05 | 634.854 | 0.00875 | 12.69708
1.08 | 649.209 | 0.009 | 12.98418
1.11 | 663.652 | 0.00925 | 13.27304
1.14 | 678.111 | 0.0095 | 13.56222
1.17 | 692.812 | 0.00975 | 13.85624
1.2 | 706.569 | 0.01 | 14.13138
1.23 | 721.047 | 0.01025 | 14.42094
1.26 | 734.254 | 0.0105 | 14.68508
1.29 | 745.053 | 0.01075 | 14.90106
1.32 | 751.18 | 0.011 | 15.0236
1.35 | 762.463 | 0.01125 | 15.24926
1.38 | 772.186 | 0.0115 | 15.44372
1.41 | 781.003 | 0.01175 | 15.62006
1.44 | 785.664 | 0.012 | 15.71328
1.47 | 791.866 | 0.01225 | 15.83732
1.5 | 799.524 | 0.0125 | 15.99048
1.53 | 803.373 | 0.01275 | 16.06746
1.56 | 800.993 | 0.013 | 16.01986
1.59 | 804.314 | 0.01325 | 16.08628
1.62 | 803.156 | 0.0135 | 16.06312
1.65 | 807.638 | 0.01375 | 16.15276
1.68 | 812.612 | 0.014 | 16.25224
1.71 | 816.497 | 0.01425 | 16.32994
1.74 | 822.386 | 0.0145 | 16.44772
1.77 | 817.755 | 0.01475 | 16.3551
1.8 | 801.515 | 0.015 | 16.0303
1.83 | 783.54 | 0.01525 | 15.6708
1.86 | 757.981 | 0.0155 | 15.15962
1.89 | 740.285 | 0.01575 | 14.8057
1.92 | 736.063 | 0.016 | 14.72126
1.95 | 726.477 | 0.01625 | 14.52954
1.98 | 724.787 | 0.0165 | 14.49574
2.01 | 723.976 | 0.01675 | 14.47952
2.04 | 727.984 | 0.017 | 14.55968
2.07 | 734.059 | 0.01725 | 14.68118
2.1 | 740.462 | 0.0175 | 14.80924
2.13 | 747.784 | 0.01775 | 14.95568
2.16 | 755.594 | 0.018 | 15.11188
2.19 | 763.166 | 0.01825 | 15.26332
2.22 | 764.328 | 0.0185 | 15.28656
2.25 | 737.18 | 0.01875 | 14.7436
2.28 | 614.135 | 0.019 | 12.2827
2.31 | 378.598 | 0.01925 | 7.57196
2.34 | 321.576 | 0.0195 | 6.43152
2.37 | 236.246 | 0.01975 | 4.72492
2.4 | 96.8469 | 0.02 | 1.936938
2.43 | 74.6132 | 0.02025 | 1.492264
2.46 | 59.8628 | 0.0205 | 1.197256
2.49 | 55.1616 | 0.02075 | 1.103232
2.52 | 53.5375 | 0.021 | 1.07075
2.55 | 53.8241 | 0.02125 | 1.076482
2.58 | 54.3056 | 0.0215 | 1.086112
2.61 | 54.8379 | 0.02175 | 1.096758
2.64 | 55.3991 | 0.022 | 1.107982
2.67 | 55.9857 | 0.02225 | 1.119714
2.7 | 56.567 | 0.0225 | 1.13134
2.73 | 57.1541 | 0.02275 | 1.143082
2.76 | 57.5593 | 0.023 | 1.151186
2.79 | 57.8006 | 0.02325 | 1.156012
2.82 | 57.8262 | 0.0235 | 1.156524
2.85 | 58.4065 | 0.02375 | 1.16813
2.88 | 58.9913 | 0.024 | 1.179826
2.91 | 59.462 | 0.02425 | 1.18924
2.94 | 58.7863 | 0.0245 | 1.175726
2.97 | 57.8726 | 0.02475 | 1.157452
2.985 | 58.1058 | 0.024875 | 1.162116
2.9925 | 58.1684 | 0.0249375 | 1.163368
2.9955 | 58.1173 | 0.0249625 | 1.162346
2.9977 | 56.61 | 0.02498083 | 1.1322
3 | 56.4329 | 0.025 | 1.128658

## lap=20_gap=0.5
TIME | FX | strain | stress | 最大応力 | 20.5276
0.03 | 76.5522 | 0.00025 | 1.531044 | ヤング率 | 5987.844
0.06 | 153.104 | 0.0005 | 3.06208
0.09 | 229.657 | 0.00075 | 4.59314
0.12 | 306.209 | 0.001 | 6.12418
0.15 | 382.685 | 0.00125 | 7.6537
0.18 | 458.929 | 0.0015 | 9.17858
0.21 | 533.838 | 0.00175 | 10.67676
0.24 | 606.982 | 0.002 | 12.13964
0.27 | 678.337 | 0.00225 | 13.56674
0.3 | 746.279 | 0.0025 | 14.92558
0.33 | 810.897 | 0.00275 | 16.21794
0.36 | 874.099 | 0.003 | 17.48198
0.39 | 933.15 | 0.00325 | 18.663
0.42 | 971.782 | 0.0035 | 19.43564
0.45 | 997.028 | 0.00375 | 19.94056
0.48 | 1016.63 | 0.004 | 20.3326
0.51 | 1026.38 | 0.00425 | 20.5276
0.54 | 994.879 | 0.0045 | 19.89758
0.57 | 874.242 | 0.00475 | 17.48484
0.6 | 579.44 | 0.005 | 11.5888
0.63 | 343.87 | 0.00525 | 6.8774
0.66 | 351.214 | 0.0055 | 7.02428
0.69 | 363.489 | 0.00575 | 7.26978
0.72 | 376.448 | 0.006 | 7.52896
0.75 | 389.296 | 0.00625 | 7.78592
0.78 | 402.194 | 0.0065 | 8.04388
0.81 | 414.705 | 0.00675 | 8.2941
0.84 | 427.266 | 0.007 | 8.54532
0.87 | 440.272 | 0.00725 | 8.80544
0.9 | 451.558 | 0.0075 | 9.03116
0.93 | 462.166 | 0.00775 | 9.24332
0.96 | 471.692 | 0.008 | 9.43384
0.99 | 481.478 | 0.00825 | 9.62956
1.02 | 490.926 | 0.0085 | 9.81852
1.05 | 498.747 | 0.00875 | 9.97494
1.08 | 506.322 | 0.009 | 10.12644
1.11 | 510.158 | 0.00925 | 10.20316
1.14 | 516.525 | 0.0095 | 10.3305
1.17 | 524.636 | 0.00975 | 10.49272
1.2 | 529.84 | 0.01 | 10.5968
1.23 | 532.236 | 0.01025 | 10.64472
1.26 | 535.745 | 0.0105 | 10.7149
1.29 | 539.398 | 0.01075 | 10.78796
1.32 | 544.26 | 0.011 | 10.8852
1.35 | 543.2 | 0.01125 | 10.864
1.38 | 543.124 | 0.0115 | 10.86248
1.41 | 542.957 | 0.01175 | 10.85914
1.44 | 541.307 | 0.012 | 10.82614
1.47 | 537.269 | 0.01225 | 10.74538
1.5 | 529.521 | 0.0125 | 10.59042
1.53 | 523.234 | 0.01275 | 10.46468
1.56 | 503.035 | 0.013 | 10.0607
1.59 | 486.342 | 0.01325 | 9.72684
1.62 | 475.822 | 0.0135 | 9.51644
1.65 | 463.851 | 0.01375 | 9.27702
1.68 | 457.797 | 0.014 | 9.15594
1.71 | 462.286 | 0.01425 | 9.24572
1.74 | 467.56 | 0.0145 | 9.3512
1.77 | 473.35 | 0.01475 | 9.467
1.8 | 479.626 | 0.015 | 9.59252
1.83 | 485.812 | 0.01525 | 9.71624
1.86 | 491.799 | 0.0155 | 9.83598
1.89 | 497.567 | 0.01575 | 9.95134
1.92 | 499.645 | 0.016 | 9.9929
1.95 | 503.205 | 0.01625 | 10.0641
1.98 | 506.209 | 0.0165 | 10.12418
2.01 | 509.357 | 0.01675 | 10.18714
2.04 | 509.893 | 0.017 | 10.19786
2.07 | 513.776 | 0.01725 | 10.27552
2.1 | 520.258 | 0.0175 | 10.40516
2.13 | 526.224 | 0.01775 | 10.52448
2.16 | 532.345 | 0.018 | 10.6469
2.19 | 538.238 | 0.01825 | 10.76476
2.22 | 543.798 | 0.0185 | 10.87596
2.25 | 549.669 | 0.01875 | 10.99338
2.28 | 554.683 | 0.019 | 11.09366
2.31 | 560.82 | 0.01925 | 11.2164
2.34 | 566.625 | 0.0195 | 11.3325
2.37 | 572.655 | 0.01975 | 11.4531
2.4 | 578.827 | 0.02 | 11.57654
2.43 | 583.548 | 0.02025 | 11.67096
2.46 | 589.719 | 0.0205 | 11.79438
2.49 | 596.244 | 0.02075 | 11.92488
2.52 | 602.497 | 0.021 | 12.04994
2.55 | 608.967 | 0.02125 | 12.17934
2.58 | 615.427 | 0.0215 | 12.30854
2.61 | 621.98 | 0.02175 | 12.4396
2.64 | 628.638 | 0.022 | 12.57276
2.67 | 635.257 | 0.02225 | 12.70514
2.7 | 641.503 | 0.0225 | 12.83006
2.73 | 647.999 | 0.02275 | 12.95998
2.76 | 654.498 | 0.023 | 13.08996
2.79 | 661.112 | 0.02325 | 13.22224
2.82 | 666.72 | 0.0235 | 13.3344
2.85 | 673.266 | 0.02375 | 13.46532
2.88 | 678.644 | 0.024 | 13.57288
2.91 | 685.09 | 0.02425 | 13.7018
2.94 | 691.621 | 0.0245 | 13.83242
2.97 | 698.193 | 0.02475 | 13.96386
2.985 | 701.513 | 0.024875 | 14.03026
2.9925 | 703.027 | 0.0249375 | 14.06054
2.9955 | 703.442 | 0.0249625 | 14.06884
2.9977 | 703.253 | 0.02498083 | 14.06506
3 | 703.31 | 0.025 | 14.0662

## lap=20_gap=1.5
TIME | FX | strain | stress | 最大応力 | 19.00354
0.03 | 69.6151 | 0.00025 | 1.392302 | ヤング率 | 5435.721
0.06 | 139.23 | 0.0005 | 2.7846
0.09 | 208.845 | 0.00075 | 4.1769
0.12 | 278.461 | 0.001 | 5.56922
0.15 | 348.065 | 0.00125 | 6.9613
0.18 | 417.485 | 0.0015 | 8.3497
0.21 | 485.679 | 0.00175 | 9.71358
0.24 | 551.989 | 0.002 | 11.03978
0.27 | 616.313 | 0.00225 | 12.32626
0.3 | 676.815 | 0.0025 | 13.5363
0.33 | 735.695 | 0.00275 | 14.7139
0.36 | 792.089 | 0.003 | 15.84178
0.39 | 825.858 | 0.00325 | 16.51716
0.42 | 844.917 | 0.0035 | 16.89834
0.45 | 861.244 | 0.00375 | 17.22488
0.48 | 886.676 | 0.004 | 17.73352
0.51 | 913.236 | 0.00425 | 18.26472
0.54 | 938.885 | 0.0045 | 18.7777
0.57 | 950.177 | 0.00475 | 19.00354
0.6 | 946.389 | 0.005 | 18.92778
0.63 | 886.905 | 0.00525 | 17.7381
0.66 | 494.633 | 0.0055 | 9.89266
0.69 | 348.306 | 0.00575 | 6.96612
0.72 | 346.497 | 0.006 | 6.92994
0.75 | 355.57 | 0.00625 | 7.1114
0.78 | 365.085 | 0.0065 | 7.3017
0.81 | 374.371 | 0.00675 | 7.48742
0.84 | 383.85 | 0.007 | 7.677
0.87 | 392.926 | 0.00725 | 7.85852
0.9 | 402.102 | 0.0075 | 8.04204
0.93 | 411.398 | 0.00775 | 8.22796
0.96 | 421.015 | 0.008 | 8.4203
0.99 | 429.752 | 0.00825 | 8.59504
1.02 | 437.122 | 0.0085 | 8.74244
1.05 | 442.998 | 0.00875 | 8.85996
1.08 | 446.508 | 0.009 | 8.93016
1.11 | 449.557 | 0.00925 | 8.99114
1.14 | 452.152 | 0.0095 | 9.04304
1.17 | 452.142 | 0.00975 | 9.04284
1.2 | 447.676 | 0.01 | 8.95352
1.23 | 439.774 | 0.01025 | 8.79548
1.26 | 434.647 | 0.0105 | 8.69294
1.29 | 420.39 | 0.01075 | 8.4078
1.32 | 405.072 | 0.011 | 8.10144
1.35 | 384.783 | 0.01125 | 7.69566
1.38 | 368.856 | 0.0115 | 7.37712
1.41 | 356.521 | 0.01175 | 7.13042
1.44 | 342.592 | 0.012 | 6.85184
1.47 | 329.319 | 0.01225 | 6.58638
1.5 | 301.091 | 0.0125 | 6.02182
1.53 | 260.856 | 0.01275 | 5.21712
1.56 | 258.24 | 0.013 | 5.1648
1.59 | 255.888 | 0.01325 | 5.11776
1.62 | 252.642 | 0.0135 | 5.05284
1.65 | 252.255 | 0.01375 | 5.0451
1.68 | 251.225 | 0.014 | 5.0245
1.71 | 247.146 | 0.01425 | 4.94292
1.74 | 248.628 | 0.0145 | 4.97256
1.77 | 248.674 | 0.01475 | 4.97348
1.8 | 246.445 | 0.015 | 4.9289
1.83 | 246.572 | 0.01525 | 4.93144
1.86 | 244.47 | 0.0155 | 4.8894
1.89 | 247.503 | 0.01575 | 4.95006
1.92 | 249.851 | 0.016 | 4.99702
1.95 | 249.624 | 0.01625 | 4.99248
1.98 | 250.885 | 0.0165 | 5.0177
2.01 | 249.209 | 0.01675 | 4.98418
2.04 | 246.779 | 0.017 | 4.93558
2.07 | 249.298 | 0.01725 | 4.98596
2.1 | 251.604 | 0.0175 | 5.03208
2.13 | 253.773 | 0.01775 | 5.07546
2.16 | 255.907 | 0.018 | 5.11814
2.19 | 257.131 | 0.01825 | 5.14262
2.22 | 258.917 | 0.0185 | 5.17834
2.25 | 261.011 | 0.01875 | 5.22022
2.28 | 263.621 | 0.019 | 5.27242
2.31 | 266.437 | 0.01925 | 5.32874
2.34 | 269.612 | 0.0195 | 5.39224
2.37 | 272.444 | 0.01975 | 5.44888
2.4 | 275.127 | 0.02 | 5.50254
2.43 | 277.96 | 0.02025 | 5.5592
2.46 | 280.157 | 0.0205 | 5.60314
2.49 | 280.315 | 0.02075 | 5.6063
2.52 | 283.472 | 0.021 | 5.66944
2.55 | 286.495 | 0.02125 | 5.7299
2.58 | 289.699 | 0.0215 | 5.79398
2.61 | 292.902 | 0.02175 | 5.85804
2.64 | 296.16 | 0.022 | 5.9232
2.67 | 299.373 | 0.02225 | 5.98746
2.7 | 302.5 | 0.0225 | 6.05
2.73 | 305.726 | 0.02275 | 6.11452
2.76 | 308.942 | 0.023 | 6.17884
2.79 | 311.896 | 0.02325 | 6.23792
2.82 | 314.497 | 0.0235 | 6.28994
2.85 | 315.645 | 0.02375 | 6.3129
2.88 | 307.149 | 0.024 | 6.14298
2.91 | 310.098 | 0.02425 | 6.20196
2.94 | 313.081 | 0.0245 | 6.26162
2.97 | 316.114 | 0.02475 | 6.32228
2.985 | 317.643 | 0.024875 | 6.35286
2.9925 | 318.363 | 0.0249375 | 6.36726
2.9955 | 318.599 | 0.0249625 | 6.37198
2.9977 | 318.571 | 0.02498083 | 6.37142
3 | 318.648 | 0.025 | 6.37296

## lap=20_gap=1
TIME | FX | strain | stress | 最大応力 | 19.5136
0.03 | 73.086 | 0.00025 | 1.46172 | ヤング率 | 5707.67
0.06 | 146.172 | 0.0005 | 2.92344
0.09 | 219.258 | 0.00075 | 4.38516
0.12 | 292.344 | 0.001 | 5.84688
0.15 | 365.406 | 0.00125 | 7.30812
0.18 | 438.25 | 0.0015 | 8.765
0.21 | 509.735 | 0.00175 | 10.1947
0.24 | 579.458 | 0.002 | 11.58916
0.27 | 647.156 | 0.00225 | 12.94312
0.3 | 710.771 | 0.0025 | 14.21542
0.33 | 772.522 | 0.00275 | 15.45044
0.36 | 832.159 | 0.003 | 16.64318
0.39 | 875.978 | 0.00325 | 17.51956
0.42 | 903.213 | 0.0035 | 18.06426
0.45 | 918.134 | 0.00375 | 18.36268
0.48 | 942.967 | 0.004 | 18.85934
0.51 | 968.042 | 0.00425 | 19.36084
0.54 | 975.68 | 0.0045 | 19.5136
0.57 | 957.525 | 0.00475 | 19.1505
0.6 | 855.02 | 0.005 | 17.1004
0.63 | 386.484 | 0.00525 | 7.72968
0.66 | 325.4 | 0.0055 | 6.508
0.69 | 333.633 | 0.00575 | 6.67266
0.72 | 345.946 | 0.006 | 6.91892
0.75 | 358.535 | 0.00625 | 7.1707
0.78 | 370.651 | 0.0065 | 7.41302
0.81 | 381.101 | 0.00675 | 7.62202
0.84 | 391.671 | 0.007 | 7.83342
0.87 | 400.653 | 0.00725 | 8.01306
0.9 | 411.637 | 0.0075 | 8.23274
0.93 | 421.626 | 0.00775 | 8.43252
0.96 | 426.815 | 0.008 | 8.5363
0.99 | 426.124 | 0.00825 | 8.52248
1.02 | 429.504 | 0.0085 | 8.59008
1.05 | 435.424 | 0.00875 | 8.70848
1.08 | 442.592 | 0.009 | 8.85184
1.11 | 450.149 | 0.00925 | 9.00298
1.14 | 458.415 | 0.0095 | 9.1683
1.17 | 464.274 | 0.00975 | 9.28548
1.2 | 470.209 | 0.01 | 9.40418
1.23 | 473.433 | 0.01025 | 9.46866
1.26 | 474.047 | 0.0105 | 9.48094
1.29 | 470.359 | 0.01075 | 9.40718
1.32 | 464.118 | 0.011 | 9.28236
1.35 | 458.626 | 0.01125 | 9.17252
1.38 | 446.418 | 0.0115 | 8.92836
1.41 | 426.344 | 0.01175 | 8.52688
1.44 | 422.23 | 0.012 | 8.4446
1.47 | 406.978 | 0.01225 | 8.13956
1.5 | 399.525 | 0.0125 | 7.9905
1.53 | 388.084 | 0.01275 | 7.76168
1.56 | 371.077 | 0.013 | 7.42154
1.59 | 339.762 | 0.01325 | 6.79524
1.62 | 311.235 | 0.0135 | 6.2247
1.65 | 283.862 | 0.01375 | 5.67724
1.68 | 284.416 | 0.014 | 5.68832
1.71 | 285.251 | 0.01425 | 5.70502
1.74 | 288.082 | 0.0145 | 5.76164
1.77 | 290.293 | 0.01475 | 5.80586
1.8 | 289.661 | 0.015 | 5.79322
1.83 | 291.477 | 0.01525 | 5.82954
1.86 | 294.768 | 0.0155 | 5.89536
1.89 | 298.103 | 0.01575 | 5.96206
1.92 | 300.353 | 0.016 | 6.00706
1.95 | 302.273 | 0.01625 | 6.04546
1.98 | 304.712 | 0.0165 | 6.09424
2.01 | 307.412 | 0.01675 | 6.14824
2.04 | 310.553 | 0.017 | 6.21106
2.07 | 312.95 | 0.01725 | 6.259
2.1 | 311.48 | 0.0175 | 6.2296
2.13 | 314.773 | 0.01775 | 6.29546
2.16 | 318.478 | 0.018 | 6.36956
2.19 | 322.156 | 0.01825 | 6.44312
2.22 | 325.862 | 0.0185 | 6.51724
2.25 | 329.596 | 0.01875 | 6.59192
2.28 | 333.325 | 0.019 | 6.6665
2.31 | 336.972 | 0.01925 | 6.73944
2.34 | 340.396 | 0.0195 | 6.80792
2.37 | 343.491 | 0.01975 | 6.86982
2.4 | 346.648 | 0.02 | 6.93296
2.43 | 349.887 | 0.02025 | 6.99774
2.46 | 353.398 | 0.0205 | 7.06796
2.49 | 356.408 | 0.02075 | 7.12816
2.52 | 360.059 | 0.021 | 7.20118
2.55 | 363.468 | 0.02125 | 7.26936
2.58 | 366.675 | 0.0215 | 7.3335
2.61 | 370.367 | 0.02175 | 7.40734
2.64 | 374.044 | 0.022 | 7.48088
2.67 | 377.888 | 0.02225 | 7.55776
2.7 | 381.727 | 0.0225 | 7.63454
2.73 | 385.491 | 0.02275 | 7.70982
2.76 | 389.151 | 0.023 | 7.78302
2.79 | 392.331 | 0.02325 | 7.84662
2.82 | 395.442 | 0.0235 | 7.90884
2.85 | 398.57 | 0.02375 | 7.9714
2.88 | 401.653 | 0.024 | 8.03306
2.91 | 405.229 | 0.02425 | 8.10458
2.94 | 408.947 | 0.0245 | 8.17894
2.97 | 412.613 | 0.02475 | 8.25226
2.985 | 414.483 | 0.024875 | 8.28966
2.9925 | 415.308 | 0.0249375 | 8.30616
2.9955 | 415.486 | 0.0249625 | 8.30972
2.9977 | 415.12 | 0.02498083 | 8.3024
3 | 414.838 | 0.025 | 8.29676

## lap=20_gap=2.5
TIME | FX | strain | stress | 最大応力 | 17.94014
0.03 | 63.3404 | 0.00025 | 1.266808 | ヤング率 | 4984.613
0.06 | 126.681 | 0.0005 | 2.53362
0.09 | 190.021 | 0.00075 | 3.80042
0.12 | 253.362 | 0.001 | 5.06724
0.15 | 316.697 | 0.00125 | 6.33394
0.18 | 379.863 | 0.0015 | 7.59726
0.21 | 441.85 | 0.00175 | 8.837
0.24 | 501.759 | 0.002 | 10.03518
0.27 | 559.107 | 0.00225 | 11.18214
0.3 | 614.387 | 0.0025 | 12.28774
0.33 | 667.584 | 0.00275 | 13.35168
0.36 | 712.652 | 0.003 | 14.25304
0.39 | 733.089 | 0.00325 | 14.66178
0.42 | 745.619 | 0.0035 | 14.91238
0.45 | 761.011 | 0.00375 | 15.22022
0.48 | 780.611 | 0.004 | 15.61222
0.51 | 803.54 | 0.00425 | 16.0708
0.54 | 829.819 | 0.0045 | 16.59638
0.57 | 857.671 | 0.00475 | 17.15342
0.6 | 881.054 | 0.005 | 17.62108
0.63 | 893.388 | 0.00525 | 17.86776
0.66 | 897.007 | 0.0055 | 17.94014
0.69 | 829.922 | 0.00575 | 16.59844
0.72 | 401.5 | 0.006 | 8.03
0.75 | 347.461 | 0.00625 | 6.94922
0.78 | 346.923 | 0.0065 | 6.93846
0.81 | 352.536 | 0.00675 | 7.05072
0.84 | 360.142 | 0.007 | 7.20284
0.87 | 367.264 | 0.00725 | 7.34528
0.9 | 376.139 | 0.0075 | 7.52278
0.93 | 384.958 | 0.00775 | 7.69916
0.96 | 393.272 | 0.008 | 7.86544
0.99 | 401.613 | 0.00825 | 8.03226
1.02 | 410.358 | 0.0085 | 8.20716
1.05 | 418.884 | 0.00875 | 8.37768
1.08 | 428.139 | 0.009 | 8.56278
1.11 | 437.113 | 0.00925 | 8.74226
1.14 | 445.079 | 0.0095 | 8.90158
1.17 | 452.992 | 0.00975 | 9.05984
1.2 | 460.746 | 0.01 | 9.21492
1.23 | 467.984 | 0.01025 | 9.35968
1.26 | 474.391 | 0.0105 | 9.48782
1.29 | 480.306 | 0.01075 | 9.60612
1.32 | 482.465 | 0.011 | 9.6493
1.35 | 482.804 | 0.01125 | 9.65608
1.38 | 481.992 | 0.0115 | 9.63984
1.41 | 477.945 | 0.01175 | 9.5589
1.44 | 474.836 | 0.012 | 9.49672
1.47 | 473.868 | 0.01225 | 9.47736
1.5 | 465.6 | 0.0125 | 9.312
1.53 | 443.985 | 0.01275 | 8.8797
1.56 | 412.846 | 0.013 | 8.25692
1.59 | 392.099 | 0.01325 | 7.84198
1.62 | 377.529 | 0.0135 | 7.55058
1.65 | 368.354 | 0.01375 | 7.36708
1.68 | 362.599 | 0.014 | 7.25198
1.71 | 355.541 | 0.01425 | 7.11082
1.74 | 346.259 | 0.0145 | 6.92518
1.77 | 322.371 | 0.01475 | 6.44742
1.8 | 310.654 | 0.015 | 6.21308
1.83 | 302.09 | 0.01525 | 6.0418
1.86 | 286.158 | 0.0155 | 5.72316
1.89 | 262.493 | 0.01575 | 5.24986
1.92 | 249.082 | 0.016 | 4.98164
1.95 | 244.382 | 0.01625 | 4.88764
1.98 | 239.28 | 0.0165 | 4.7856
2.01 | 235.464 | 0.01675 | 4.70928
2.04 | 233.285 | 0.017 | 4.6657
2.07 | 232.075 | 0.01725 | 4.6415
2.1 | 230.674 | 0.0175 | 4.61348
2.13 | 225.347 | 0.01775 | 4.50694
2.16 | 219.375 | 0.018 | 4.3875
2.19 | 217.628 | 0.01825 | 4.35256
2.22 | 216.082 | 0.0185 | 4.32164
2.25 | 215.027 | 0.01875 | 4.30054
2.28 | 212.912 | 0.019 | 4.25824
2.31 | 214.282 | 0.01925 | 4.28564
2.34 | 214.105 | 0.0195 | 4.2821
2.37 | 212.576 | 0.01975 | 4.25152
2.4 | 212.635 | 0.02 | 4.2527
2.43 | 213.951 | 0.02025 | 4.27902
2.46 | 215.801 | 0.0205 | 4.31602
2.49 | 207.562 | 0.02075 | 4.15124
2.52 | 208.582 | 0.021 | 4.17164
2.55 | 200.353 | 0.02125 | 4.00706
2.58 | 199.084 | 0.0215 | 3.98168
2.61 | 198.252 | 0.02175 | 3.96504
2.64 | 199.712 | 0.022 | 3.99424
2.67 | 201.026 | 0.02225 | 4.02052
2.7 | 202.785 | 0.0225 | 4.0557
2.73 | 204.418 | 0.02275 | 4.08836
2.76 | 205.847 | 0.023 | 4.11694
2.79 | 207.489 | 0.02325 | 4.14978
2.82 | 208.922 | 0.0235 | 4.17844
2.85 | 209.413 | 0.02375 | 4.18826
2.88 | 210.241 | 0.024 | 4.20482
2.91 | 211.952 | 0.02425 | 4.23904

## lap=20_gap=2
TIME | FX | strain | stress | 最大応力 | 18.42606
0.03 | 66.3887 | 0.00025 | 1.327774 | ヤング率 | 5177.617
0.06 | 132.777 | 0.0005 | 2.65554
0.09 | 199.166 | 0.00075 | 3.98332
0.12 | 265.555 | 0.001 | 5.3111
0.15 | 331.934 | 0.00125 | 6.63868
0.18 | 398.154 | 0.0015 | 7.96308
0.21 | 463.198 | 0.00175 | 9.26396
0.24 | 526.234 | 0.002 | 10.52468
0.27 | 586.914 | 0.00225 | 11.73828
0.3 | 644.765 | 0.0025 | 12.8953
0.33 | 700.843 | 0.00275 | 14.01686
0.36 | 753.352 | 0.003 | 15.06704
0.39 | 775.909 | 0.00325 | 15.51818
0.42 | 791.673 | 0.0035 | 15.83346
0.45 | 808.84 | 0.00375 | 16.1768
0.48 | 829.729 | 0.004 | 16.59458
0.51 | 854.519 | 0.00425 | 17.09038
0.54 | 881.012 | 0.0045 | 17.62024
0.57 | 906.213 | 0.00475 | 18.12426
0.6 | 915.458 | 0.005 | 18.30916
0.63 | 921.303 | 0.00525 | 18.42606
0.66 | 884.408 | 0.0055 | 17.68816
0.69 | 448.563 | 0.00575 | 8.97126
0.72 | 369.73 | 0.006 | 7.3946
0.75 | 368.15 | 0.00625 | 7.363
0.78 | 377.335 | 0.0065 | 7.5467
0.81 | 389.592 | 0.00675 | 7.79184
0.84 | 402.737 | 0.007 | 8.05474
0.87 | 415.284 | 0.00725 | 8.30568
0.9 | 427.323 | 0.0075 | 8.54646
0.93 | 438.985 | 0.00775 | 8.7797
0.96 | 448.897 | 0.008 | 8.97794
0.99 | 457.252 | 0.00825 | 9.14504
1.02 | 463.865 | 0.0085 | 9.2773
1.05 | 469.791 | 0.00875 | 9.39582
1.08 | 475.736 | 0.009 | 9.51472
1.11 | 479.488 | 0.00925 | 9.58976
1.14 | 482.54 | 0.0095 | 9.6508
1.17 | 485.087 | 0.00975 | 9.70174
1.2 | 487.752 | 0.01 | 9.75504
1.23 | 486.191 | 0.01025 | 9.72382
1.26 | 486.319 | 0.0105 | 9.72638
1.29 | 477.064 | 0.01075 | 9.54128
1.32 | 457.251 | 0.011 | 9.14502
1.35 | 432.752 | 0.01125 | 8.65504
1.38 | 410.46 | 0.0115 | 8.2092
1.41 | 378.575 | 0.01175 | 7.5715
1.44 | 326.042 | 0.012 | 6.52084
1.47 | 269.398 | 0.01225 | 5.38796
1.5 | 241.705 | 0.0125 | 4.8341
1.53 | 219.74 | 0.01275 | 4.3948
1.56 | 212.235 | 0.013 | 4.2447
1.59 | 193.668 | 0.01325 | 3.87336
1.62 | 190.741 | 0.0135 | 3.81482
1.65 | 190.274 | 0.01375 | 3.80548
1.68 | 191.679 | 0.014 | 3.83358
1.71 | 192.835 | 0.01425 | 3.8567
1.74 | 194.731 | 0.0145 | 3.89462
1.77 | 196.81 | 0.01475 | 3.9362
1.8 | 198.772 | 0.015 | 3.97544
1.83 | 201.066 | 0.01525 | 4.02132
1.86 | 203.223 | 0.0155 | 4.06446
1.89 | 204.739 | 0.01575 | 4.09478
1.92 | 206.518 | 0.016 | 4.13036
1.95 | 209.142 | 0.01625 | 4.18284
1.98 | 211.869 | 0.0165 | 4.23738
2.01 | 214.624 | 0.01675 | 4.29248
2.04 | 217.326 | 0.017 | 4.34652
2.07 | 220.008 | 0.01725 | 4.40016
2.1 | 222.707 | 0.0175 | 4.45414
2.13 | 225.465 | 0.01775 | 4.5093
2.16 | 228.221 | 0.018 | 4.56442
2.19 | 230.999 | 0.01825 | 4.61998
2.22 | 233.673 | 0.0185 | 4.67346
2.25 | 236.03 | 0.01875 | 4.7206
2.28 | 238.832 | 0.019 | 4.77664
2.31 | 241.647 | 0.01925 | 4.83294
2.34 | 244.26 | 0.0195 | 4.8852
2.37 | 246.798 | 0.01975 | 4.93596
2.4 | 249.544 | 0.02 | 4.99088
2.43 | 252.133 | 0.02025 | 5.04266
2.46 | 254.822 | 0.0205 | 5.09644
2.49 | 257.367 | 0.02075 | 5.14734
2.52 | 259.332 | 0.021 | 5.18664
2.55 | 261.812 | 0.02125 | 5.23624
2.58 | 263.338 | 0.0215 | 5.26676
2.61 | 263.75 | 0.02175 | 5.275
2.64 | 264.194 | 0.022 | 5.28388
2.67 | 264.402 | 0.02225 | 5.28804
2.7 | 266.107 | 0.0225 | 5.32214
2.73 | 260.438 | 0.02275 | 5.20876
2.76 | 259.104 | 0.023 | 5.18208
2.79 | 259.636 | 0.02325 | 5.19272
2.82 | 261.494 | 0.0235 | 5.22988
2.85 | 263.084 | 0.02375 | 5.26168
2.88 | 265.058 | 0.024 | 5.30116
2.91 | 267.23 | 0.02425 | 5.3446
2.94 | 269.426 | 0.0245 | 5.38852
2.97 | 271.03 | 0.02475 | 5.4206
2.985 | 272.199 | 0.024875 | 5.44398
2.9925 | 272.666 | 0.0249375 | 5.45332
2.9955 | 272.707 | 0.0249625 | 5.45414
2.9977 | 272.254 | 0.02498083 | 5.44508
3 | 271.943 | 0.025 | 5.43886

## lap=20_gap=3
TIME | FX | strain | stress | 最大応力 | 17.45848
0.03 | 60.6199 | 0.00025 | 1.212398 | ヤング率 | 4728.876
0.06 | 121.24 | 0.0005 | 2.4248
0.09 | 181.86 | 0.00075 | 3.6372
0.12 | 242.48 | 0.001 | 4.8496
0.15 | 303.099 | 0.00125 | 6.06198
0.18 | 363.619 | 0.0015 | 7.27238
0.21 | 423.119 | 0.00175 | 8.46238
0.24 | 480.667 | 0.002 | 9.61334
0.27 | 535.626 | 0.00225 | 10.71252
0.3 | 589.079 | 0.0025 | 11.78158
0.33 | 639.916 | 0.00275 | 12.79832
0.36 | 681.747 | 0.003 | 13.63494
0.39 | 698.724 | 0.00325 | 13.97448
0.42 | 710.872 | 0.0035 | 14.21744
0.45 | 724.711 | 0.00375 | 14.49422
0.48 | 741.881 | 0.004 | 14.83762
0.51 | 762.977 | 0.00425 | 15.25954
0.54 | 785.954 | 0.0045 | 15.71908
0.57 | 813.255 | 0.00475 | 16.2651
0.6 | 839.458 | 0.005 | 16.78916
0.63 | 862.223 | 0.00525 | 17.24446
0.66 | 872.924 | 0.0055 | 17.45848
0.69 | 855.486 | 0.00575 | 17.10972
0.72 | 755.788 | 0.006 | 15.11576
0.75 | 554.642 | 0.00625 | 11.09284
0.78 | 389.465 | 0.0065 | 7.7893
0.81 | 338.291 | 0.00675 | 6.76582
0.84 | 274.15 | 0.007 | 5.483
0.87 | 210.56 | 0.00725 | 4.2112
0.9 | 145.035 | 0.0075 | 2.9007
0.93 | 98.8843 | 0.00775 | 1.977686
0.96 | 89.0907 | 0.008 | 1.781814
0.99 | 83.8124 | 0.00825 | 1.676248
1.02 | 80.2994 | 0.0085 | 1.605988
1.05 | 78.7245 | 0.00875 | 1.57449
1.08 | 77.9974 | 0.009 | 1.559948
1.11 | 77.9703 | 0.00925 | 1.559406
1.14 | 78.8718 | 0.0095 | 1.577436
1.17 | 79.7551 | 0.00975 | 1.595102
1.2 | 79.4828 | 0.01 | 1.589656
1.23 | 80.505 | 0.01025 | 1.6101
1.26 | 81.235 | 0.0105 | 1.6247
1.29 | 81.9827 | 0.01075 | 1.639654
1.32 | 82.4484 | 0.011 | 1.648968
1.35 | 83.2098 | 0.01125 | 1.664196
1.38 | 84.3287 | 0.0115 | 1.686574
1.41 | 85.4229 | 0.01175 | 1.708458
1.44 | 86.7023 | 0.012 | 1.734046
1.47 | 87.7342 | 0.01225 | 1.754684
1.5 | 88.1652 | 0.0125 | 1.763304
1.53 | 88.6835 | 0.01275 | 1.77367
1.56 | 89.105 | 0.013 | 1.7821
1.59 | 89.5144 | 0.01325 | 1.790288
1.62 | 89.5227 | 0.0135 | 1.790454
1.65 | 89.6231 | 0.01375 | 1.792462
1.68 | 90.352 | 0.014 | 1.80704
1.71 | 91.2202 | 0.01425 | 1.824404
1.74 | 92.074 | 0.0145 | 1.84148
1.77 | 92.8901 | 0.01475 | 1.857802
1.8 | 93.5857 | 0.015 | 1.871714
1.83 | 94.4128 | 0.01525 | 1.888256
1.86 | 95.0877 | 0.0155 | 1.901754
1.89 | 96.0077 | 0.01575 | 1.920154
1.92 | 96.7694 | 0.016 | 1.935388
1.95 | 97.671 | 0.01625 | 1.95342
1.98 | 98.6609 | 0.0165 | 1.973218
2.01 | 99.6193 | 0.01675 | 1.992386
2.04 | 100.622 | 0.017 | 2.01244
2.07 | 101.613 | 0.01725 | 2.03226
2.1 | 102.269 | 0.0175 | 2.04538
2.13 | 103.202 | 0.01775 | 2.06404
2.16 | 104.285 | 0.018 | 2.0857
2.19 | 105.328 | 0.01825 | 2.10656
2.22 | 106.139 | 0.0185 | 2.12278
2.25 | 106.981 | 0.01875 | 2.13962
2.28 | 107.756 | 0.019 | 2.15512
2.31 | 108.588 | 0.01925 | 2.17176
2.34 | 109.213 | 0.0195 | 2.18426
2.37 | 109.344 | 0.01975 | 2.18688
2.4 | 109.216 | 0.02 | 2.18432
2.43 | 109.79 | 0.02025 | 2.1958
2.46 | 110.422 | 0.0205 | 2.20844
2.49 | 110.285 | 0.02075 | 2.2057
2.52 | 110.947 | 0.021 | 2.21894
2.55 | 111.308 | 0.02125 | 2.22616
2.58 | 111.134 | 0.0215 | 2.22268
2.61 | 111.118 | 0.02175 | 2.22236
2.64 | 111.367 | 0.022 | 2.22734
2.67 | 111.654 | 0.02225 | 2.23308
2.7 | 111.813 | 0.0225 | 2.23626
2.73 | 112.555 | 0.02275 | 2.2511
2.76 | 113.173 | 0.023 | 2.26346
2.79 | 113.796 | 0.02325 | 2.27592
2.82 | 114.468 | 0.0235 | 2.28936
2.85 | 114.813 | 0.02375 | 2.29626
2.88 | 113.707 | 0.024 | 2.27414
2.91 | 113.592 | 0.02425 | 2.27184
2.94 | 113.091 | 0.0245 | 2.26182
2.97 | 113.363 | 0.02475 | 2.26726
2.985 | 113.725 | 0.024875 | 2.2745
2.9925 | 113.775 | 0.0249375 | 2.2755
2.9955 | 113.612 | 0.0249625 | 2.27224
2.9977 | 112.956 | 0.02498083 | 2.25912
3 | 112.34 | 0.025 | 2.2468

## まとめ
sheet_name | tensile_strength | young's_modulus
lap=20_gap=0.25 | 21.224 | 6119.674
lap=20_gap=0.5 | 20.5276 | 5987.844
lap=20_gap=1.5 | 19.00354 | 5435.721
lap=20_gap=1 | 19.5136 | 5707.67
lap=20_gap=2.5 | 17.94014 | 4984.613
lap=20_gap=2 | 18.42606 | 5177.617
lap=20_gap=3 | 17.45848 | 4728.876