## Sheet1
path | output_file_name | key_word | remove_word | finished | plus | speed[mm/s] | length[mm] | cross_section_area[mm2]
CFRP2本_lap=30 | correction_y_l30 | cor | d1.0 |  | 1 | 1 | 120 | 50

## C2_l30_th0.1_g2.0_cor
TIME | FX | strain | stress | 最大応力 | 14.21902
0.015 | 9.04464 | 0.000125 | 0.1808928 | ヤング率 | 1447.14144
0.03 | 18.0893 | 0.00025 | 0.361786
0.045 | 27.1339 | 0.000375 | 0.542678
0.06 | 36.1786 | 0.0005 | 0.723572
0.075 | 45.2232 | 0.000625 | 0.904464
0.09 | 54.2678 | 0.00075 | 1.085356
0.105 | 63.3125 | 0.000875 | 1.26625
0.12 | 72.3571 | 0.001 | 1.447142
0.135 | 81.4017 | 0.001125 | 1.628034
0.15 | 90.4464 | 0.00125 | 1.808928
0.165 | 99.491 | 0.001375 | 1.98982
0.18 | 108.536 | 0.0015 | 2.17072
0.195 | 117.58 | 0.001625 | 2.3516
0.21 | 126.625 | 0.00175 | 2.5325
0.225 | 135.67 | 0.001875 | 2.7134
0.24 | 144.714 | 0.002 | 2.89428
0.255 | 153.759 | 0.002125 | 3.07518
0.27 | 162.803 | 0.00225 | 3.25606
0.285 | 171.848 | 0.002375 | 3.43696
0.3 | 180.893 | 0.0025 | 3.61786
0.315 | 189.937 | 0.002625 | 3.79874
0.33 | 198.982 | 0.00275 | 3.97964
0.345 | 208.027 | 0.002875 | 4.16054
0.36 | 217.071 | 0.003 | 4.34142
0.375 | 226.116 | 0.003125 | 4.52232
0.39 | 235.161 | 0.00325 | 4.70322
0.405 | 244.205 | 0.003375 | 4.8841
0.42 | 253.25 | 0.0035 | 5.065
0.435 | 262.295 | 0.003625 | 5.2459
0.45 | 271.339 | 0.00375 | 5.42678
0.465 | 280.384 | 0.003875 | 5.60768
0.48 | 289.428 | 0.004 | 5.78856
0.495 | 298.473 | 0.004125 | 5.96946
0.51 | 307.518 | 0.00425 | 6.15036
0.525 | 316.562 | 0.004375 | 6.33124
0.54 | 325.607 | 0.0045 | 6.51214
0.555 | 334.652 | 0.004625 | 6.69304
0.57 | 343.696 | 0.00475 | 6.87392
0.585 | 352.741 | 0.004875 | 7.05482
0.6 | 361.786 | 0.005 | 7.23572
0.615 | 370.83 | 0.005125 | 7.4166
0.63 | 379.875 | 0.00525 | 7.5975
0.645 | 388.919 | 0.005375 | 7.77838
0.66 | 397.964 | 0.0055 | 7.95928
0.675 | 407.009 | 0.005625 | 8.14018
0.69 | 416.053 | 0.00575 | 8.32106
0.705 | 425.098 | 0.005875 | 8.50196
0.72 | 434.143 | 0.006 | 8.68286
0.735 | 443.187 | 0.006125 | 8.86374
0.75 | 452.232 | 0.00625 | 9.04464
0.765 | 461.277 | 0.006375 | 9.22554
0.78 | 470.321 | 0.0065 | 9.40642
0.795 | 479.366 | 0.006625 | 9.58732
0.81 | 488.41 | 0.00675 | 9.7682
0.825 | 497.455 | 0.006875 | 9.9491
0.84 | 506.5 | 0.007 | 10.13
0.855 | 515.544 | 0.007125 | 10.31088
0.87 | 524.589 | 0.00725 | 10.49178
0.885 | 533.634 | 0.007375 | 10.67268
0.9 | 542.678 | 0.0075 | 10.85356
0.915 | 551.723 | 0.007625 | 11.03446
0.93 | 560.768 | 0.00775 | 11.21536
0.945 | 569.812 | 0.007875 | 11.39624
0.96 | 578.857 | 0.008 | 11.57714
0.975 | 587.902 | 0.008125 | 11.75804
0.99 | 596.946 | 0.00825 | 11.93892
1.005 | 605.991 | 0.008375 | 12.11982
1.02 | 615.035 | 0.0085 | 12.3007
1.035 | 624.08 | 0.008625 | 12.4816
1.05 | 633.125 | 0.00875 | 12.6625
1.065 | 642.168 | 0.008875 | 12.84336
1.08 | 651.212 | 0.009 | 13.02424
1.095 | 660.255 | 0.009125 | 13.2051
1.11 | 669.3 | 0.00925 | 13.386
1.125 | 678.345 | 0.009375 | 13.5669
1.14 | 687.377 | 0.0095 | 13.74754
1.155 | 696.231 | 0.009625 | 13.92462
1.17 | 704.204 | 0.00975 | 14.08408
1.185 | 709.888 | 0.009875 | 14.19776
1.2 | 710.951 | 0.01 | 14.21902
1.215 | 665.373 | 0.010125 | 13.30746
1.23 | 32.9384 | 0.01025 | 0.658768
1.245 | 8.32043 | 0.010375 | 0.1664086
1.26 | 6.78721 | 0.0105 | 0.1357442
1.275 | 6.66596 | 0.010625 | 0.1333192
1.29 | 6.56978 | 0.01075 | 0.1313956
1.305 | 6.54896 | 0.010875 | 0.1309792
1.32 | 6.62106 | 0.011 | 0.1324212
1.335 | 6.56968 | 0.011125 | 0.1313936
1.35 | 6.61933 | 0.01125 | 0.1323866
1.365 | 6.65378 | 0.011375 | 0.1330756
1.38 | 6.7269 | 0.0115 | 0.134538
1.395 | 6.80002 | 0.011625 | 0.1360004
1.41 | 6.83365 | 0.01175 | 0.136673
1.425 | 6.7394 | 0.011875 | 0.134788
1.44 | 6.78979 | 0.012 | 0.1357958
1.455 | 6.86052 | 0.012125 | 0.1372104
1.47 | 6.93124 | 0.01225 | 0.1386248
1.485 | 7.00055 | 0.012375 | 0.140011
1.5 | 7.07013 | 0.0125 | 0.1414026

## C2_l30_th0.5_g0.5_cor
TIME | FX | strain | stress | 最大応力 | 15.2304
0.015 | 10.9812 | 0.000125 | 0.219624 | ヤング率 | 1756.992
0.03 | 21.9624 | 0.00025 | 0.439248
0.045 | 32.9436 | 0.000375 | 0.658872
0.06 | 43.9248 | 0.0005 | 0.878496
0.075 | 54.906 | 0.000625 | 1.09812
0.09 | 65.8872 | 0.00075 | 1.317744
0.105 | 76.8684 | 0.000875 | 1.537368
0.12 | 87.8496 | 0.001 | 1.756992
0.135 | 98.8308 | 0.001125 | 1.976616
0.15 | 109.812 | 0.00125 | 2.19624
0.165 | 120.793 | 0.001375 | 2.41586
0.18 | 131.774 | 0.0015 | 2.63548
0.195 | 142.756 | 0.001625 | 2.85512
0.21 | 153.735 | 0.00175 | 3.0747
0.225 | 164.707 | 0.001875 | 3.29414
0.24 | 175.674 | 0.002 | 3.51348
0.255 | 186.632 | 0.002125 | 3.73264
0.27 | 197.578 | 0.00225 | 3.95156
0.285 | 208.498 | 0.002375 | 4.16996
0.3 | 219.4 | 0.0025 | 4.388
0.315 | 230.266 | 0.002625 | 4.60532
0.33 | 241.136 | 0.00275 | 4.82272
0.345 | 251.988 | 0.002875 | 5.03976
0.36 | 262.732 | 0.003 | 5.25464
0.375 | 273.514 | 0.003125 | 5.47028
0.39 | 284.264 | 0.00325 | 5.68528
0.405 | 294.99 | 0.003375 | 5.8998
0.42 | 305.613 | 0.0035 | 6.11226
0.435 | 316.247 | 0.003625 | 6.32494
0.45 | 326.844 | 0.00375 | 6.53688
0.465 | 337.445 | 0.003875 | 6.7489
0.48 | 347.986 | 0.004 | 6.95972
0.495 | 358.5 | 0.004125 | 7.17
0.51 | 369.013 | 0.00425 | 7.38026
0.525 | 379.502 | 0.004375 | 7.59004
0.54 | 389.917 | 0.0045 | 7.79834
0.555 | 400.325 | 0.004625 | 8.0065
0.57 | 410.669 | 0.00475 | 8.21338
0.585 | 421.039 | 0.004875 | 8.42078
0.6 | 431.366 | 0.005 | 8.62732
0.615 | 441.55 | 0.005125 | 8.831
0.63 | 451.822 | 0.00525 | 9.03644
0.645 | 462.024 | 0.005375 | 9.24048
0.66 | 472.274 | 0.0055 | 9.44548
0.675 | 482.474 | 0.005625 | 9.64948
0.69 | 492.706 | 0.00575 | 9.85412
0.705 | 502.892 | 0.005875 | 10.05784
0.72 | 513.055 | 0.006 | 10.2611
0.735 | 523.183 | 0.006125 | 10.46366
0.75 | 533.368 | 0.00625 | 10.66736
0.765 | 543.492 | 0.006375 | 10.86984
0.78 | 553.602 | 0.0065 | 11.07204
0.795 | 562.689 | 0.006625 | 11.25378
0.81 | 571.516 | 0.00675 | 11.43032
0.825 | 580.579 | 0.006875 | 11.61158
0.84 | 589.728 | 0.007 | 11.79456
0.855 | 599.106 | 0.007125 | 11.98212
0.87 | 608.496 | 0.00725 | 12.16992
0.885 | 617.927 | 0.007375 | 12.35854
0.9 | 627.275 | 0.0075 | 12.5455
0.915 | 636.872 | 0.007625 | 12.73744
0.93 | 646.477 | 0.00775 | 12.92954
0.945 | 656.27 | 0.007875 | 13.1254
0.96 | 665.975 | 0.008 | 13.3195
0.975 | 675.643 | 0.008125 | 13.51286
0.99 | 685.461 | 0.00825 | 13.70922
1.005 | 695.194 | 0.008375 | 13.90388
1.02 | 705.125 | 0.0085 | 14.1025
1.035 | 714.878 | 0.008625 | 14.29756
1.05 | 724.375 | 0.00875 | 14.4875
1.065 | 733.53 | 0.008875 | 14.6706
1.08 | 742.39 | 0.009 | 14.8478
1.095 | 750.581 | 0.009125 | 15.01162
1.11 | 757.298 | 0.00925 | 15.14596
1.125 | 761.52 | 0.009375 | 15.2304
1.14 | 757.842 | 0.0095 | 15.15684
1.155 | 697.086 | 0.009625 | 13.94172
1.17 | 351.677 | 0.00975 | 7.03354
1.185 | 163.943 | 0.009875 | 3.27886
1.2 | 24.2074 | 0.01 | 0.484148
1.215 | 16.7884 | 0.010125 | 0.335768
1.23 | 14.8323 | 0.01025 | 0.296646
1.245 | 13.3887 | 0.010375 | 0.267774
1.26 | 12.3285 | 0.0105 | 0.24657
1.275 | 11.9251 | 0.010625 | 0.238502
1.29 | 11.7783 | 0.01075 | 0.235566
1.305 | 11.77 | 0.010875 | 0.2354
1.32 | 11.7766 | 0.011 | 0.235532
1.335 | 11.5145 | 0.011125 | 0.23029
1.35 | 11.4043 | 0.01125 | 0.228086
1.365 | 11.3754 | 0.011375 | 0.227508
1.38 | 11.2608 | 0.0115 | 0.225216
1.395 | 11.3168 | 0.011625 | 0.226336
1.41 | 11.3622 | 0.01175 | 0.227244
1.425 | 11.4169 | 0.011875 | 0.228338
1.44 | 11.4162 | 0.012 | 0.228324
1.455 | 10.846 | 0.012125 | 0.21692
1.47 | 10.7244 | 0.01225 | 0.214488
1.485 | 10.6253 | 0.012375 | 0.212506
1.4925 | 10.6355 | 0.0124375 | 0.21271
1.4962 | 10.6093 | 0.01246833 | 0.212186
1.4977 | 10.5601 | 0.01248083 | 0.211202
1.4989 | 10.2312 | 0.01249083 | 0.204624
1.5 | 9.77165 | 0.0125 | 0.195433

## C2_l30_th0.5_g2.0_cor
TIME | FX | strain | stress | 最大応力 | 14.65018
0.015 | 10.9453 | 0.000125 | 0.218906 | ヤング率 | 1751.2528
0.03 | 21.8907 | 0.00025 | 0.437814
0.045 | 32.836 | 0.000375 | 0.65672
0.06 | 43.7813 | 0.0005 | 0.875626
0.075 | 54.7266 | 0.000625 | 1.094532
0.09 | 65.672 | 0.00075 | 1.31344
0.105 | 76.6173 | 0.000875 | 1.532346
0.12 | 87.5626 | 0.001 | 1.751252
0.135 | 98.508 | 0.001125 | 1.97016
0.15 | 109.453 | 0.00125 | 2.18906
0.165 | 120.399 | 0.001375 | 2.40798
0.18 | 131.344 | 0.0015 | 2.62688
0.195 | 142.289 | 0.001625 | 2.84578
0.21 | 153.235 | 0.00175 | 3.0647
0.225 | 164.18 | 0.001875 | 3.2836
0.24 | 175.125 | 0.002 | 3.5025
0.255 | 186.069 | 0.002125 | 3.72138
0.27 | 197.005 | 0.00225 | 3.9401
0.285 | 207.925 | 0.002375 | 4.1585
0.3 | 218.824 | 0.0025 | 4.37648
0.315 | 229.709 | 0.002625 | 4.59418
0.33 | 240.515 | 0.00275 | 4.8103
0.345 | 251.338 | 0.002875 | 5.02676
0.36 | 262.123 | 0.003 | 5.24246
0.375 | 272.903 | 0.003125 | 5.45806
0.39 | 283.581 | 0.00325 | 5.67162
0.405 | 294.249 | 0.003375 | 5.88498
0.42 | 304.826 | 0.0035 | 6.09652
0.435 | 315.389 | 0.003625 | 6.30778
0.45 | 325.955 | 0.00375 | 6.5191
0.465 | 336.583 | 0.003875 | 6.73166
0.48 | 347.088 | 0.004 | 6.94176
0.495 | 357.599 | 0.004125 | 7.15198
0.51 | 368.096 | 0.00425 | 7.36192
0.525 | 378.565 | 0.004375 | 7.5713
0.54 | 388.876 | 0.0045 | 7.77752
0.555 | 399.276 | 0.004625 | 7.98552
0.57 | 409.61 | 0.00475 | 8.1922
0.585 | 419.935 | 0.004875 | 8.3987
0.6 | 430.221 | 0.005 | 8.60442
0.615 | 440.497 | 0.005125 | 8.80994
0.63 | 450.732 | 0.00525 | 9.01464
0.645 | 460.918 | 0.005375 | 9.21836
0.66 | 470.998 | 0.0055 | 9.41996
0.675 | 481.181 | 0.005625 | 9.62362
0.69 | 491.336 | 0.00575 | 9.82672
0.705 | 501.461 | 0.005875 | 10.02922
0.72 | 511.603 | 0.006 | 10.23206
0.735 | 521.727 | 0.006125 | 10.43454
0.75 | 531.786 | 0.00625 | 10.63572
0.765 | 541.812 | 0.006375 | 10.83624
0.78 | 551.952 | 0.0065 | 11.03904
0.795 | 561.951 | 0.006625 | 11.23902
0.81 | 571.878 | 0.00675 | 11.43756
0.825 | 581.234 | 0.006875 | 11.62468
0.84 | 590.793 | 0.007 | 11.81586
0.855 | 600.508 | 0.007125 | 12.01016
0.87 | 610.263 | 0.00725 | 12.20526
0.885 | 620.07 | 0.007375 | 12.4014
0.9 | 629.91 | 0.0075 | 12.5982
0.915 | 639.673 | 0.007625 | 12.79346
0.93 | 649.498 | 0.00775 | 12.98996
0.945 | 659.062 | 0.007875 | 13.18124
0.96 | 668.748 | 0.008 | 13.37496
0.975 | 678.468 | 0.008125 | 13.56936
0.99 | 688.138 | 0.00825 | 13.76276
1.005 | 697.9 | 0.008375 | 13.958
1.02 | 707.469 | 0.0085 | 14.14938
1.035 | 716.941 | 0.008625 | 14.33882
1.05 | 725.643 | 0.00875 | 14.51286
1.065 | 732.464 | 0.008875 | 14.64928
1.08 | 732.509 | 0.009 | 14.65018
1.095 | 683.345 | 0.009125 | 13.6669
1.11 | 369.454 | 0.00925 | 7.38908
1.125 | 175.03 | 0.009375 | 3.5006
1.14 | 16.185 | 0.0095 | 0.3237
1.155 | 12.5913 | 0.009625 | 0.251826
1.17 | 10.5001 | 0.00975 | 0.210002
1.185 | 9.87535 | 0.009875 | 0.197507
1.2 | 9.19524 | 0.01 | 0.1839048
1.215 | 8.98616 | 0.010125 | 0.1797232
1.23 | 8.92644 | 0.01025 | 0.1785288
1.245 | 8.76365 | 0.010375 | 0.175273
1.26 | 8.54223 | 0.0105 | 0.1708446
1.275 | 8.52099 | 0.010625 | 0.1704198
1.29 | 8.45346 | 0.01075 | 0.1690692
1.305 | 8.41648 | 0.010875 | 0.1683296
1.32 | 8.46113 | 0.011 | 0.1692226
1.335 | 8.50343 | 0.011125 | 0.1700686
1.35 | 8.44673 | 0.01125 | 0.1689346
1.365 | 8.17215 | 0.011375 | 0.163443
1.38 | 8.00523 | 0.0115 | 0.1601046
1.395 | 7.83352 | 0.011625 | 0.1566704
1.41 | 7.8436 | 0.01175 | 0.156872
1.425 | 7.90463 | 0.011875 | 0.1580926
1.44 | 7.97776 | 0.012 | 0.1595552
1.455 | 8.04187 | 0.012125 | 0.1608374
1.47 | 8.11719 | 0.01225 | 0.1623438
1.485 | 8.18408 | 0.012375 | 0.1636816
1.5 | 8.23193 | 0.0125 | 0.1646386

## C2_l30_th1.0_g0.5_cor
TIME | FX | strain | stress | 最大応力 | 17.55978
0.015 | 16.5584 | 0.000125 | 0.331168 | ヤング率 | 2648.962
0.03 | 33.1169 | 0.00025 | 0.662338
0.045 | 49.6753 | 0.000375 | 0.993506
0.06 | 66.2337 | 0.0005 | 1.324674
0.075 | 82.7922 | 0.000625 | 1.655844
0.09 | 99.3506 | 0.00075 | 1.987012
0.105 | 115.909 | 0.000875 | 2.31818
0.12 | 132.467 | 0.001 | 2.64934
0.135 | 149.012 | 0.001125 | 2.98024
0.15 | 165.551 | 0.00125 | 3.31102
0.165 | 182.09 | 0.001375 | 3.6418
0.18 | 198.629 | 0.0015 | 3.97258
0.195 | 215.158 | 0.001625 | 4.30316
0.21 | 231.65 | 0.00175 | 4.633
0.225 | 248.127 | 0.001875 | 4.96254
0.24 | 264.559 | 0.002 | 5.29118
0.255 | 280.911 | 0.002125 | 5.61822
0.27 | 297.132 | 0.00225 | 5.94264
0.285 | 313.188 | 0.002375 | 6.26376
0.3 | 328.856 | 0.0025 | 6.57712
0.315 | 344.55 | 0.002625 | 6.891
0.33 | 360.168 | 0.00275 | 7.20336
0.345 | 375.46 | 0.002875 | 7.5092
0.36 | 390.398 | 0.003 | 7.80796
0.375 | 405.436 | 0.003125 | 8.10872
0.39 | 420.393 | 0.00325 | 8.40786
0.405 | 435.11 | 0.003375 | 8.7022
0.42 | 449.701 | 0.0035 | 8.99402
0.435 | 463.98 | 0.003625 | 9.2796
0.45 | 478.133 | 0.00375 | 9.56266
0.465 | 492.122 | 0.003875 | 9.84244
0.48 | 505.829 | 0.004 | 10.11658
0.495 | 519.532 | 0.004125 | 10.39064
0.51 | 533.128 | 0.00425 | 10.66256
0.525 | 546.694 | 0.004375 | 10.93388
0.54 | 559.755 | 0.0045 | 11.1951
0.555 | 573.048 | 0.004625 | 11.46096
0.57 | 586.12 | 0.00475 | 11.7224
0.585 | 596.389 | 0.004875 | 11.92778
0.6 | 600.998 | 0.005 | 12.01996
0.615 | 602.302 | 0.005125 | 12.04604
0.63 | 608.437 | 0.00525 | 12.16874
0.645 | 614.349 | 0.005375 | 12.28698
0.66 | 620.82 | 0.0055 | 12.4164
0.675 | 627.209 | 0.005625 | 12.54418
0.69 | 634.265 | 0.00575 | 12.6853
0.705 | 640.582 | 0.005875 | 12.81164
0.72 | 648.181 | 0.006 | 12.96362
0.735 | 657.067 | 0.006125 | 13.14134
0.75 | 666.541 | 0.00625 | 13.33082
0.765 | 675.965 | 0.006375 | 13.5193
0.78 | 685.223 | 0.0065 | 13.70446
0.795 | 694.579 | 0.006625 | 13.89158
0.81 | 703.395 | 0.00675 | 14.0679
0.825 | 711.877 | 0.006875 | 14.23754
0.84 | 720.621 | 0.007 | 14.41242
0.855 | 728.834 | 0.007125 | 14.57668
0.87 | 737.418 | 0.00725 | 14.74836
0.885 | 746.265 | 0.007375 | 14.9253
0.9 | 755.378 | 0.0075 | 15.10756
0.915 | 764.301 | 0.007625 | 15.28602
0.93 | 772.697 | 0.00775 | 15.45394
0.945 | 781.022 | 0.007875 | 15.62044
0.96 | 789.402 | 0.008 | 15.78804
0.975 | 797.862 | 0.008125 | 15.95724
0.99 | 806.415 | 0.00825 | 16.1283
1.005 | 814.99 | 0.008375 | 16.2998
1.02 | 823.932 | 0.0085 | 16.47864
1.035 | 832.668 | 0.008625 | 16.65336
1.05 | 841.466 | 0.00875 | 16.82932
1.065 | 850.203 | 0.008875 | 17.00406
1.08 | 858.821 | 0.009 | 17.17642
1.095 | 867.143 | 0.009125 | 17.34286
1.11 | 874.418 | 0.00925 | 17.48836
1.125 | 877.989 | 0.009375 | 17.55978
1.14 | 844.829 | 0.0095 | 16.89658
1.155 | 668.286 | 0.009625 | 13.36572
1.17 | 556.232 | 0.00975 | 11.12464
1.185 | 522.949 | 0.009875 | 10.45898
1.2 | 440.121 | 0.01 | 8.80242
1.215 | 414.276 | 0.010125 | 8.28552
1.23 | 417.528 | 0.01025 | 8.35056
1.245 | 421.416 | 0.010375 | 8.42832
1.26 | 425.54 | 0.0105 | 8.5108
1.275 | 429.699 | 0.010625 | 8.59398
1.29 | 433.746 | 0.01075 | 8.67492
1.305 | 437.745 | 0.010875 | 8.7549
1.32 | 442.257 | 0.011 | 8.84514
1.335 | 446.56 | 0.011125 | 8.9312
1.35 | 450.756 | 0.01125 | 9.01512
1.365 | 454.177 | 0.011375 | 9.08354
1.38 | 456.734 | 0.0115 | 9.13468
1.395 | 458.893 | 0.011625 | 9.17786
1.41 | 461.062 | 0.01175 | 9.22124
1.425 | 461.702 | 0.011875 | 9.23404
1.44 | 458.656 | 0.012 | 9.17312
1.455 | 449.578 | 0.012125 | 8.99156
1.47 | 396.248 | 0.01225 | 7.92496
1.485 | 205.24 | 0.012375 | 4.1048
1.4917 | 189.728 | 0.01243083 | 3.79456
1.4959 | 114.697 | 0.01246583 | 2.29394
1.5 | 10.6739 | 0.0125 | 0.213478

## C2_l30_th1.0_g2.0_cor
TIME | FX | strain | stress | 最大応力 | 14.9701
0.015 | 15.9074 | 0.000125 | 0.318148 | ヤング率 | 2545.178
0.03 | 31.8147 | 0.00025 | 0.636294
0.045 | 47.7221 | 0.000375 | 0.954442
0.06 | 63.6294 | 0.0005 | 1.272588
0.075 | 79.5368 | 0.000625 | 1.590736
0.09 | 95.4441 | 0.00075 | 1.908882
0.105 | 111.351 | 0.000875 | 2.22702
0.12 | 127.259 | 0.001 | 2.54518
0.135 | 143.166 | 0.001125 | 2.86332
0.15 | 159.074 | 0.00125 | 3.18148
0.165 | 174.981 | 0.001375 | 3.49962
0.18 | 190.888 | 0.0015 | 3.81776
0.195 | 206.796 | 0.001625 | 4.13592
0.21 | 222.697 | 0.00175 | 4.45394
0.225 | 238.58 | 0.001875 | 4.7716
0.24 | 254.409 | 0.002 | 5.08818
0.255 | 270.12 | 0.002125 | 5.4024
0.27 | 285.452 | 0.00225 | 5.70904
0.285 | 300.816 | 0.002375 | 6.01632
0.3 | 316.088 | 0.0025 | 6.32176
0.315 | 331.134 | 0.002625 | 6.62268
0.33 | 345.831 | 0.00275 | 6.91662
0.345 | 360.685 | 0.002875 | 7.2137
0.36 | 375.201 | 0.003 | 7.50402
0.375 | 389.646 | 0.003125 | 7.79292
0.39 | 404.075 | 0.00325 | 8.0815
0.405 | 418.203 | 0.003375 | 8.36406
0.42 | 432.094 | 0.0035 | 8.64188
0.435 | 446.047 | 0.003625 | 8.92094
0.45 | 459.545 | 0.00375 | 9.1909
0.465 | 472.87 | 0.003875 | 9.4574
0.48 | 486.109 | 0.004 | 9.72218
0.495 | 499.256 | 0.004125 | 9.98512
0.51 | 512.378 | 0.00425 | 10.24756
0.525 | 525.302 | 0.004375 | 10.50604
0.54 | 538.09 | 0.0045 | 10.7618
0.555 | 550.819 | 0.004625 | 11.01638
0.57 | 563.476 | 0.00475 | 11.26952
0.585 | 576.169 | 0.004875 | 11.52338
0.6 | 588.505 | 0.005 | 11.7701
0.615 | 599.801 | 0.005125 | 11.99602
0.63 | 607.14 | 0.00525 | 12.1428
0.645 | 613.497 | 0.005375 | 12.26994
0.66 | 621.933 | 0.0055 | 12.43866
0.675 | 630.958 | 0.005625 | 12.61916
0.69 | 640.121 | 0.00575 | 12.80242
0.705 | 649.03 | 0.005875 | 12.9806
0.72 | 657.21 | 0.006 | 13.1442
0.735 | 664.939 | 0.006125 | 13.29878
0.75 | 672.583 | 0.00625 | 13.45166
0.765 | 679.925 | 0.006375 | 13.5985
0.78 | 686.927 | 0.0065 | 13.73854
0.795 | 693.764 | 0.006625 | 13.87528
0.81 | 700.862 | 0.00675 | 14.01724
0.825 | 707.642 | 0.006875 | 14.15284
0.84 | 714.91 | 0.007 | 14.2982
0.855 | 722.175 | 0.007125 | 14.4435
0.87 | 728.783 | 0.00725 | 14.57566
0.885 | 734.763 | 0.007375 | 14.69526
0.9 | 740.549 | 0.0075 | 14.81098
0.915 | 745.488 | 0.007625 | 14.90976
0.93 | 748.505 | 0.00775 | 14.9701
0.945 | 742.997 | 0.007875 | 14.85994
0.96 | 649.147 | 0.008 | 12.98294
0.975 | 396.265 | 0.008125 | 7.9253
0.99 | 356.045 | 0.00825 | 7.1209
1.005 | 333.19 | 0.008375 | 6.6638
1.02 | 305.177 | 0.0085 | 6.10354
1.035 | 282.262 | 0.008625 | 5.64524
1.05 | 266.146 | 0.00875 | 5.32292
1.065 | 234.392 | 0.008875 | 4.68784
1.08 | 181.58 | 0.009 | 3.6316
1.095 | 155.967 | 0.009125 | 3.11934
1.11 | 141.478 | 0.00925 | 2.82956
1.125 | 139.183 | 0.009375 | 2.78366
1.14 | 138.791 | 0.0095 | 2.77582
1.155 | 139.403 | 0.009625 | 2.78806
1.17 | 140.28 | 0.00975 | 2.8056
1.185 | 141.516 | 0.009875 | 2.83032
1.2 | 142.73 | 0.01 | 2.8546
1.215 | 144.018 | 0.010125 | 2.88036
1.23 | 145.313 | 0.01025 | 2.90626
1.245 | 146.802 | 0.010375 | 2.93604
1.26 | 148.318 | 0.0105 | 2.96636
1.275 | 149.843 | 0.010625 | 2.99686
1.29 | 151.421 | 0.01075 | 3.02842
1.305 | 152.858 | 0.010875 | 3.05716
1.32 | 154.478 | 0.011 | 3.08956
1.335 | 156.066 | 0.011125 | 3.12132
1.35 | 157.525 | 0.01125 | 3.1505
1.365 | 159.136 | 0.011375 | 3.18272
1.38 | 160.566 | 0.0115 | 3.21132
1.395 | 161.974 | 0.011625 | 3.23948
1.41 | 163.309 | 0.01175 | 3.26618
1.425 | 164.608 | 0.011875 | 3.29216
1.44 | 165.863 | 0.012 | 3.31726
1.455 | 167.316 | 0.012125 | 3.34632
1.47 | 168.813 | 0.01225 | 3.37626
1.485 | 170.237 | 0.012375 | 3.40474
1.4925 | 171.022 | 0.0124375 | 3.42044
1.4962 | 171.356 | 0.01246833 | 3.42712
1.4977 | 171.423 | 0.01248083 | 3.42846
1.4989 | 171.092 | 0.01249083 | 3.42184
1.5 | 170.905 | 0.0125 | 3.4181

## C2_l30_th2.0_g2.0_cor
TIME | FX | strain | stress | 最大応力 | 17.27302
0.015 | 25.3657 | 0.000125 | 0.507314 | ヤング率 | 4058.508
0.03 | 50.7313 | 0.00025 | 1.014626
0.045 | 76.097 | 0.000375 | 1.52194
0.06 | 101.463 | 0.0005 | 2.02926
0.075 | 126.828 | 0.000625 | 2.53656
0.09 | 152.194 | 0.00075 | 3.04388
0.105 | 177.56 | 0.000875 | 3.5512
0.12 | 202.925 | 0.001 | 4.0585
0.135 | 228.291 | 0.001125 | 4.56582
0.15 | 253.657 | 0.00125 | 5.07314
0.165 | 279.022 | 0.001375 | 5.58044
0.18 | 304.388 | 0.0015 | 6.08776
0.195 | 329.754 | 0.001625 | 6.59508
0.21 | 355.111 | 0.00175 | 7.10222
0.225 | 380.45 | 0.001875 | 7.609
0.24 | 405.76 | 0.002 | 8.1152
0.255 | 430.981 | 0.002125 | 8.61962
0.27 | 455.82 | 0.00225 | 9.1164
0.285 | 479.498 | 0.002375 | 9.58996
0.3 | 500.66 | 0.0025 | 10.0132
0.315 | 520.04 | 0.002625 | 10.4008
0.33 | 539.76 | 0.00275 | 10.7952
0.345 | 559.095 | 0.002875 | 11.1819
0.36 | 577.224 | 0.003 | 11.54448
0.375 | 595.631 | 0.003125 | 11.91262
0.39 | 614.226 | 0.00325 | 12.28452
0.405 | 631.405 | 0.003375 | 12.6281
0.42 | 648.66 | 0.0035 | 12.9732
0.435 | 665.367 | 0.003625 | 13.30734
0.45 | 681.889 | 0.00375 | 13.63778
0.465 | 697.597 | 0.003875 | 13.95194
0.48 | 713.429 | 0.004 | 14.26858
0.495 | 728.636 | 0.004125 | 14.57272
0.51 | 743.718 | 0.00425 | 14.87436
0.525 | 758.909 | 0.004375 | 15.17818
0.54 | 772.877 | 0.0045 | 15.45754
0.555 | 780.674 | 0.004625 | 15.61348
0.57 | 777.844 | 0.00475 | 15.55688
0.585 | 772.582 | 0.004875 | 15.45164
0.6 | 771.326 | 0.005 | 15.42652
0.615 | 769.778 | 0.005125 | 15.39556
0.63 | 768.552 | 0.00525 | 15.37104
0.645 | 770.577 | 0.005375 | 15.41154
0.66 | 773.015 | 0.0055 | 15.4603
0.675 | 777.169 | 0.005625 | 15.54338
0.69 | 782.178 | 0.00575 | 15.64356
0.705 | 787.805 | 0.005875 | 15.7561
0.72 | 793.629 | 0.006 | 15.87258
0.735 | 799.382 | 0.006125 | 15.98764
0.75 | 805.568 | 0.00625 | 16.11136
0.765 | 811.318 | 0.006375 | 16.22636
0.78 | 818.226 | 0.0065 | 16.36452
0.795 | 825.864 | 0.006625 | 16.51728
0.81 | 835.214 | 0.00675 | 16.70428
0.825 | 845.416 | 0.006875 | 16.90832
0.84 | 855.157 | 0.007 | 17.10314
0.855 | 863.255 | 0.007125 | 17.2651
0.87 | 863.651 | 0.00725 | 17.27302
0.885 | 840.168 | 0.007375 | 16.80336
0.9 | 664.22 | 0.0075 | 13.2844
0.915 | 381.725 | 0.007625 | 7.6345
0.93 | 280.216 | 0.00775 | 5.60432
0.945 | 206.053 | 0.007875 | 4.12106
0.96 | 156.143 | 0.008 | 3.12286
0.975 | 143.553 | 0.008125 | 2.87106
0.99 | 138.864 | 0.00825 | 2.77728
1.005 | 137.713 | 0.008375 | 2.75426
1.02 | 137.206 | 0.0085 | 2.74412
1.035 | 137.87 | 0.008625 | 2.7574
1.05 | 138.427 | 0.00875 | 2.76854
1.065 | 138.416 | 0.008875 | 2.76832
1.08 | 139.142 | 0.009 | 2.78284
1.095 | 140.436 | 0.009125 | 2.80872
1.11 | 141.502 | 0.00925 | 2.83004
1.125 | 142.969 | 0.009375 | 2.85938
1.14 | 144.411 | 0.0095 | 2.88822
1.155 | 145.785 | 0.009625 | 2.9157
1.17 | 147.037 | 0.00975 | 2.94074
1.185 | 148.345 | 0.009875 | 2.9669
1.2 | 149.303 | 0.01 | 2.98606
1.215 | 150.411 | 0.010125 | 3.00822
1.23 | 152.079 | 0.01025 | 3.04158
1.245 | 152.665 | 0.010375 | 3.0533
1.26 | 153.493 | 0.0105 | 3.06986
1.275 | 152.435 | 0.010625 | 3.0487
1.29 | 152.877 | 0.01075 | 3.05754
1.305 | 153.652 | 0.010875 | 3.07304
1.32 | 154.879 | 0.011 | 3.09758
1.335 | 156.454 | 0.011125 | 3.12908
1.35 | 157.872 | 0.01125 | 3.15744
1.365 | 159.417 | 0.011375 | 3.18834
1.38 | 160.572 | 0.0115 | 3.21144
1.395 | 162.066 | 0.011625 | 3.24132
1.41 | 162.817 | 0.01175 | 3.25634
1.425 | 164.328 | 0.011875 | 3.28656
1.44 | 165.74 | 0.012 | 3.3148
1.455 | 167.277 | 0.012125 | 3.34554
1.47 | 168.57 | 0.01225 | 3.3714
1.485 | 169.696 | 0.012375 | 3.39392
1.4925 | 170.442 | 0.0124375 | 3.40884
1.4962 | 170.742 | 0.01246833 | 3.41484
1.4977 | 170.761 | 0.01248083 | 3.41522
1.4989 | 170.129 | 0.01249083 | 3.40258
1.5 | 169.815 | 0.0125 | 3.3963

## まとめ
sheet_name | tensile_strength | young's_modulus
C2_l30_th0.1_g2.0_cor | 14.21902 | 1447.14144
C2_l30_th0.5_g0.5_cor | 15.2304 | 1756.992
C2_l30_th0.5_g2.0_cor | 14.65018 | 1751.2528
C2_l30_th1.0_g0.5_cor | 17.55978 | 2648.962
C2_l30_th1.0_g2.0_cor | 14.9701 | 2545.178
C2_l30_th2.0_g2.0_cor | 17.27302 | 4058.508