## Sheet1
path | output_file_name | key_word | remove_word | finished | plus | speed[mm/s] | length[mm] | cross_section_area[mm2]
CFRP2本_lap=30/thickness=0.5/gap=0.5 | l30_th0.5_g2.0 |  |  |  | 1 | 1 | 120 | 50

## C2_l30_th0.5_g0.5_s186_t1.5
TIME | FX | strain | stress | 最大応力 | 12.5196
0.015 | 17.1438 | 0.000125 | 0.342876 | ヤング率 | 2743.016
0.03 | 34.2877 | 0.00025 | 0.685754
0.045 | 51.4315 | 0.000375 | 1.02863
0.06 | 68.5753 | 0.0005 | 1.371506
0.075 | 85.7192 | 0.000625 | 1.714384
0.09 | 102.863 | 0.00075 | 2.05726
0.105 | 120.007 | 0.000875 | 2.40014
0.12 | 137.151 | 0.001 | 2.74302
0.135 | 154.295 | 0.001125 | 3.0859
0.15 | 171.438 | 0.00125 | 3.42876
0.165 | 188.582 | 0.001375 | 3.77164
0.18 | 205.726 | 0.0015 | 4.11452
0.195 | 222.87 | 0.001625 | 4.4574
0.21 | 240.012 | 0.00175 | 4.80024
0.225 | 257.149 | 0.001875 | 5.14298
0.24 | 274.274 | 0.002 | 5.48548
0.255 | 291.371 | 0.002125 | 5.82742
0.27 | 308.412 | 0.00225 | 6.16824
0.285 | 325.383 | 0.002375 | 6.50766
0.3 | 342.349 | 0.0025 | 6.84698
0.315 | 359.273 | 0.002625 | 7.18546
0.33 | 376.152 | 0.00275 | 7.52304
0.345 | 392.97 | 0.002875 | 7.8594
0.36 | 409.787 | 0.003 | 8.19574
0.375 | 426.578 | 0.003125 | 8.53156
0.39 | 443.391 | 0.00325 | 8.86782
0.405 | 460.081 | 0.003375 | 9.20162
0.42 | 476.706 | 0.0035 | 9.53412
0.435 | 493.231 | 0.003625 | 9.86462
0.45 | 509.613 | 0.00375 | 10.19226
0.465 | 525.619 | 0.003875 | 10.51238
0.48 | 540.971 | 0.004 | 10.81942
0.495 | 554.681 | 0.004125 | 11.09362
0.51 | 565.888 | 0.00425 | 11.31776
0.525 | 574.438 | 0.004375 | 11.48876
0.54 | 583.158 | 0.0045 | 11.66316
0.555 | 593.122 | 0.004625 | 11.86244
0.57 | 601.967 | 0.00475 | 12.03934
0.585 | 611.336 | 0.004875 | 12.22672
0.6 | 620.592 | 0.005 | 12.41184
0.615 | 625.98 | 0.005125 | 12.5196
0.63 | 620.411 | 0.00525 | 12.40822
0.645 | 551.194 | 0.005375 | 11.02388
0.66 | 273.175 | 0.0055 | 5.4635
0.675 | 214.265 | 0.005625 | 4.2853
0.69 | 20.3357 | 0.00575 | 0.406714
0.705 | 16.9755 | 0.005875 | 0.33951
0.72 | 15.8527 | 0.006 | 0.317054
0.735 | 14.6998 | 0.006125 | 0.293996
0.75 | 13.9642 | 0.00625 | 0.279284
0.765 | 13.1324 | 0.006375 | 0.262648
0.78 | 12.6246 | 0.0065 | 0.252492
0.795 | 12.072 | 0.006625 | 0.24144
0.81 | 11.5839 | 0.00675 | 0.231678
0.825 | 10.8819 | 0.006875 | 0.217638
0.84 | 10.4524 | 0.007 | 0.209048
0.855 | 10.204 | 0.007125 | 0.20408
0.87 | 9.92252 | 0.00725 | 0.1984504
0.885 | 9.46629 | 0.007375 | 0.1893258
0.9 | 9.19682 | 0.0075 | 0.1839364
0.915 | 8.94973 | 0.007625 | 0.1789946
0.93 | 8.7394 | 0.00775 | 0.174788
0.945 | 8.46284 | 0.007875 | 0.1692568
0.96 | 8.23552 | 0.008 | 0.1647104
0.975 | 8.09562 | 0.008125 | 0.1619124
0.99 | 8.04705 | 0.00825 | 0.160941
1.005 | 8.13597 | 0.008375 | 0.1627194
1.02 | 8.20662 | 0.0085 | 0.1641324
1.035 | 8.26213 | 0.008625 | 0.1652426
1.05 | 8.16384 | 0.00875 | 0.1632768
1.065 | 8.24434 | 0.008875 | 0.1648868
1.08 | 8.24723 | 0.009 | 0.1649446
1.095 | 8.32447 | 0.009125 | 0.1664894
1.11 | 8.36242 | 0.00925 | 0.1672484
1.125 | 8.41047 | 0.009375 | 0.1682094
1.14 | 8.49 | 0.0095 | 0.1698
1.155 | 8.57617 | 0.009625 | 0.1715234
1.17 | 8.66492 | 0.00975 | 0.1732984
1.185 | 8.70824 | 0.009875 | 0.1741648
1.2 | 8.72012 | 0.01 | 0.1744024
1.215 | 8.7833 | 0.010125 | 0.175666
1.23 | 8.87458 | 0.01025 | 0.1774916
1.245 | 8.91553 | 0.010375 | 0.1783106
1.26 | 8.97739 | 0.0105 | 0.1795478
1.275 | 9.03105 | 0.010625 | 0.180621
1.29 | 9.06592 | 0.01075 | 0.1813184
1.305 | 9.05373 | 0.010875 | 0.1810746
1.32 | 9.03495 | 0.011 | 0.180699
1.335 | 9.0608 | 0.011125 | 0.181216
1.35 | 9.09145 | 0.01125 | 0.181829
1.365 | 9.06494 | 0.011375 | 0.1812988
1.38 | 9.11721 | 0.0115 | 0.1823442
1.395 | 9.18186 | 0.011625 | 0.1836372
1.41 | 9.24403 | 0.01175 | 0.1848806
1.425 | 9.30286 | 0.011875 | 0.1860572
1.44 | 9.38503 | 0.012 | 0.1877006
1.455 | 9.4636 | 0.012125 | 0.189272
1.47 | 9.52768 | 0.01225 | 0.1905536
1.485 | 9.59775 | 0.012375 | 0.191955
1.4925 | 9.64187 | 0.0124375 | 0.1928374
1.4962 | 9.6548 | 0.01246833 | 0.193096
1.4977 | 9.64931 | 0.01248083 | 0.1929862
1.4989 | 9.56813 | 0.01249083 | 0.1913626
1.5 | 9.55263 | 0.0125 | 0.1910526

## C2_l30_th0.5_g0.5_s186_t1.5_cfr
TIME | FX | strain | stress | 最大応力 | 12.5196
0.015 | 17.1438 | 0.000125 | 0.342876 | ヤング率 | 2743.016
0.03 | 34.2877 | 0.00025 | 0.685754
0.045 | 51.4315 | 0.000375 | 1.02863
0.06 | 68.5753 | 0.0005 | 1.371506
0.075 | 85.7192 | 0.000625 | 1.714384
0.09 | 102.863 | 0.00075 | 2.05726
0.105 | 120.007 | 0.000875 | 2.40014
0.12 | 137.151 | 0.001 | 2.74302
0.135 | 154.295 | 0.001125 | 3.0859
0.15 | 171.438 | 0.00125 | 3.42876
0.165 | 188.582 | 0.001375 | 3.77164
0.18 | 205.726 | 0.0015 | 4.11452
0.195 | 222.87 | 0.001625 | 4.4574
0.21 | 240.012 | 0.00175 | 4.80024
0.225 | 257.149 | 0.001875 | 5.14298
0.24 | 274.274 | 0.002 | 5.48548
0.255 | 291.371 | 0.002125 | 5.82742
0.27 | 308.412 | 0.00225 | 6.16824
0.285 | 325.383 | 0.002375 | 6.50766
0.3 | 342.349 | 0.0025 | 6.84698
0.315 | 359.273 | 0.002625 | 7.18546
0.33 | 376.152 | 0.00275 | 7.52304
0.345 | 392.97 | 0.002875 | 7.8594
0.36 | 409.787 | 0.003 | 8.19574
0.375 | 426.578 | 0.003125 | 8.53156
0.39 | 443.391 | 0.00325 | 8.86782
0.405 | 460.081 | 0.003375 | 9.20162
0.42 | 476.706 | 0.0035 | 9.53412
0.435 | 493.231 | 0.003625 | 9.86462
0.45 | 509.613 | 0.00375 | 10.19226
0.465 | 525.619 | 0.003875 | 10.51238
0.48 | 540.971 | 0.004 | 10.81942
0.495 | 554.681 | 0.004125 | 11.09362
0.51 | 565.888 | 0.00425 | 11.31776
0.525 | 574.438 | 0.004375 | 11.48876
0.54 | 583.158 | 0.0045 | 11.66316
0.555 | 593.122 | 0.004625 | 11.86244
0.57 | 601.967 | 0.00475 | 12.03934
0.585 | 611.336 | 0.004875 | 12.22672
0.6 | 620.592 | 0.005 | 12.41184
0.615 | 625.98 | 0.005125 | 12.5196
0.63 | 620.411 | 0.00525 | 12.40822
0.645 | 551.194 | 0.005375 | 11.02388
0.66 | 464.484 | 0.0055 | 9.28968
0.675 | 438.238 | 0.005625 | 8.76476
0.69 | 424.99 | 0.00575 | 8.4998
0.705 | 408.178 | 0.005875 | 8.16356
0.72 | 369.107 | 0.006 | 7.38214
0.735 | 359.038 | 0.006125 | 7.18076
0.75 | 351.634 | 0.00625 | 7.03268
0.765 | 345.273 | 0.006375 | 6.90546
0.78 | 340.73 | 0.0065 | 6.8146
0.795 | 336.949 | 0.006625 | 6.73898
0.81 | 333.771 | 0.00675 | 6.67542
0.825 | 331.875 | 0.006875 | 6.6375
0.84 | 330.434 | 0.007 | 6.60868
0.855 | 329.438 | 0.007125 | 6.58876
0.87 | 328.916 | 0.00725 | 6.57832
0.885 | 328.852 | 0.007375 | 6.57704
0.9 | 328.895 | 0.0075 | 6.5779
0.915 | 328.72 | 0.007625 | 6.5744
0.93 | 327.72 | 0.00775 | 6.5544
0.945 | 328.074 | 0.007875 | 6.56148
0.96 | 328.564 | 0.008 | 6.57128
0.975 | 305.175 | 0.008125 | 6.1035
0.99 | 300.667 | 0.00825 | 6.01334
1.005 | 302.368 | 0.008375 | 6.04736
1.02 | 305.074 | 0.0085 | 6.10148
1.035 | 308.254 | 0.008625 | 6.16508
1.05 | 311.523 | 0.00875 | 6.23046
1.065 | 315.031 | 0.008875 | 6.30062
1.08 | 318.884 | 0.009 | 6.37768
1.095 | 322.858 | 0.009125 | 6.45716
1.11 | 326.661 | 0.00925 | 6.53322
1.125 | 330.581 | 0.009375 | 6.61162
1.14 | 334.484 | 0.0095 | 6.68968
1.155 | 338.322 | 0.009625 | 6.76644
1.17 | 342.228 | 0.00975 | 6.84456
1.185 | 346.029 | 0.009875 | 6.92058
1.2 | 349.702 | 0.01 | 6.99404
1.215 | 353.469 | 0.010125 | 7.06938
1.23 | 357.028 | 0.01025 | 7.14056
1.245 | 360.781 | 0.010375 | 7.21562
1.26 | 364.478 | 0.0105 | 7.28956
1.275 | 368.161 | 0.010625 | 7.36322
1.29 | 371.941 | 0.01075 | 7.43882
1.305 | 375.582 | 0.010875 | 7.51164
1.32 | 379.194 | 0.011 | 7.58388
1.335 | 382.796 | 0.011125 | 7.65592
1.35 | 386.508 | 0.01125 | 7.73016
1.365 | 390.269 | 0.011375 | 7.80538
1.38 | 394.06 | 0.0115 | 7.8812
1.395 | 397.853 | 0.011625 | 7.95706
1.41 | 401.646 | 0.01175 | 8.03292
1.425 | 405.473 | 0.011875 | 8.10946
1.44 | 409.169 | 0.012 | 8.18338
1.455 | 412.918 | 0.012125 | 8.25836
1.47 | 416.471 | 0.01225 | 8.32942
1.485 | 420.177 | 0.012375 | 8.40354
1.4925 | 422.153 | 0.0124375 | 8.44306
1.4962 | 423.056 | 0.01246833 | 8.46112
1.4977 | 423.302 | 0.01248083 | 8.46604
1.4989 | 423.017 | 0.01249083 | 8.46034
1.5 | 422.844 | 0.0125 | 8.45688

## C2_l30_th0.5_g0.5_s186_t1.5_epo
TIME | FX | strain | stress | 最大応力 | 19.26272
0.015 | 17.1438 | 0.000125 | 0.342876 | ヤング率 | 2743.0224
0.03 | 34.2877 | 0.00025 | 0.685754
0.045 | 51.4315 | 0.000375 | 1.02863
0.06 | 68.5753 | 0.0005 | 1.371506
0.075 | 85.7192 | 0.000625 | 1.714384
0.09 | 102.863 | 0.00075 | 2.05726
0.105 | 120.007 | 0.000875 | 2.40014
0.12 | 137.151 | 0.001 | 2.74302
0.135 | 154.295 | 0.001125 | 3.0859
0.15 | 171.438 | 0.00125 | 3.42876
0.165 | 188.582 | 0.001375 | 3.77164
0.18 | 205.726 | 0.0015 | 4.11452
0.195 | 222.87 | 0.001625 | 4.4574
0.21 | 240.012 | 0.00175 | 4.80024
0.225 | 257.149 | 0.001875 | 5.14298
0.24 | 274.281 | 0.002 | 5.48562
0.255 | 291.406 | 0.002125 | 5.82812
0.27 | 308.518 | 0.00225 | 6.17036
0.285 | 325.615 | 0.002375 | 6.5123
0.3 | 342.692 | 0.0025 | 6.85384
0.315 | 359.77 | 0.002625 | 7.1954
0.33 | 376.816 | 0.00275 | 7.53632
0.345 | 393.873 | 0.002875 | 7.87746
0.36 | 410.897 | 0.003 | 8.21794
0.375 | 427.92 | 0.003125 | 8.5584
0.39 | 444.89 | 0.00325 | 8.8978
0.405 | 461.853 | 0.003375 | 9.23706
0.42 | 478.796 | 0.0035 | 9.57592
0.435 | 495.714 | 0.003625 | 9.91428
0.45 | 512.625 | 0.00375 | 10.2525
0.465 | 529.521 | 0.003875 | 10.59042
0.48 | 546.423 | 0.004 | 10.92846
0.495 | 563.28 | 0.004125 | 11.2656
0.51 | 580.153 | 0.00425 | 11.60306
0.525 | 597.028 | 0.004375 | 11.94056
0.54 | 613.852 | 0.0045 | 12.27704
0.555 | 630.646 | 0.004625 | 12.61292
0.57 | 647.425 | 0.00475 | 12.9485
0.585 | 664.17 | 0.004875 | 13.2834
0.6 | 680.917 | 0.005 | 13.61834
0.615 | 697.632 | 0.005125 | 13.95264
0.63 | 714.307 | 0.00525 | 14.28614
0.645 | 730.995 | 0.005375 | 14.6199
0.66 | 747.629 | 0.0055 | 14.95258
0.675 | 764.219 | 0.005625 | 15.28438
0.69 | 780.74 | 0.00575 | 15.6148
0.705 | 797.139 | 0.005875 | 15.94278
0.72 | 813.01 | 0.006 | 16.2602
0.735 | 828.323 | 0.006125 | 16.56646
0.75 | 842.731 | 0.00625 | 16.85462
0.765 | 855.962 | 0.006375 | 17.11924
0.78 | 868.314 | 0.0065 | 17.36628
0.795 | 880.646 | 0.006625 | 17.61292
0.81 | 893.681 | 0.00675 | 17.87362
0.825 | 906.761 | 0.006875 | 18.13522
0.84 | 919.605 | 0.007 | 18.3921
0.855 | 931.097 | 0.007125 | 18.62194
0.87 | 938.143 | 0.00725 | 18.76286
0.885 | 946.145 | 0.007375 | 18.9229
0.9 | 953.713 | 0.0075 | 19.07426
0.915 | 959.597 | 0.007625 | 19.19194
0.93 | 963.136 | 0.00775 | 19.26272
0.945 | 961.697 | 0.007875 | 19.23394
0.96 | 957.869 | 0.008 | 19.15738
0.975 | 945.564 | 0.008125 | 18.91128
0.99 | 928.105 | 0.00825 | 18.5621
1.005 | 893.555 | 0.008375 | 17.8711
1.02 | 848.297 | 0.0085 | 16.96594
1.035 | 781.526 | 0.008625 | 15.63052
1.05 | 702.959 | 0.00875 | 14.05918
1.065 | 609.729 | 0.008875 | 12.19458
1.08 | 497.208 | 0.009 | 9.94416
1.095 | 346.749 | 0.009125 | 6.93498
1.11 | 86.1482 | 0.00925 | 1.722964
1.125 | 25.9626 | 0.009375 | 0.519252
1.14 | 25.5079 | 0.0095 | 0.510158
1.155 | 25.6659 | 0.009625 | 0.513318
1.17 | 25.9993 | 0.00975 | 0.519986
1.185 | 26.1612 | 0.009875 | 0.523224
1.2 | 26.4657 | 0.01 | 0.529314
1.215 | 26.452 | 0.010125 | 0.52904
1.23 | 26.7711 | 0.01025 | 0.535422
1.245 | 27.093 | 0.010375 | 0.54186
1.26 | 27.4194 | 0.0105 | 0.548388
1.275 | 27.7458 | 0.010625 | 0.554916
1.29 | 28.0722 | 0.01075 | 0.561444
1.305 | 28.0924 | 0.010875 | 0.561848
1.32 | 28.4153 | 0.011 | 0.568306
1.335 | 28.7382 | 0.011125 | 0.574764
1.35 | 29.0611 | 0.01125 | 0.581222
1.365 | 29.384 | 0.011375 | 0.58768
1.38 | 29.7069 | 0.0115 | 0.594138
1.395 | 30.0298 | 0.011625 | 0.600596
1.41 | 30.3527 | 0.01175 | 0.607054
1.425 | 30.6756 | 0.011875 | 0.613512
1.44 | 30.9985 | 0.012 | 0.61997
1.455 | 30.4112 | 0.012125 | 0.608224
1.47 | 30.7247 | 0.01225 | 0.614494
1.485 | 31.0382 | 0.012375 | 0.620764
1.5 | 31.3517 | 0.0125 | 0.627034

## C2_l30_th0.5_g0.5_s186_t1.5_sup
TIME | FX | strain | stress | 最大応力 | 12.67288
0.015 | 17.1438 | 0.000125 | 0.342876 | ヤング率 | 2743.0224
0.03 | 34.2877 | 0.00025 | 0.685754
0.045 | 51.4315 | 0.000375 | 1.02863
0.06 | 68.5753 | 0.0005 | 1.371506
0.075 | 85.7192 | 0.000625 | 1.714384
0.09 | 102.863 | 0.00075 | 2.05726
0.105 | 120.007 | 0.000875 | 2.40014
0.12 | 137.151 | 0.001 | 2.74302
0.135 | 154.295 | 0.001125 | 3.0859
0.15 | 171.438 | 0.00125 | 3.42876
0.165 | 188.582 | 0.001375 | 3.77164
0.18 | 205.726 | 0.0015 | 4.11452
0.195 | 222.87 | 0.001625 | 4.4574
0.21 | 240.014 | 0.00175 | 4.80028
0.225 | 257.158 | 0.001875 | 5.14316
0.24 | 274.301 | 0.002 | 5.48602
0.255 | 291.433 | 0.002125 | 5.82866
0.27 | 308.528 | 0.00225 | 6.17056
0.285 | 325.596 | 0.002375 | 6.51192
0.3 | 342.699 | 0.0025 | 6.85398
0.315 | 359.791 | 0.002625 | 7.19582
0.33 | 376.835 | 0.00275 | 7.5367
0.345 | 393.869 | 0.002875 | 7.87738
0.36 | 410.855 | 0.003 | 8.2171
0.375 | 427.756 | 0.003125 | 8.55512
0.39 | 444.57 | 0.00325 | 8.8914
0.405 | 461.351 | 0.003375 | 9.22702
0.42 | 477.949 | 0.0035 | 9.55898
0.435 | 494.375 | 0.003625 | 9.8875
0.45 | 510.743 | 0.00375 | 10.21486
0.465 | 527.251 | 0.003875 | 10.54502
0.48 | 543.463 | 0.004 | 10.86926
0.495 | 558.866 | 0.004125 | 11.17732
0.51 | 572.412 | 0.00425 | 11.44824
0.525 | 585.523 | 0.004375 | 11.71046
0.54 | 600.564 | 0.0045 | 12.01128
0.555 | 614.841 | 0.004625 | 12.29682
0.57 | 627.311 | 0.00475 | 12.54622
0.585 | 633.644 | 0.004875 | 12.67288
0.6 | 616.85 | 0.005 | 12.337
0.615 | 408.396 | 0.005125 | 8.16792
0.63 | 43.9097 | 0.00525 | 0.878194
0.645 | 2.81601 | 0.005375 | 0.0563202
0.66 | 1.26543 | 0.0055 | 0.0253086
0.675 | 0.993128 | 0.005625 | 0.01986256
0.69 | 0.970974 | 0.00575 | 0.01941948
0.705 | 0.992082 | 0.005875 | 0.01984164
0.72 | 1.01319 | 0.006 | 0.0202638
0.735 | 1.0343 | 0.006125 | 0.020686
0.75 | 1.05304 | 0.00625 | 0.0210608
0.765 | 1.07411 | 0.006375 | 0.0214822
0.78 | 1.09517 | 0.0065 | 0.0219034
0.795 | 1.11623 | 0.006625 | 0.0223246
0.81 | 1.13621 | 0.00675 | 0.0227242
0.825 | 1.15526 | 0.006875 | 0.0231052
0.84 | 1.17626 | 0.007 | 0.0235252
0.855 | 1.19726 | 0.007125 | 0.0239452
0.87 | 1.21827 | 0.00725 | 0.0243654
0.885 | 1.23927 | 0.007375 | 0.0247854
0.9 | 1.25786 | 0.0075 | 0.0251572
0.915 | 1.25325 | 0.007625 | 0.025065
0.93 | 1.26775 | 0.00775 | 0.025355
0.945 | 1.24271 | 0.007875 | 0.0248542
0.96 | 1.26029 | 0.008 | 0.0252058
0.975 | 1.25463 | 0.008125 | 0.0250926
0.99 | 1.26516 | 0.00825 | 0.0253032
1.005 | 1.28433 | 0.008375 | 0.0256866
1.02 | 1.3035 | 0.0085 | 0.02607
1.035 | 1.31415 | 0.008625 | 0.026283
1.05 | 1.32198 | 0.00875 | 0.0264396
1.065 | 1.33189 | 0.008875 | 0.0266378
1.08 | 1.34687 | 0.009 | 0.0269374
1.095 | 1.36558 | 0.009125 | 0.0273116
1.11 | 1.37701 | 0.00925 | 0.0275402
1.125 | 1.39562 | 0.009375 | 0.0279124
1.14 | 1.41423 | 0.0095 | 0.0282846
1.155 | 1.42249 | 0.009625 | 0.0284498
1.17 | 1.42854 | 0.00975 | 0.0285708
1.185 | 1.44686 | 0.009875 | 0.0289372
1.2 | 1.46517 | 0.01 | 0.0293034
1.215 | 1.48034 | 0.010125 | 0.0296068
1.23 | 1.49862 | 0.01025 | 0.0299724
1.245 | 1.51553 | 0.010375 | 0.0303106
1.26 | 1.52471 | 0.0105 | 0.0304942
1.275 | 1.54105 | 0.010625 | 0.030821
1.29 | 1.5529 | 0.01075 | 0.031058
1.305 | 1.56946 | 0.010875 | 0.0313892
1.32 | 1.58356 | 0.011 | 0.0316712
1.335 | 1.59765 | 0.011125 | 0.031953
1.35 | 1.5782 | 0.01125 | 0.031564
1.365 | 1.59495 | 0.011375 | 0.031899
1.38 | 1.60388 | 0.0115 | 0.0320776
1.395 | 1.61934 | 0.011625 | 0.0323868
1.41 | 1.63595 | 0.01175 | 0.032719
1.425 | 1.65127 | 0.011875 | 0.0330254
1.44 | 1.66865 | 0.012 | 0.033373
1.455 | 1.68524 | 0.012125 | 0.0337048
1.47 | 1.69685 | 0.01225 | 0.033937
1.485 | 1.71413 | 0.012375 | 0.0342826
1.5 | 1.72986 | 0.0125 | 0.0345972

## まとめ
sheet_name | tensile_strength | young's_modulus
C2_l30_th0.5_g0.5_s186_t1.5 | 12.5196 | 2743.016
C2_l30_th0.5_g0.5_s186_t1.5_cfr | 12.5196 | 2743.016
C2_l30_th0.5_g0.5_s186_t1.5_epo | 19.26272 | 2743.0224
C2_l30_th0.5_g0.5_s186_t1.5_sup | 12.67288 | 2743.0224