## Sheet1
path | output_file_name | key_word | remove_word | finished | plus | speed[mm/s] | length[mm] | cross_section_area[mm2]
CFRP2本_lap=30/thickness=1.0/gap=2.0/correction | correction_y |  |  |  | 1 | 1 | 120 | 50

## C2_l30_th1.0_g2.0_cor_d1.0
TIME | FX | strain | stress | 最大応力 | 14.93072
0.015 | 15.9147 | 0.000125 | 0.318294 | ヤング率 | 2546.352
0.03 | 31.8294 | 0.00025 | 0.636588
0.045 | 47.7441 | 0.000375 | 0.954882
0.06 | 63.6588 | 0.0005 | 1.273176
0.075 | 79.5735 | 0.000625 | 1.59147
0.09 | 95.4882 | 0.00075 | 1.909764
0.105 | 111.403 | 0.000875 | 2.22806
0.12 | 127.318 | 0.001 | 2.54636
0.135 | 143.232 | 0.001125 | 2.86464
0.15 | 159.147 | 0.00125 | 3.18294
0.165 | 175.062 | 0.001375 | 3.50124
0.18 | 190.976 | 0.0015 | 3.81952
0.195 | 206.891 | 0.001625 | 4.13782
0.21 | 222.806 | 0.00175 | 4.45612
0.225 | 238.721 | 0.001875 | 4.77442
0.24 | 254.635 | 0.002 | 5.0927
0.255 | 270.55 | 0.002125 | 5.411
0.27 | 286.465 | 0.00225 | 5.7293
0.285 | 302.354 | 0.002375 | 6.04708
0.3 | 318.184 | 0.0025 | 6.36368
0.315 | 333.933 | 0.002625 | 6.67866
0.33 | 349.558 | 0.00275 | 6.99116
0.345 | 364.773 | 0.002875 | 7.29546
0.36 | 379.654 | 0.003 | 7.59308
0.375 | 394.782 | 0.003125 | 7.89564
0.39 | 409.73 | 0.00325 | 8.1946
0.405 | 424.18 | 0.003375 | 8.4836
0.42 | 437.627 | 0.0035 | 8.75254
0.435 | 451.062 | 0.003625 | 9.02124
0.45 | 465 | 0.00375 | 9.3
0.465 | 478.625 | 0.003875 | 9.5725
0.48 | 492.196 | 0.004 | 9.84392
0.495 | 505.409 | 0.004125 | 10.10818
0.51 | 518.052 | 0.00425 | 10.36104
0.525 | 530.546 | 0.004375 | 10.61092
0.54 | 543.342 | 0.0045 | 10.86684
0.555 | 555.516 | 0.004625 | 11.11032
0.57 | 567.8 | 0.00475 | 11.356
0.585 | 579.943 | 0.004875 | 11.59886
0.6 | 591.783 | 0.005 | 11.83566
0.615 | 603.89 | 0.005125 | 12.0778
0.63 | 616.106 | 0.00525 | 12.32212
0.645 | 627.788 | 0.005375 | 12.55576
0.66 | 637.568 | 0.0055 | 12.75136
0.675 | 642.636 | 0.005625 | 12.85272
0.69 | 645.09 | 0.00575 | 12.9018
0.705 | 650.45 | 0.005875 | 13.009
0.72 | 656.235 | 0.006 | 13.1247
0.735 | 662.868 | 0.006125 | 13.25736
0.75 | 668.707 | 0.00625 | 13.37414
0.765 | 674.455 | 0.006375 | 13.4891
0.78 | 680.203 | 0.0065 | 13.60406
0.795 | 686.354 | 0.006625 | 13.72708
0.81 | 693.359 | 0.00675 | 13.86718
0.825 | 699.84 | 0.006875 | 13.9968
0.84 | 705.241 | 0.007 | 14.10482
0.855 | 711.127 | 0.007125 | 14.22254
0.87 | 716.527 | 0.00725 | 14.33054
0.885 | 721.128 | 0.007375 | 14.42256
0.9 | 728.048 | 0.0075 | 14.56096
0.915 | 734.811 | 0.007625 | 14.69622
0.93 | 741.762 | 0.00775 | 14.83524
0.945 | 746.536 | 0.007875 | 14.93072
0.96 | 745.666 | 0.008 | 14.91332
0.975 | 681.774 | 0.008125 | 13.63548
0.99 | 463.051 | 0.00825 | 9.26102
1.005 | 372.47 | 0.008375 | 7.4494
1.02 | 347.096 | 0.0085 | 6.94192
1.035 | 311.303 | 0.008625 | 6.22606
1.05 | 289.725 | 0.00875 | 5.7945
1.065 | 289.649 | 0.008875 | 5.79298
1.08 | 291.824 | 0.009 | 5.83648
1.095 | 294.681 | 0.009125 | 5.89362
1.11 | 298.031 | 0.00925 | 5.96062
1.125 | 300.634 | 0.009375 | 6.01268
1.14 | 302.528 | 0.0095 | 6.05056
1.155 | 305.511 | 0.009625 | 6.11022
1.17 | 308.637 | 0.00975 | 6.17274
1.185 | 311.895 | 0.009875 | 6.2379
1.2 | 315.113 | 0.01 | 6.30226
1.215 | 318.379 | 0.010125 | 6.36758
1.23 | 321.873 | 0.01025 | 6.43746
1.245 | 325.356 | 0.010375 | 6.50712
1.26 | 328.553 | 0.0105 | 6.57106
1.275 | 332.14 | 0.010625 | 6.6428
1.29 | 335.683 | 0.01075 | 6.71366
1.305 | 339.15 | 0.010875 | 6.783
1.32 | 342.678 | 0.011 | 6.85356
1.335 | 346.235 | 0.011125 | 6.9247
1.35 | 349.674 | 0.01125 | 6.99348
1.365 | 353.032 | 0.011375 | 7.06064
1.38 | 356.372 | 0.0115 | 7.12744
1.395 | 359.775 | 0.011625 | 7.1955
1.41 | 363.041 | 0.01175 | 7.26082
1.425 | 366.105 | 0.011875 | 7.3221
1.44 | 369.245 | 0.012 | 7.3849
1.455 | 372.762 | 0.012125 | 7.45524
1.47 | 375.955 | 0.01225 | 7.5191
1.485 | 379.373 | 0.012375 | 7.58746
1.4925 | 381.144 | 0.0124375 | 7.62288
1.4962 | 381.918 | 0.01246833 | 7.63836
1.4977 | 382.08 | 0.01248083 | 7.6416
1.4989 | 381.627 | 0.01249083 | 7.63254
1.5 | 381.285 | 0.0125 | 7.6257

## C2_l30_th1.0_g2.0_cor_d1.0_cf
TIME | FX | strain | stress | 最大応力 | 14.93072
0.015 | 15.9147 | 0.000125 | 0.318294 | ヤング率 | 2546.352
0.03 | 31.8294 | 0.00025 | 0.636588
0.045 | 47.7441 | 0.000375 | 0.954882
0.06 | 63.6588 | 0.0005 | 1.273176
0.075 | 79.5735 | 0.000625 | 1.59147
0.09 | 95.4882 | 0.00075 | 1.909764
0.105 | 111.403 | 0.000875 | 2.22806
0.12 | 127.318 | 0.001 | 2.54636
0.135 | 143.232 | 0.001125 | 2.86464
0.15 | 159.147 | 0.00125 | 3.18294
0.165 | 175.062 | 0.001375 | 3.50124
0.18 | 190.976 | 0.0015 | 3.81952
0.195 | 206.891 | 0.001625 | 4.13782
0.21 | 222.806 | 0.00175 | 4.45612
0.225 | 238.721 | 0.001875 | 4.77442
0.24 | 254.635 | 0.002 | 5.0927
0.255 | 270.55 | 0.002125 | 5.411
0.27 | 286.465 | 0.00225 | 5.7293
0.285 | 302.354 | 0.002375 | 6.04708
0.3 | 318.184 | 0.0025 | 6.36368
0.315 | 333.933 | 0.002625 | 6.67866
0.33 | 349.558 | 0.00275 | 6.99116
0.345 | 364.773 | 0.002875 | 7.29546
0.36 | 379.654 | 0.003 | 7.59308
0.375 | 394.782 | 0.003125 | 7.89564
0.39 | 409.73 | 0.00325 | 8.1946
0.405 | 424.18 | 0.003375 | 8.4836
0.42 | 437.627 | 0.0035 | 8.75254
0.435 | 451.062 | 0.003625 | 9.02124
0.45 | 465 | 0.00375 | 9.3
0.465 | 478.625 | 0.003875 | 9.5725
0.48 | 492.196 | 0.004 | 9.84392
0.495 | 505.409 | 0.004125 | 10.10818
0.51 | 518.052 | 0.00425 | 10.36104
0.525 | 530.546 | 0.004375 | 10.61092
0.54 | 543.342 | 0.0045 | 10.86684
0.555 | 555.516 | 0.004625 | 11.11032
0.57 | 567.8 | 0.00475 | 11.356
0.585 | 579.943 | 0.004875 | 11.59886
0.6 | 591.783 | 0.005 | 11.83566
0.615 | 603.89 | 0.005125 | 12.0778
0.63 | 616.106 | 0.00525 | 12.32212
0.645 | 627.788 | 0.005375 | 12.55576
0.66 | 637.568 | 0.0055 | 12.75136
0.675 | 642.636 | 0.005625 | 12.85272
0.69 | 645.09 | 0.00575 | 12.9018
0.705 | 650.45 | 0.005875 | 13.009
0.72 | 656.235 | 0.006 | 13.1247
0.735 | 662.868 | 0.006125 | 13.25736
0.75 | 668.707 | 0.00625 | 13.37414
0.765 | 674.455 | 0.006375 | 13.4891
0.78 | 680.203 | 0.0065 | 13.60406
0.795 | 686.354 | 0.006625 | 13.72708
0.81 | 693.359 | 0.00675 | 13.86718
0.825 | 699.84 | 0.006875 | 13.9968
0.84 | 705.241 | 0.007 | 14.10482
0.855 | 711.127 | 0.007125 | 14.22254
0.87 | 716.527 | 0.00725 | 14.33054
0.885 | 721.128 | 0.007375 | 14.42256
0.9 | 728.048 | 0.0075 | 14.56096
0.915 | 734.811 | 0.007625 | 14.69622
0.93 | 741.762 | 0.00775 | 14.83524
0.945 | 746.536 | 0.007875 | 14.93072
0.96 | 745.666 | 0.008 | 14.91332
0.975 | 681.774 | 0.008125 | 13.63548
0.99 | 463.051 | 0.00825 | 9.26102
1.005 | 372.47 | 0.008375 | 7.4494
1.02 | 347.096 | 0.0085 | 6.94192
1.035 | 311.303 | 0.008625 | 6.22606
1.05 | 289.725 | 0.00875 | 5.7945
1.065 | 289.649 | 0.008875 | 5.79298
1.08 | 291.824 | 0.009 | 5.83648
1.095 | 294.681 | 0.009125 | 5.89362
1.11 | 298.031 | 0.00925 | 5.96062
1.125 | 300.634 | 0.009375 | 6.01268
1.14 | 302.528 | 0.0095 | 6.05056
1.155 | 305.511 | 0.009625 | 6.11022
1.17 | 308.637 | 0.00975 | 6.17274
1.185 | 311.895 | 0.009875 | 6.2379
1.2 | 315.113 | 0.01 | 6.30226
1.215 | 318.379 | 0.010125 | 6.36758
1.23 | 321.873 | 0.01025 | 6.43746
1.245 | 325.356 | 0.010375 | 6.50712
1.26 | 328.553 | 0.0105 | 6.57106
1.275 | 332.14 | 0.010625 | 6.6428
1.29 | 335.683 | 0.01075 | 6.71366
1.305 | 339.15 | 0.010875 | 6.783
1.32 | 342.678 | 0.011 | 6.85356
1.335 | 346.235 | 0.011125 | 6.9247
1.35 | 349.674 | 0.01125 | 6.99348
1.365 | 353.032 | 0.011375 | 7.06064
1.38 | 356.372 | 0.0115 | 7.12744
1.395 | 359.775 | 0.011625 | 7.1955
1.41 | 363.041 | 0.01175 | 7.26082
1.425 | 366.105 | 0.011875 | 7.3221
1.44 | 369.245 | 0.012 | 7.3849
1.455 | 372.762 | 0.012125 | 7.45524
1.47 | 375.955 | 0.01225 | 7.5191
1.485 | 379.373 | 0.012375 | 7.58746
1.4925 | 381.144 | 0.0124375 | 7.62288
1.4962 | 381.918 | 0.01246833 | 7.63836
1.4977 | 382.08 | 0.01248083 | 7.6416
1.4989 | 381.627 | 0.01249083 | 7.63254
1.5 | 381.285 | 0.0125 | 7.6257

## C2_l30_th1.0_g2.0_cor_d1.0_sup
TIME | FX | strain | stress | 最大応力 | 15.85192
0.015 | 15.9147 | 0.000125 | 0.318294 | ヤング率 | 2546.353
0.03 | 31.8294 | 0.00025 | 0.636588
0.045 | 47.7441 | 0.000375 | 0.954882
0.06 | 63.6588 | 0.0005 | 1.273176
0.075 | 79.5735 | 0.000625 | 1.59147
0.09 | 95.4882 | 0.00075 | 1.909764
0.105 | 111.403 | 0.000875 | 2.22806
0.12 | 127.318 | 0.001 | 2.54636
0.135 | 143.232 | 0.001125 | 2.86464
0.15 | 159.147 | 0.00125 | 3.18294
0.165 | 175.062 | 0.001375 | 3.50124
0.18 | 190.976 | 0.0015 | 3.81952
0.195 | 206.891 | 0.001625 | 4.13782
0.21 | 222.806 | 0.00175 | 4.45612
0.225 | 238.721 | 0.001875 | 4.77442
0.24 | 254.635 | 0.002 | 5.0927
0.255 | 270.55 | 0.002125 | 5.411
0.27 | 286.465 | 0.00225 | 5.7293
0.285 | 302.379 | 0.002375 | 6.04758
0.3 | 318.294 | 0.0025 | 6.36588
0.315 | 334.209 | 0.002625 | 6.68418
0.33 | 350.123 | 0.00275 | 7.00246
0.345 | 366.038 | 0.002875 | 7.32076
0.36 | 381.953 | 0.003 | 7.63906
0.375 | 397.868 | 0.003125 | 7.95736
0.39 | 413.782 | 0.00325 | 8.27564
0.405 | 429.697 | 0.003375 | 8.59394
0.42 | 445.612 | 0.0035 | 8.91224
0.435 | 461.404 | 0.003625 | 9.22808
0.45 | 477.173 | 0.00375 | 9.54346
0.465 | 492.39 | 0.003875 | 9.8478
0.48 | 507.858 | 0.004 | 10.15716
0.495 | 523.728 | 0.004125 | 10.47456
0.51 | 539.465 | 0.00425 | 10.7893
0.525 | 555.077 | 0.004375 | 11.10154
0.54 | 570.532 | 0.0045 | 11.41064
0.555 | 585.809 | 0.004625 | 11.71618
0.57 | 601.243 | 0.00475 | 12.02486
0.585 | 616.813 | 0.004875 | 12.33626
0.6 | 632.26 | 0.005 | 12.6452
0.615 | 648.066 | 0.005125 | 12.96132
0.63 | 663.873 | 0.00525 | 13.27746
0.645 | 679.679 | 0.005375 | 13.59358
0.66 | 695.486 | 0.0055 | 13.90972
0.675 | 711.187 | 0.005625 | 14.22374
0.69 | 726.905 | 0.00575 | 14.5381
0.705 | 742.545 | 0.005875 | 14.8509
0.72 | 757.631 | 0.006 | 15.15262
0.735 | 772.236 | 0.006125 | 15.44472
0.75 | 785.115 | 0.00625 | 15.7023
0.765 | 792.596 | 0.006375 | 15.85192
0.78 | 770.949 | 0.0065 | 15.41898
0.795 | 616.822 | 0.006625 | 12.33644
0.81 | 318.177 | 0.00675 | 6.36354
0.825 | 52.8556 | 0.006875 | 1.057112
0.84 | 32.5873 | 0.007 | 0.651746
0.855 | 26.4458 | 0.007125 | 0.528916
0.87 | 23.8115 | 0.00725 | 0.47623
0.885 | 22.3936 | 0.007375 | 0.447872
0.9 | 3.80012 | 0.0075 | 0.0760024
0.915 | 1.11841 | 0.007625 | 0.0223682
0.93 | 1.13552 | 0.00775 | 0.0227104
0.945 | 1.15383 | 0.007875 | 0.0230766
0.96 | 1.17215 | 0.008 | 0.023443
0.975 | 1.19046 | 0.008125 | 0.0238092
0.99 | 1.20878 | 0.00825 | 0.0241756
1.005 | 1.22709 | 0.008375 | 0.0245418
1.02 | 1.24541 | 0.0085 | 0.0249082
1.035 | 1.26372 | 0.008625 | 0.0252744
1.05 | 1.28203 | 0.00875 | 0.0256406
1.065 | 1.30035 | 0.008875 | 0.026007
1.08 | 1.31866 | 0.009 | 0.0263732
1.095 | 1.33698 | 0.009125 | 0.0267396
1.11 | 1.35529 | 0.00925 | 0.0271058
1.125 | 1.37361 | 0.009375 | 0.0274722
1.14 | 1.39192 | 0.0095 | 0.0278384
1.155 | 1.41024 | 0.009625 | 0.0282048
1.17 | 1.42855 | 0.00975 | 0.028571
1.185 | 1.44687 | 0.009875 | 0.0289374
1.2 | 1.46518 | 0.01 | 0.0293036
1.215 | 1.4835 | 0.010125 | 0.02967
1.23 | 1.50181 | 0.01025 | 0.0300362
1.245 | 1.52013 | 0.010375 | 0.0304026
1.26 | 1.53844 | 0.0105 | 0.0307688
1.275 | 1.55676 | 0.010625 | 0.0311352
1.29 | 1.57507 | 0.01075 | 0.0315014
1.305 | 1.59339 | 0.010875 | 0.0318678
1.32 | 1.6117 | 0.011 | 0.032234
1.335 | 1.63002 | 0.011125 | 0.0326004
1.35 | 1.64833 | 0.01125 | 0.0329666
1.365 | 1.66665 | 0.011375 | 0.033333
1.38 | 1.68496 | 0.0115 | 0.0336992
1.395 | 1.70328 | 0.011625 | 0.0340656
1.41 | 1.68098 | 0.01175 | 0.0336196
1.425 | 1.6826 | 0.011875 | 0.033652
1.44 | 1.70031 | 0.012 | 0.0340062
1.455 | 1.71802 | 0.012125 | 0.0343604
1.47 | 1.73491 | 0.01225 | 0.0346982
1.485 | 1.1927 | 0.012375 | 0.023854
1.5 | 1.11168 | 0.0125 | 0.0222336

## まとめ
sheet_name | tensile_strength | young's_modulus
C2_l30_th1.0_g2.0_cor_d1.0 | 14.93072 | 2546.352
C2_l30_th1.0_g2.0_cor_d1.0_cf | 14.93072 | 2546.352
C2_l30_th1.0_g2.0_cor_d1.0_sup | 15.85192 | 2546.353