## Sheet1
path | output_file_name | key_word | remove_word | finished | speed[mm/s] | length[mm] | cross_section_area[mm2]
CFRP2本_lap=30/thickness=2.0/gap=2.0 | solid_check |  |  |  | 1 | 120 | 50

## C2_l30_th2.0_g2.0
TIME | FX | strain | stress | 最大応力 | 17.89552
0.03 | 69.9042 | 0.00025 | 1.398084 | ヤング率 | 5420.527
0.06 | 139.808 | 0.0005 | 2.79616
0.09 | 209.713 | 0.00075 | 4.19426
0.12 | 279.617 | 0.001 | 5.59234
0.15 | 349.505 | 0.00125 | 6.9901
0.18 | 419.118 | 0.0015 | 8.38236
0.21 | 486.947 | 0.00175 | 9.73894
0.24 | 552.503 | 0.002 | 11.05006
0.27 | 615.298 | 0.00225 | 12.30596
0.3 | 674.999 | 0.0025 | 13.49998
0.33 | 732.704 | 0.00275 | 14.65408
0.36 | 768.137 | 0.003 | 15.36274
0.39 | 792.504 | 0.00325 | 15.85008
0.42 | 805.942 | 0.0035 | 16.11884
0.45 | 828.037 | 0.00375 | 16.56074
0.48 | 854.241 | 0.004 | 17.08482
0.51 | 880.13 | 0.00425 | 17.6026
0.54 | 894.776 | 0.0045 | 17.89552
0.57 | 868.689 | 0.00475 | 17.37378
0.6 | 795.412 | 0.005 | 15.90824
0.63 | 754.849 | 0.00525 | 15.09698
0.66 | 648.733 | 0.0055 | 12.97466
0.69 | 398.812 | 0.00575 | 7.97624
0.72 | 250.604 | 0.006 | 5.01208
0.75 | 220.304 | 0.00625 | 4.40608
0.78 | 192.857 | 0.0065 | 3.85714
0.81 | 160.833 | 0.00675 | 3.21666
0.84 | 145.144 | 0.007 | 2.90288
0.87 | 137.854 | 0.00725 | 2.75708
0.9 | 134.191 | 0.0075 | 2.68382
0.93 | 132.479 | 0.00775 | 2.64958
0.96 | 131.624 | 0.008 | 2.63248
0.99 | 131.922 | 0.00825 | 2.63844
1.02 | 132.793 | 0.0085 | 2.65586
1.05 | 134.76 | 0.00875 | 2.6952
1.08 | 136.588 | 0.009 | 2.73176
1.11 | 138.592 | 0.00925 | 2.77184
1.14 | 140.652 | 0.0095 | 2.81304
1.17 | 142.964 | 0.00975 | 2.85928
1.2 | 145.06 | 0.01 | 2.9012
1.23 | 145.782 | 0.01025 | 2.91564
1.26 | 143.877 | 0.0105 | 2.87754
1.29 | 142.39 | 0.01075 | 2.8478
1.32 | 141.989 | 0.011 | 2.83978
1.35 | 142.321 | 0.01125 | 2.84642
1.38 | 143.564 | 0.0115 | 2.87128
1.41 | 144.727 | 0.01175 | 2.89454
1.44 | 145.185 | 0.012 | 2.9037
1.47 | 135.352 | 0.01225 | 2.70704
1.5 | 135.418 | 0.0125 | 2.70836
1.53 | 136.853 | 0.01275 | 2.73706
1.56 | 138.947 | 0.013 | 2.77894
1.59 | 141.161 | 0.01325 | 2.82322
1.62 | 143.435 | 0.0135 | 2.8687
1.65 | 145.594 | 0.01375 | 2.91188
1.68 | 147.646 | 0.014 | 2.95292
1.71 | 149.694 | 0.01425 | 2.99388
1.74 | 151.925 | 0.0145 | 3.0385
1.77 | 154.21 | 0.01475 | 3.0842
1.8 | 156.23 | 0.015 | 3.1246
1.83 | 158.486 | 0.01525 | 3.16972
1.86 | 160.467 | 0.0155 | 3.20934
1.89 | 162.675 | 0.01575 | 3.2535
1.92 | 164.788 | 0.016 | 3.29576
1.95 | 166.735 | 0.01625 | 3.3347
1.98 | 168.755 | 0.0165 | 3.3751
2.01 | 170.812 | 0.01675 | 3.41624
2.04 | 172.344 | 0.017 | 3.44688
2.07 | 173.603 | 0.01725 | 3.47206
2.1 | 174.731 | 0.0175 | 3.49462
2.13 | 175.021 | 0.01775 | 3.50042
2.16 | 176.296 | 0.018 | 3.52592
2.19 | 177.089 | 0.01825 | 3.54178
2.22 | 178.338 | 0.0185 | 3.56676
2.25 | 180.054 | 0.01875 | 3.60108
2.28 | 181.902 | 0.019 | 3.63804
2.31 | 183.641 | 0.01925 | 3.67282
2.34 | 185.225 | 0.0195 | 3.7045
2.37 | 186.873 | 0.01975 | 3.73746
2.4 | 188.443 | 0.02 | 3.76886
2.43 | 189.623 | 0.02025 | 3.79246
2.46 | 190.72 | 0.0205 | 3.8144
2.49 | 190.112 | 0.02075 | 3.80224
2.52 | 188.896 | 0.021 | 3.77792
2.55 | 183.576 | 0.02125 | 3.67152
2.58 | 171.224 | 0.0215 | 3.42448
2.61 | 146.289 | 0.02175 | 2.92578
2.64 | 118.389 | 0.022 | 2.36778
2.67 | 99.1712 | 0.02225 | 1.983424
2.7 | 82.4033 | 0.0225 | 1.648066
2.73 | 72.2059 | 0.02275 | 1.444118
2.76 | 72.568 | 0.023 | 1.45136
2.79 | 72.7677 | 0.02325 | 1.455354
2.82 | 73.5284 | 0.0235 | 1.470568
2.85 | 74.3099 | 0.02375 | 1.486198
2.88 | 75.0913 | 0.024 | 1.501826
2.91 | 75.8726 | 0.02425 | 1.517452
2.94 | 76.6151 | 0.0245 | 1.532302
2.97 | 77.2522 | 0.02475 | 1.545044
2.985 | 77.6265 | 0.024875 | 1.55253
2.9925 | 77.7966 | 0.0249375 | 1.555932
2.9955 | 77.8411 | 0.0249625 | 1.556822
2.9977 | 77.7821 | 0.02498083 | 1.555642
3 | 77.5757 | 0.025 | 1.551514

## C2_l30_th2.0_g2.0_s186
TIME | FX | strain | stress | 最大応力 | 16.12898
0.03 | 69.3693 | 0.00025 | 1.387386 | ヤング率 | 5424.353
0.06 | 138.739 | 0.0005 | 2.77478
0.09 | 208.108 | 0.00075 | 4.16216
0.12 | 277.477 | 0.001 | 5.54954
0.15 | 346.846 | 0.00125 | 6.93692
0.18 | 415.381 | 0.0015 | 8.30762
0.21 | 482.305 | 0.00175 | 9.6461
0.24 | 546.847 | 0.002 | 10.93694
0.27 | 608.78 | 0.00225 | 12.1756
0.3 | 667.953 | 0.0025 | 13.35906
0.33 | 722.841 | 0.00275 | 14.45682
0.36 | 764.021 | 0.003 | 15.28042
0.39 | 781.951 | 0.00325 | 15.63902
0.42 | 795.887 | 0.0035 | 15.91774
0.45 | 806.449 | 0.00375 | 16.12898
0.48 | 804.415 | 0.004 | 16.0883
0.51 | 763.439 | 0.00425 | 15.26878
0.54 | 730.232 | 0.0045 | 14.60464
0.57 | 710.251 | 0.00475 | 14.20502
0.6 | 653.135 | 0.005 | 13.0627
0.63 | 502.016 | 0.00525 | 10.04032
0.66 | 338.653 | 0.0055 | 6.77306
0.69 | 235.316 | 0.00575 | 4.70632
0.72 | 206.914 | 0.006 | 4.13828
0.75 | 191.814 | 0.00625 | 3.83628
0.78 | 188.843 | 0.0065 | 3.77686
0.81 | 188.183 | 0.00675 | 3.76366
0.84 | 188.748 | 0.007 | 3.77496
0.87 | 189.738 | 0.00725 | 3.79476
0.9 | 192.25 | 0.0075 | 3.845
0.93 | 194.865 | 0.00775 | 3.8973
0.96 | 197.958 | 0.008 | 3.95916
0.99 | 201.327 | 0.00825 | 4.02654
1.02 | 204.024 | 0.0085 | 4.08048
1.05 | 205.714 | 0.00875 | 4.11428
1.08 | 206.258 | 0.009 | 4.12516
1.11 | 197.215 | 0.00925 | 3.9443
1.14 | 196.713 | 0.0095 | 3.93426
1.17 | 198.709 | 0.00975 | 3.97418
1.2 | 201.394 | 0.01 | 4.02788
1.23 | 204.765 | 0.01025 | 4.0953
1.26 | 208.119 | 0.0105 | 4.16238
1.29 | 211.286 | 0.01075 | 4.22572
1.32 | 214.358 | 0.011 | 4.28716
1.35 | 218.361 | 0.01125 | 4.36722
1.38 | 221.831 | 0.0115 | 4.43662
1.41 | 225.863 | 0.01175 | 4.51726
1.44 | 229.787 | 0.012 | 4.59574
1.47 | 232.972 | 0.01225 | 4.65944
1.5 | 236.358 | 0.0125 | 4.72716
1.53 | 239.56 | 0.01275 | 4.7912
1.56 | 242.819 | 0.013 | 4.85638
1.59 | 246.644 | 0.01325 | 4.93288
1.62 | 249.79 | 0.0135 | 4.9958
1.65 | 253.359 | 0.01375 | 5.06718
1.68 | 256.663 | 0.014 | 5.13326
1.71 | 256.388 | 0.01425 | 5.12776
1.74 | 259.739 | 0.0145 | 5.19478
1.77 | 263.334 | 0.01475 | 5.26668
1.8 | 266.9 | 0.015 | 5.338
1.83 | 269.168 | 0.01525 | 5.38336
1.86 | 261.177 | 0.0155 | 5.22354
1.89 | 202.369 | 0.01575 | 4.04738
1.92 | 83.876 | 0.016 | 1.67752
1.95 | 48.5639 | 0.01625 | 0.971278
1.98 | 40.7309 | 0.0165 | 0.814618
2.01 | 40.5536 | 0.01675 | 0.811072
2.04 | 40.7362 | 0.017 | 0.814724
2.07 | 41.2574 | 0.01725 | 0.825148
2.1 | 41.8046 | 0.0175 | 0.836092
2.13 | 42.3876 | 0.01775 | 0.847752
2.16 | 42.9786 | 0.018 | 0.859572
2.19 | 43.5551 | 0.01825 | 0.871102
2.22 | 44.1499 | 0.0185 | 0.882998
2.25 | 44.7358 | 0.01875 | 0.894716
2.28 | 45.3321 | 0.019 | 0.906642
2.31 | 45.3387 | 0.01925 | 0.906774
2.34 | 45.7326 | 0.0195 | 0.914652
2.37 | 45.7388 | 0.01975 | 0.914776
2.4 | 46.2852 | 0.02 | 0.925704
2.43 | 46.8414 | 0.02025 | 0.936828
2.46 | 47.3987 | 0.0205 | 0.947974
2.49 | 47.0033 | 0.02075 | 0.940066
2.52 | 47.5668 | 0.021 | 0.951336
2.55 | 48.1272 | 0.02125 | 0.962544
2.58 | 48.6667 | 0.0215 | 0.973334
2.61 | 48.9018 | 0.02175 | 0.978036
2.64 | 49.1585 | 0.022 | 0.98317
2.67 | 48.8805 | 0.02225 | 0.97761
2.7 | 47.5304 | 0.0225 | 0.950608
2.73 | 47.8212 | 0.02275 | 0.956424
2.76 | 48.2283 | 0.023 | 0.964566
2.79 | 48.6935 | 0.02325 | 0.97387
2.82 | 49.2062 | 0.0235 | 0.984124
2.85 | 49.7272 | 0.02375 | 0.994544
2.88 | 50.2342 | 0.024 | 1.004684
2.91 | 50.7497 | 0.02425 | 1.014994
2.94 | 51.255 | 0.0245 | 1.0251
2.97 | 50.5393 | 0.02475 | 1.010786
3 | 48.8356 | 0.025 | 0.976712

## まとめ
sheet_name | tensile_strength | young's_modulus
C2_l30_th2.0_g2.0 | 17.89552 | 5420.527
C2_l30_th2.0_g2.0_s186 | 16.12898 | 5424.353