## Sheet1
path | output_file_name | key_word | remove_word | finished | plus | speed[mm/s] | length[mm] | cross_section_area[mm2]
CFRP2本_lap=30 | thickness_l30_g2.0_s186 | s186 |  |  | 1 | 1 | 120 | 50

## C2_l30_th0.1_g2.0_s186_t1.5
TIME | FX | strain | stress | 最大応力 | 11.6957
0.015 | 15.227 | 0.000125 | 0.30454 | ヤング率 | 2436.32
0.03 | 30.454 | 0.00025 | 0.60908
0.045 | 45.681 | 0.000375 | 0.91362
0.06 | 60.908 | 0.0005 | 1.21816
0.075 | 76.135 | 0.000625 | 1.5227
0.09 | 91.3621 | 0.00075 | 1.827242
0.105 | 106.589 | 0.000875 | 2.13178
0.12 | 121.816 | 0.001 | 2.43632
0.135 | 137.043 | 0.001125 | 2.74086
0.15 | 152.27 | 0.00125 | 3.0454
0.165 | 167.497 | 0.001375 | 3.34994
0.18 | 182.724 | 0.0015 | 3.65448
0.195 | 197.951 | 0.001625 | 3.95902
0.21 | 213.178 | 0.00175 | 4.26356
0.225 | 228.405 | 0.001875 | 4.5681
0.24 | 243.632 | 0.002 | 4.87264
0.255 | 258.859 | 0.002125 | 5.17718
0.27 | 274.086 | 0.00225 | 5.48172
0.285 | 289.313 | 0.002375 | 5.78626
0.3 | 304.54 | 0.0025 | 6.0908
0.315 | 319.767 | 0.002625 | 6.39534
0.33 | 334.994 | 0.00275 | 6.69988
0.345 | 350.221 | 0.002875 | 7.00442
0.36 | 365.448 | 0.003 | 7.30896
0.375 | 380.675 | 0.003125 | 7.6135
0.39 | 395.902 | 0.00325 | 7.91804
0.405 | 411.129 | 0.003375 | 8.22258
0.42 | 426.356 | 0.0035 | 8.52712
0.435 | 441.583 | 0.003625 | 8.83166
0.45 | 456.81 | 0.00375 | 9.1362
0.465 | 472.031 | 0.003875 | 9.44062
0.48 | 487.234 | 0.004 | 9.74468
0.495 | 502.368 | 0.004125 | 10.04736
0.51 | 516.927 | 0.00425 | 10.33854
0.525 | 528.453 | 0.004375 | 10.56906
0.54 | 539.528 | 0.0045 | 10.79056
0.555 | 552.77 | 0.004625 | 11.0554
0.57 | 565.574 | 0.00475 | 11.31148
0.585 | 576.621 | 0.004875 | 11.53242
0.6 | 584.785 | 0.005 | 11.6957
0.615 | 565.584 | 0.005125 | 11.31168
0.63 | 220.527 | 0.00525 | 4.41054
0.645 | 34.6601 | 0.005375 | 0.693202
0.66 | 28.9629 | 0.0055 | 0.579258
0.675 | 25.5014 | 0.005625 | 0.510028
0.69 | 22.4161 | 0.00575 | 0.448322
0.705 | 20.3243 | 0.005875 | 0.406486
0.72 | 18.8802 | 0.006 | 0.377604
0.735 | 17.7675 | 0.006125 | 0.35535
0.75 | 16.395 | 0.00625 | 0.3279
0.765 | 15.6423 | 0.006375 | 0.312846
0.78 | 14.9581 | 0.0065 | 0.299162
0.795 | 14.2153 | 0.006625 | 0.284306
0.81 | 13.9756 | 0.00675 | 0.279512
0.825 | 13.915 | 0.006875 | 0.2783
0.84 | 13.7964 | 0.007 | 0.275928
0.855 | 13.7392 | 0.007125 | 0.274784
0.87 | 13.655 | 0.00725 | 0.2731
0.885 | 13.5645 | 0.007375 | 0.27129
0.9 | 13.3584 | 0.0075 | 0.267168
0.915 | 13.0494 | 0.007625 | 0.260988
0.93 | 13.073 | 0.00775 | 0.26146
0.945 | 13.1379 | 0.007875 | 0.262758
0.96 | 13.0443 | 0.008 | 0.260886
0.975 | 12.8801 | 0.008125 | 0.257602
0.99 | 12.6812 | 0.00825 | 0.253624
1.005 | 12.582 | 0.008375 | 0.25164
1.02 | 12.1988 | 0.0085 | 0.243976
1.035 | 11.7179 | 0.008625 | 0.234358
1.05 | 11.3489 | 0.00875 | 0.226978
1.065 | 10.6992 | 0.008875 | 0.213984
1.08 | 10.4213 | 0.009 | 0.208426
1.095 | 9.04852 | 0.009125 | 0.1809704
1.11 | 7.98997 | 0.00925 | 0.1597994
1.125 | 6.74194 | 0.009375 | 0.1348388
1.14 | 6.50092 | 0.0095 | 0.1300184
1.155 | 6.15187 | 0.009625 | 0.1230374
1.17 | 6.23518 | 0.00975 | 0.1247036
1.185 | 6.31512 | 0.009875 | 0.1263024
1.2 | 5.9261 | 0.01 | 0.118522
1.215 | 5.95971 | 0.010125 | 0.1191942
1.23 | 5.96205 | 0.01025 | 0.119241
1.245 | 5.93846 | 0.010375 | 0.1187692
1.26 | 5.98161 | 0.0105 | 0.1196322
1.275 | 6.05282 | 0.010625 | 0.1210564
1.29 | 6.12403 | 0.01075 | 0.1224806
1.305 | 5.83519 | 0.010875 | 0.1167038
1.32 | 5.90226 | 0.011 | 0.1180452
1.335 | 5.96933 | 0.011125 | 0.1193866
1.35 | 6.0364 | 0.01125 | 0.120728
1.365 | 6.10347 | 0.011375 | 0.1220694
1.38 | 6.16884 | 0.0115 | 0.1233768
1.395 | 6.232 | 0.011625 | 0.12464
1.41 | 6.01653 | 0.01175 | 0.1203306
1.425 | 5.90938 | 0.011875 | 0.1181876
1.44 | 5.90423 | 0.012 | 0.1180846
1.455 | 5.91108 | 0.012125 | 0.1182216
1.47 | 5.97202 | 0.01225 | 0.1194404
1.485 | 6.03296 | 0.012375 | 0.1206592
1.5 | 6.0939 | 0.0125 | 0.121878

## C2_l30_th0.25_g2.0_s186_t1.5
TIME | FX | strain | stress | 最大応力 | 11.78908
0.015 | 15.6514 | 0.000125 | 0.313028 | ヤング率 | 2504.2176
0.03 | 31.3028 | 0.00025 | 0.626056
0.045 | 46.9541 | 0.000375 | 0.939082
0.06 | 62.6055 | 0.0005 | 1.25211
0.075 | 78.2569 | 0.000625 | 1.565138
0.09 | 93.9083 | 0.00075 | 1.878166
0.105 | 109.56 | 0.000875 | 2.1912
0.12 | 125.211 | 0.001 | 2.50422
0.135 | 140.862 | 0.001125 | 2.81724
0.15 | 156.514 | 0.00125 | 3.13028
0.165 | 172.165 | 0.001375 | 3.4433
0.18 | 187.817 | 0.0015 | 3.75634
0.195 | 203.468 | 0.001625 | 4.06936
0.21 | 219.119 | 0.00175 | 4.38238
0.225 | 234.771 | 0.001875 | 4.69542
0.24 | 250.422 | 0.002 | 5.00844
0.255 | 266.073 | 0.002125 | 5.32146
0.27 | 281.725 | 0.00225 | 5.6345
0.285 | 297.376 | 0.002375 | 5.94752
0.3 | 313.028 | 0.0025 | 6.26056
0.315 | 328.679 | 0.002625 | 6.57358
0.33 | 344.33 | 0.00275 | 6.8866
0.345 | 359.982 | 0.002875 | 7.19964
0.36 | 375.633 | 0.003 | 7.51266
0.375 | 391.28 | 0.003125 | 7.8256
0.39 | 406.904 | 0.00325 | 8.13808
0.405 | 422.508 | 0.003375 | 8.45016
0.42 | 438.054 | 0.0035 | 8.76108
0.435 | 453.537 | 0.003625 | 9.07074
0.45 | 468.923 | 0.00375 | 9.37846
0.465 | 484.032 | 0.003875 | 9.68064
0.48 | 498.325 | 0.004 | 9.9665
0.495 | 511.168 | 0.004125 | 10.22336
0.51 | 522.998 | 0.00425 | 10.45996
0.525 | 531.595 | 0.004375 | 10.6319
0.54 | 539.429 | 0.0045 | 10.78858
0.555 | 551.022 | 0.004625 | 11.02044
0.57 | 562.543 | 0.00475 | 11.25086
0.585 | 573.303 | 0.004875 | 11.46606
0.6 | 582.719 | 0.005 | 11.65438
0.615 | 589.454 | 0.005125 | 11.78908
0.63 | 576.79 | 0.00525 | 11.5358
0.645 | 371.47 | 0.005375 | 7.4294
0.66 | 135.323 | 0.0055 | 2.70646
0.675 | 34.3098 | 0.005625 | 0.686196
0.69 | 29.4085 | 0.00575 | 0.58817
0.705 | 25.9158 | 0.005875 | 0.518316
0.72 | 23.4303 | 0.006 | 0.468606
0.735 | 21.5763 | 0.006125 | 0.431526
0.75 | 19.9779 | 0.00625 | 0.399558
0.765 | 18.4278 | 0.006375 | 0.368556
0.78 | 17.7776 | 0.0065 | 0.355552
0.795 | 17.1526 | 0.006625 | 0.343052
0.81 | 16.6609 | 0.00675 | 0.333218
0.825 | 16.0688 | 0.006875 | 0.321376
0.84 | 15.5806 | 0.007 | 0.311612
0.855 | 14.7405 | 0.007125 | 0.29481
0.87 | 14.1518 | 0.00725 | 0.283036
0.885 | 13.7154 | 0.007375 | 0.274308
0.9 | 13.2064 | 0.0075 | 0.264128
0.915 | 11.2914 | 0.007625 | 0.225828
0.93 | 10.172 | 0.00775 | 0.20344
0.945 | 9.36747 | 0.007875 | 0.1873494
0.96 | 8.6576 | 0.008 | 0.173152
0.975 | 8.29288 | 0.008125 | 0.1658576
0.99 | 8.14833 | 0.00825 | 0.1629666
1.005 | 7.87492 | 0.008375 | 0.1574984
1.02 | 7.40162 | 0.0085 | 0.1480324
1.035 | 7.03954 | 0.008625 | 0.1407908
1.05 | 7.14055 | 0.00875 | 0.142811
1.065 | 7.24256 | 0.008875 | 0.1448512
1.08 | 7.34457 | 0.009 | 0.1468914
1.095 | 7.44658 | 0.009125 | 0.1489316
1.11 | 7.54858 | 0.00925 | 0.1509716
1.125 | 7.65059 | 0.009375 | 0.1530118
1.14 | 7.73395 | 0.0095 | 0.154679
1.155 | 7.83571 | 0.009625 | 0.1567142
1.17 | 7.93747 | 0.00975 | 0.1587494
1.185 | 8.03923 | 0.009875 | 0.1607846
1.2 | 8.141 | 0.01 | 0.16282
1.215 | 8.24276 | 0.010125 | 0.1648552
1.23 | 8.34452 | 0.01025 | 0.1668904
1.245 | 8.32987 | 0.010375 | 0.1665974
1.26 | 8.41714 | 0.0105 | 0.1683428
1.275 | 8.46329 | 0.010625 | 0.1692658
1.29 | 8.56286 | 0.01075 | 0.1712572
1.305 | 8.65002 | 0.010875 | 0.1730004
1.32 | 8.70434 | 0.011 | 0.1740868
1.335 | 8.78125 | 0.011125 | 0.175625
1.35 | 8.83426 | 0.01125 | 0.1766852
1.365 | 8.89227 | 0.011375 | 0.1778454
1.38 | 8.98999 | 0.0115 | 0.1797998
1.395 | 9.08771 | 0.011625 | 0.1817542
1.41 | 9.18506 | 0.01175 | 0.1837012
1.425 | 9.28277 | 0.011875 | 0.1856554
1.44 | 9.38049 | 0.012 | 0.1876098
1.455 | 9.4782 | 0.012125 | 0.189564
1.47 | 9.57592 | 0.01225 | 0.1915184
1.485 | 9.67363 | 0.012375 | 0.1934726
1.5 | 9.3393 | 0.0125 | 0.186786

## C2_l30_th0.5_g0.5_s186_t1.5
TIME | FX | strain | stress | 最大応力 | 12.5196
0.015 | 17.1438 | 0.000125 | 0.342876 | ヤング率 | 2743.016
0.03 | 34.2877 | 0.00025 | 0.685754
0.045 | 51.4315 | 0.000375 | 1.02863
0.06 | 68.5753 | 0.0005 | 1.371506
0.075 | 85.7192 | 0.000625 | 1.714384
0.09 | 102.863 | 0.00075 | 2.05726
0.105 | 120.007 | 0.000875 | 2.40014
0.12 | 137.151 | 0.001 | 2.74302
0.135 | 154.295 | 0.001125 | 3.0859
0.15 | 171.438 | 0.00125 | 3.42876
0.165 | 188.582 | 0.001375 | 3.77164
0.18 | 205.726 | 0.0015 | 4.11452
0.195 | 222.87 | 0.001625 | 4.4574
0.21 | 240.012 | 0.00175 | 4.80024
0.225 | 257.149 | 0.001875 | 5.14298
0.24 | 274.274 | 0.002 | 5.48548
0.255 | 291.371 | 0.002125 | 5.82742
0.27 | 308.412 | 0.00225 | 6.16824
0.285 | 325.383 | 0.002375 | 6.50766
0.3 | 342.349 | 0.0025 | 6.84698
0.315 | 359.273 | 0.002625 | 7.18546
0.33 | 376.152 | 0.00275 | 7.52304
0.345 | 392.97 | 0.002875 | 7.8594
0.36 | 409.787 | 0.003 | 8.19574
0.375 | 426.578 | 0.003125 | 8.53156
0.39 | 443.391 | 0.00325 | 8.86782
0.405 | 460.081 | 0.003375 | 9.20162
0.42 | 476.706 | 0.0035 | 9.53412
0.435 | 493.231 | 0.003625 | 9.86462
0.45 | 509.613 | 0.00375 | 10.19226
0.465 | 525.619 | 0.003875 | 10.51238
0.48 | 540.971 | 0.004 | 10.81942
0.495 | 554.681 | 0.004125 | 11.09362
0.51 | 565.888 | 0.00425 | 11.31776
0.525 | 574.438 | 0.004375 | 11.48876
0.54 | 583.158 | 0.0045 | 11.66316
0.555 | 593.122 | 0.004625 | 11.86244
0.57 | 601.967 | 0.00475 | 12.03934
0.585 | 611.336 | 0.004875 | 12.22672
0.6 | 620.592 | 0.005 | 12.41184
0.615 | 625.98 | 0.005125 | 12.5196
0.63 | 620.411 | 0.00525 | 12.40822
0.645 | 551.194 | 0.005375 | 11.02388
0.66 | 273.175 | 0.0055 | 5.4635
0.675 | 214.265 | 0.005625 | 4.2853
0.69 | 20.3357 | 0.00575 | 0.406714
0.705 | 16.9755 | 0.005875 | 0.33951
0.72 | 15.8527 | 0.006 | 0.317054
0.735 | 14.6998 | 0.006125 | 0.293996
0.75 | 13.9642 | 0.00625 | 0.279284
0.765 | 13.1324 | 0.006375 | 0.262648
0.78 | 12.6246 | 0.0065 | 0.252492
0.795 | 12.072 | 0.006625 | 0.24144
0.81 | 11.5839 | 0.00675 | 0.231678
0.825 | 10.8819 | 0.006875 | 0.217638
0.84 | 10.4524 | 0.007 | 0.209048
0.855 | 10.204 | 0.007125 | 0.20408
0.87 | 9.92252 | 0.00725 | 0.1984504
0.885 | 9.46629 | 0.007375 | 0.1893258
0.9 | 9.19682 | 0.0075 | 0.1839364
0.915 | 8.94973 | 0.007625 | 0.1789946
0.93 | 8.7394 | 0.00775 | 0.174788
0.945 | 8.46284 | 0.007875 | 0.1692568
0.96 | 8.23552 | 0.008 | 0.1647104
0.975 | 8.09562 | 0.008125 | 0.1619124
0.99 | 8.04705 | 0.00825 | 0.160941
1.005 | 8.13597 | 0.008375 | 0.1627194
1.02 | 8.20662 | 0.0085 | 0.1641324
1.035 | 8.26213 | 0.008625 | 0.1652426
1.05 | 8.16384 | 0.00875 | 0.1632768
1.065 | 8.24434 | 0.008875 | 0.1648868
1.08 | 8.24723 | 0.009 | 0.1649446
1.095 | 8.32447 | 0.009125 | 0.1664894
1.11 | 8.36242 | 0.00925 | 0.1672484
1.125 | 8.41047 | 0.009375 | 0.1682094
1.14 | 8.49 | 0.0095 | 0.1698
1.155 | 8.57617 | 0.009625 | 0.1715234
1.17 | 8.66492 | 0.00975 | 0.1732984
1.185 | 8.70824 | 0.009875 | 0.1741648
1.2 | 8.72012 | 0.01 | 0.1744024
1.215 | 8.7833 | 0.010125 | 0.175666
1.23 | 8.87458 | 0.01025 | 0.1774916
1.245 | 8.91553 | 0.010375 | 0.1783106
1.26 | 8.97739 | 0.0105 | 0.1795478
1.275 | 9.03105 | 0.010625 | 0.180621
1.29 | 9.06592 | 0.01075 | 0.1813184
1.305 | 9.05373 | 0.010875 | 0.1810746
1.32 | 9.03495 | 0.011 | 0.180699
1.335 | 9.0608 | 0.011125 | 0.181216
1.35 | 9.09145 | 0.01125 | 0.181829
1.365 | 9.06494 | 0.011375 | 0.1812988
1.38 | 9.11721 | 0.0115 | 0.1823442
1.395 | 9.18186 | 0.011625 | 0.1836372
1.41 | 9.24403 | 0.01175 | 0.1848806
1.425 | 9.30286 | 0.011875 | 0.1860572
1.44 | 9.38503 | 0.012 | 0.1877006
1.455 | 9.4636 | 0.012125 | 0.189272
1.47 | 9.52768 | 0.01225 | 0.1905536
1.485 | 9.59775 | 0.012375 | 0.191955
1.4925 | 9.64187 | 0.0124375 | 0.1928374
1.4962 | 9.6548 | 0.01246833 | 0.193096
1.4977 | 9.64931 | 0.01248083 | 0.1929862
1.4989 | 9.56813 | 0.01249083 | 0.1913626
1.5 | 9.55263 | 0.0125 | 0.1910526

## C2_l30_th0.5_g0.5_s186_t1.5_epo
TIME | FX | strain | stress | 最大応力 | 19.26272
0.015 | 17.1438 | 0.000125 | 0.342876 | ヤング率 | 2743.0224
0.03 | 34.2877 | 0.00025 | 0.685754
0.045 | 51.4315 | 0.000375 | 1.02863
0.06 | 68.5753 | 0.0005 | 1.371506
0.075 | 85.7192 | 0.000625 | 1.714384
0.09 | 102.863 | 0.00075 | 2.05726
0.105 | 120.007 | 0.000875 | 2.40014
0.12 | 137.151 | 0.001 | 2.74302
0.135 | 154.295 | 0.001125 | 3.0859
0.15 | 171.438 | 0.00125 | 3.42876
0.165 | 188.582 | 0.001375 | 3.77164
0.18 | 205.726 | 0.0015 | 4.11452
0.195 | 222.87 | 0.001625 | 4.4574
0.21 | 240.012 | 0.00175 | 4.80024
0.225 | 257.149 | 0.001875 | 5.14298
0.24 | 274.281 | 0.002 | 5.48562
0.255 | 291.406 | 0.002125 | 5.82812
0.27 | 308.518 | 0.00225 | 6.17036
0.285 | 325.615 | 0.002375 | 6.5123
0.3 | 342.692 | 0.0025 | 6.85384
0.315 | 359.77 | 0.002625 | 7.1954
0.33 | 376.816 | 0.00275 | 7.53632
0.345 | 393.873 | 0.002875 | 7.87746
0.36 | 410.897 | 0.003 | 8.21794
0.375 | 427.92 | 0.003125 | 8.5584
0.39 | 444.89 | 0.00325 | 8.8978
0.405 | 461.853 | 0.003375 | 9.23706
0.42 | 478.796 | 0.0035 | 9.57592
0.435 | 495.714 | 0.003625 | 9.91428
0.45 | 512.625 | 0.00375 | 10.2525
0.465 | 529.521 | 0.003875 | 10.59042
0.48 | 546.423 | 0.004 | 10.92846
0.495 | 563.28 | 0.004125 | 11.2656
0.51 | 580.153 | 0.00425 | 11.60306
0.525 | 597.028 | 0.004375 | 11.94056
0.54 | 613.852 | 0.0045 | 12.27704
0.555 | 630.646 | 0.004625 | 12.61292
0.57 | 647.425 | 0.00475 | 12.9485
0.585 | 664.17 | 0.004875 | 13.2834
0.6 | 680.917 | 0.005 | 13.61834
0.615 | 697.632 | 0.005125 | 13.95264
0.63 | 714.307 | 0.00525 | 14.28614
0.645 | 730.995 | 0.005375 | 14.6199
0.66 | 747.629 | 0.0055 | 14.95258
0.675 | 764.219 | 0.005625 | 15.28438
0.69 | 780.74 | 0.00575 | 15.6148
0.705 | 797.139 | 0.005875 | 15.94278
0.72 | 813.01 | 0.006 | 16.2602
0.735 | 828.323 | 0.006125 | 16.56646
0.75 | 842.731 | 0.00625 | 16.85462
0.765 | 855.962 | 0.006375 | 17.11924
0.78 | 868.314 | 0.0065 | 17.36628
0.795 | 880.646 | 0.006625 | 17.61292
0.81 | 893.681 | 0.00675 | 17.87362
0.825 | 906.761 | 0.006875 | 18.13522
0.84 | 919.605 | 0.007 | 18.3921
0.855 | 931.097 | 0.007125 | 18.62194
0.87 | 938.143 | 0.00725 | 18.76286
0.885 | 946.145 | 0.007375 | 18.9229
0.9 | 953.713 | 0.0075 | 19.07426
0.915 | 959.597 | 0.007625 | 19.19194
0.93 | 963.136 | 0.00775 | 19.26272
0.945 | 961.697 | 0.007875 | 19.23394
0.96 | 957.869 | 0.008 | 19.15738
0.975 | 945.564 | 0.008125 | 18.91128
0.99 | 928.105 | 0.00825 | 18.5621
1.005 | 893.555 | 0.008375 | 17.8711
1.02 | 848.297 | 0.0085 | 16.96594
1.035 | 781.526 | 0.008625 | 15.63052
1.05 | 702.959 | 0.00875 | 14.05918
1.065 | 609.729 | 0.008875 | 12.19458
1.08 | 497.208 | 0.009 | 9.94416
1.095 | 346.749 | 0.009125 | 6.93498
1.11 | 86.1482 | 0.00925 | 1.722964
1.125 | 25.9626 | 0.009375 | 0.519252
1.14 | 25.5079 | 0.0095 | 0.510158
1.155 | 25.6659 | 0.009625 | 0.513318
1.17 | 25.9993 | 0.00975 | 0.519986
1.185 | 26.1612 | 0.009875 | 0.523224
1.2 | 26.4657 | 0.01 | 0.529314
1.215 | 26.452 | 0.010125 | 0.52904
1.23 | 26.7711 | 0.01025 | 0.535422
1.245 | 27.093 | 0.010375 | 0.54186
1.26 | 27.4194 | 0.0105 | 0.548388
1.275 | 27.7458 | 0.010625 | 0.554916
1.29 | 28.0722 | 0.01075 | 0.561444
1.305 | 28.0924 | 0.010875 | 0.561848
1.32 | 28.4153 | 0.011 | 0.568306
1.335 | 28.7382 | 0.011125 | 0.574764
1.35 | 29.0611 | 0.01125 | 0.581222
1.365 | 29.384 | 0.011375 | 0.58768
1.38 | 29.7069 | 0.0115 | 0.594138
1.395 | 30.0298 | 0.011625 | 0.600596
1.41 | 30.3527 | 0.01175 | 0.607054
1.425 | 30.6756 | 0.011875 | 0.613512
1.44 | 30.9985 | 0.012 | 0.61997
1.455 | 30.4112 | 0.012125 | 0.608224
1.47 | 30.7247 | 0.01225 | 0.614494
1.485 | 31.0382 | 0.012375 | 0.620764
1.5 | 31.3517 | 0.0125 | 0.627034

## C2_l30_th0.5_g0.5_s186_t1.5_sup
TIME | FX | strain | stress | 最大応力 | 12.67288
0.015 | 17.1438 | 0.000125 | 0.342876 | ヤング率 | 2743.0224
0.03 | 34.2877 | 0.00025 | 0.685754
0.045 | 51.4315 | 0.000375 | 1.02863
0.06 | 68.5753 | 0.0005 | 1.371506
0.075 | 85.7192 | 0.000625 | 1.714384
0.09 | 102.863 | 0.00075 | 2.05726
0.105 | 120.007 | 0.000875 | 2.40014
0.12 | 137.151 | 0.001 | 2.74302
0.135 | 154.295 | 0.001125 | 3.0859
0.15 | 171.438 | 0.00125 | 3.42876
0.165 | 188.582 | 0.001375 | 3.77164
0.18 | 205.726 | 0.0015 | 4.11452
0.195 | 222.87 | 0.001625 | 4.4574
0.21 | 240.014 | 0.00175 | 4.80028
0.225 | 257.158 | 0.001875 | 5.14316
0.24 | 274.301 | 0.002 | 5.48602
0.255 | 291.433 | 0.002125 | 5.82866
0.27 | 308.528 | 0.00225 | 6.17056
0.285 | 325.596 | 0.002375 | 6.51192
0.3 | 342.699 | 0.0025 | 6.85398
0.315 | 359.791 | 0.002625 | 7.19582
0.33 | 376.835 | 0.00275 | 7.5367
0.345 | 393.869 | 0.002875 | 7.87738
0.36 | 410.855 | 0.003 | 8.2171
0.375 | 427.756 | 0.003125 | 8.55512
0.39 | 444.57 | 0.00325 | 8.8914
0.405 | 461.351 | 0.003375 | 9.22702
0.42 | 477.949 | 0.0035 | 9.55898
0.435 | 494.375 | 0.003625 | 9.8875
0.45 | 510.743 | 0.00375 | 10.21486
0.465 | 527.251 | 0.003875 | 10.54502
0.48 | 543.463 | 0.004 | 10.86926
0.495 | 558.866 | 0.004125 | 11.17732
0.51 | 572.412 | 0.00425 | 11.44824
0.525 | 585.523 | 0.004375 | 11.71046
0.54 | 600.564 | 0.0045 | 12.01128
0.555 | 614.841 | 0.004625 | 12.29682
0.57 | 627.311 | 0.00475 | 12.54622
0.585 | 633.644 | 0.004875 | 12.67288
0.6 | 616.85 | 0.005 | 12.337
0.615 | 408.396 | 0.005125 | 8.16792
0.63 | 43.9097 | 0.00525 | 0.878194
0.645 | 2.81601 | 0.005375 | 0.0563202
0.66 | 1.26543 | 0.0055 | 0.0253086
0.675 | 0.993128 | 0.005625 | 0.01986256
0.69 | 0.970974 | 0.00575 | 0.01941948
0.705 | 0.992082 | 0.005875 | 0.01984164
0.72 | 1.01319 | 0.006 | 0.0202638
0.735 | 1.0343 | 0.006125 | 0.020686
0.75 | 1.05304 | 0.00625 | 0.0210608
0.765 | 1.07411 | 0.006375 | 0.0214822
0.78 | 1.09517 | 0.0065 | 0.0219034
0.795 | 1.11623 | 0.006625 | 0.0223246
0.81 | 1.13621 | 0.00675 | 0.0227242
0.825 | 1.15526 | 0.006875 | 0.0231052
0.84 | 1.17626 | 0.007 | 0.0235252
0.855 | 1.19726 | 0.007125 | 0.0239452
0.87 | 1.21827 | 0.00725 | 0.0243654
0.885 | 1.23927 | 0.007375 | 0.0247854
0.9 | 1.25786 | 0.0075 | 0.0251572
0.915 | 1.25325 | 0.007625 | 0.025065
0.93 | 1.26775 | 0.00775 | 0.025355
0.945 | 1.24271 | 0.007875 | 0.0248542
0.96 | 1.26029 | 0.008 | 0.0252058
0.975 | 1.25463 | 0.008125 | 0.0250926
0.99 | 1.26516 | 0.00825 | 0.0253032
1.005 | 1.28433 | 0.008375 | 0.0256866
1.02 | 1.3035 | 0.0085 | 0.02607
1.035 | 1.31415 | 0.008625 | 0.026283
1.05 | 1.32198 | 0.00875 | 0.0264396
1.065 | 1.33189 | 0.008875 | 0.0266378
1.08 | 1.34687 | 0.009 | 0.0269374
1.095 | 1.36558 | 0.009125 | 0.0273116
1.11 | 1.37701 | 0.00925 | 0.0275402
1.125 | 1.39562 | 0.009375 | 0.0279124
1.14 | 1.41423 | 0.0095 | 0.0282846
1.155 | 1.42249 | 0.009625 | 0.0284498
1.17 | 1.42854 | 0.00975 | 0.0285708
1.185 | 1.44686 | 0.009875 | 0.0289372
1.2 | 1.46517 | 0.01 | 0.0293034
1.215 | 1.48034 | 0.010125 | 0.0296068
1.23 | 1.49862 | 0.01025 | 0.0299724
1.245 | 1.51553 | 0.010375 | 0.0303106
1.26 | 1.52471 | 0.0105 | 0.0304942
1.275 | 1.54105 | 0.010625 | 0.030821
1.29 | 1.5529 | 0.01075 | 0.031058
1.305 | 1.56946 | 0.010875 | 0.0313892
1.32 | 1.58356 | 0.011 | 0.0316712
1.335 | 1.59765 | 0.011125 | 0.031953
1.35 | 1.5782 | 0.01125 | 0.031564
1.365 | 1.59495 | 0.011375 | 0.031899
1.38 | 1.60388 | 0.0115 | 0.0320776
1.395 | 1.61934 | 0.011625 | 0.0323868
1.41 | 1.63595 | 0.01175 | 0.032719
1.425 | 1.65127 | 0.011875 | 0.0330254
1.44 | 1.66865 | 0.012 | 0.033373
1.455 | 1.68524 | 0.012125 | 0.0337048
1.47 | 1.69685 | 0.01225 | 0.033937
1.485 | 1.71413 | 0.012375 | 0.0342826
1.5 | 1.72986 | 0.0125 | 0.0345972

## C2_l30_th0.5_g2.0_s186_t1.5
TIME | FX | strain | stress | 最大応力 | 12.10286
0.015 | 17.1218 | 0.000125 | 0.342436 | ヤング率 | 2739.4808
0.03 | 34.2436 | 0.00025 | 0.684872
0.045 | 51.3653 | 0.000375 | 1.027306
0.06 | 68.4871 | 0.0005 | 1.369742
0.075 | 85.6089 | 0.000625 | 1.712178
0.09 | 102.731 | 0.00075 | 2.05462
0.105 | 119.852 | 0.000875 | 2.39704
0.12 | 136.974 | 0.001 | 2.73948
0.135 | 154.096 | 0.001125 | 3.08192
0.15 | 171.218 | 0.00125 | 3.42436
0.165 | 188.34 | 0.001375 | 3.7668
0.18 | 205.461 | 0.0015 | 4.10922
0.195 | 222.583 | 0.001625 | 4.45166
0.21 | 239.705 | 0.00175 | 4.7941
0.225 | 256.825 | 0.001875 | 5.1365
0.24 | 273.941 | 0.002 | 5.47882
0.255 | 291.015 | 0.002125 | 5.8203
0.27 | 308.013 | 0.00225 | 6.16026
0.285 | 324.956 | 0.002375 | 6.49912
0.3 | 341.904 | 0.0025 | 6.83808
0.315 | 358.796 | 0.002625 | 7.17592
0.33 | 375.634 | 0.00275 | 7.51268
0.345 | 392.445 | 0.002875 | 7.8489
0.36 | 409.217 | 0.003 | 8.18434
0.375 | 425.981 | 0.003125 | 8.51962
0.39 | 442.734 | 0.00325 | 8.85468
0.405 | 459.376 | 0.003375 | 9.18752
0.42 | 475.794 | 0.0035 | 9.51588
0.435 | 491.97 | 0.003625 | 9.8394
0.45 | 507.615 | 0.00375 | 10.1523
0.465 | 522.244 | 0.003875 | 10.44488
0.48 | 536.175 | 0.004 | 10.7235
0.495 | 549.105 | 0.004125 | 10.9821
0.51 | 558.979 | 0.00425 | 11.17958
0.525 | 567.319 | 0.004375 | 11.34638
0.54 | 576.975 | 0.0045 | 11.5395
0.555 | 586.837 | 0.004625 | 11.73674
0.57 | 595.456 | 0.00475 | 11.90912
0.585 | 602.948 | 0.004875 | 12.05896
0.6 | 605.143 | 0.005 | 12.10286
0.615 | 574.172 | 0.005125 | 11.48344
0.63 | 461.932 | 0.00525 | 9.23864
0.645 | 271.629 | 0.005375 | 5.43258
0.66 | 159.257 | 0.0055 | 3.18514
0.675 | 62.6415 | 0.005625 | 1.25283
0.69 | 17.5654 | 0.00575 | 0.351308
0.705 | 14.101 | 0.005875 | 0.28202
0.72 | 9.20724 | 0.006 | 0.1841448
0.735 | 8.9086 | 0.006125 | 0.178172
0.75 | 8.84475 | 0.00625 | 0.176895
0.765 | 8.90068 | 0.006375 | 0.1780136
0.78 | 9.00036 | 0.0065 | 0.1800072
0.795 | 9.07991 | 0.006625 | 0.1815982
0.81 | 9.15452 | 0.00675 | 0.1830904
0.825 | 9.22335 | 0.006875 | 0.184467
0.84 | 9.27418 | 0.007 | 0.1854836
0.855 | 9.36072 | 0.007125 | 0.1872144
0.87 | 9.44314 | 0.00725 | 0.1888628
0.885 | 9.51296 | 0.007375 | 0.1902592
0.9 | 9.48715 | 0.0075 | 0.189743
0.915 | 9.46143 | 0.007625 | 0.1892286
0.93 | 9.57349 | 0.00775 | 0.1914698
0.945 | 9.68007 | 0.007875 | 0.1936014
0.96 | 9.72248 | 0.008 | 0.1944496
0.975 | 9.70679 | 0.008125 | 0.1941358
0.99 | 9.68754 | 0.00825 | 0.1937508
1.005 | 9.56647 | 0.008375 | 0.1913294
1.02 | 9.44357 | 0.0085 | 0.1888714
1.035 | 9.4135 | 0.008625 | 0.18827
1.05 | 9.44928 | 0.00875 | 0.1889856
1.065 | 9.46613 | 0.008875 | 0.1893226
1.08 | 9.43046 | 0.009 | 0.1886092
1.095 | 9.4096 | 0.009125 | 0.188192
1.11 | 9.40371 | 0.00925 | 0.1880742
1.125 | 9.39214 | 0.009375 | 0.1878428
1.14 | 9.3838 | 0.0095 | 0.187676
1.155 | 9.31019 | 0.009625 | 0.1862038
1.17 | 9.29189 | 0.00975 | 0.1858378
1.185 | 9.22046 | 0.009875 | 0.1844092
1.2 | 9.04618 | 0.01 | 0.1809236
1.215 | 9.02695 | 0.010125 | 0.180539
1.23 | 8.99182 | 0.01025 | 0.1798364
1.245 | 9.01998 | 0.010375 | 0.1803996
1.26 | 9.05123 | 0.0105 | 0.1810246
1.275 | 9.10924 | 0.010625 | 0.1821848
1.29 | 9.13885 | 0.01075 | 0.182777
1.305 | 9.20666 | 0.010875 | 0.1841332
1.32 | 9.17178 | 0.011 | 0.1834356
1.335 | 9.19951 | 0.011125 | 0.1839902
1.35 | 9.21532 | 0.01125 | 0.1843064
1.365 | 9.26319 | 0.011375 | 0.1852638
1.38 | 9.29043 | 0.0115 | 0.1858086
1.395 | 9.33604 | 0.011625 | 0.1867208
1.41 | 9.38919 | 0.01175 | 0.1877838
1.425 | 9.43101 | 0.011875 | 0.1886202
1.44 | 9.50041 | 0.012 | 0.1900082
1.455 | 9.56438 | 0.012125 | 0.1912876
1.47 | 9.65653 | 0.01225 | 0.1931306
1.485 | 9.75224 | 0.012375 | 0.1950448
1.5 | 9.83091 | 0.0125 | 0.1966182

## C2_l30_th0.75_g2.0_s186_t1.5
TIME | FX | strain | stress | 最大応力 | 12.81502
0.015 | 19.4276 | 0.000125 | 0.388552 | ヤング率 | 3108.4232
0.03 | 38.8552 | 0.00025 | 0.777104
0.045 | 58.2829 | 0.000375 | 1.165658
0.06 | 77.7105 | 0.0005 | 1.55421
0.075 | 97.1381 | 0.000625 | 1.942762
0.09 | 116.566 | 0.00075 | 2.33132
0.105 | 135.993 | 0.000875 | 2.71986
0.12 | 155.421 | 0.001 | 3.10842
0.135 | 174.849 | 0.001125 | 3.49698
0.15 | 194.276 | 0.00125 | 3.88552
0.165 | 213.704 | 0.001375 | 4.27408
0.18 | 233.101 | 0.0015 | 4.66202
0.195 | 252.464 | 0.001625 | 5.04928
0.21 | 271.774 | 0.00175 | 5.43548
0.225 | 291.053 | 0.001875 | 5.82106
0.24 | 310.241 | 0.002 | 6.20482
0.255 | 329.355 | 0.002125 | 6.5871
0.27 | 348.403 | 0.00225 | 6.96806
0.285 | 367.346 | 0.002375 | 7.34692
0.3 | 386.112 | 0.0025 | 7.72224
0.315 | 404.901 | 0.002625 | 8.09802
0.33 | 423.568 | 0.00275 | 8.47136
0.345 | 442.115 | 0.002875 | 8.8423
0.36 | 460.482 | 0.003 | 9.20964
0.375 | 478.797 | 0.003125 | 9.57594
0.39 | 496.878 | 0.00325 | 9.93756
0.405 | 514.78 | 0.003375 | 10.2956
0.42 | 532.26 | 0.0035 | 10.6452
0.435 | 548.701 | 0.003625 | 10.97402
0.45 | 563.44 | 0.00375 | 11.2688
0.465 | 576.601 | 0.003875 | 11.53202
0.48 | 588.622 | 0.004 | 11.77244
0.495 | 600.552 | 0.004125 | 12.01104
0.51 | 611.063 | 0.00425 | 12.22126
0.525 | 621.894 | 0.004375 | 12.43788
0.54 | 632.623 | 0.0045 | 12.65246
0.555 | 640.751 | 0.004625 | 12.81502
0.57 | 636.161 | 0.00475 | 12.72322
0.585 | 585.992 | 0.004875 | 11.71984
0.6 | 479.753 | 0.005 | 9.59506
0.615 | 214.153 | 0.005125 | 4.28306
0.63 | 20.8556 | 0.00525 | 0.417112
0.645 | 17.6089 | 0.005375 | 0.352178
0.66 | 16.3259 | 0.0055 | 0.326518
0.675 | 15.2646 | 0.005625 | 0.305292
0.69 | 14.2028 | 0.00575 | 0.284056
0.705 | 13.8935 | 0.005875 | 0.27787
0.72 | 13.6166 | 0.006 | 0.272332
0.735 | 13.585 | 0.006125 | 0.2717
0.75 | 13.0962 | 0.00625 | 0.261924
0.765 | 12.7375 | 0.006375 | 0.25475
0.78 | 12.3866 | 0.0065 | 0.247732
0.795 | 11.9485 | 0.006625 | 0.23897
0.81 | 11.7078 | 0.00675 | 0.234156
0.825 | 11.6641 | 0.006875 | 0.233282
0.84 | 11.5636 | 0.007 | 0.231272
0.855 | 11.5688 | 0.007125 | 0.231376
0.87 | 11.5369 | 0.00725 | 0.230738
0.885 | 11.3896 | 0.007375 | 0.227792
0.9 | 11.1476 | 0.0075 | 0.222952
0.915 | 10.8299 | 0.007625 | 0.216598
0.93 | 10.5337 | 0.00775 | 0.210674
0.945 | 10.1613 | 0.007875 | 0.203226
0.96 | 10.145 | 0.008 | 0.2029
0.975 | 10.1152 | 0.008125 | 0.202304
0.99 | 10.0116 | 0.00825 | 0.200232
1.005 | 9.77999 | 0.008375 | 0.1955998
1.02 | 9.57875 | 0.0085 | 0.191575
1.035 | 9.09107 | 0.008625 | 0.1818214
1.05 | 8.94124 | 0.00875 | 0.1788248
1.065 | 8.74563 | 0.008875 | 0.1749126
1.08 | 8.39605 | 0.009 | 0.167921
1.095 | 8.2737 | 0.009125 | 0.165474
1.11 | 7.86057 | 0.00925 | 0.1572114
1.125 | 7.647 | 0.009375 | 0.15294
1.14 | 7.62477 | 0.0095 | 0.1524954
1.155 | 7.57905 | 0.009625 | 0.151581
1.17 | 7.55189 | 0.00975 | 0.1510378
1.185 | 7.43647 | 0.009875 | 0.1487294
1.2 | 7.4161 | 0.01 | 0.148322
1.215 | 7.34081 | 0.010125 | 0.1468162
1.23 | 7.30268 | 0.01025 | 0.1460536
1.245 | 7.3391 | 0.010375 | 0.146782
1.26 | 7.26811 | 0.0105 | 0.1453622
1.275 | 7.09682 | 0.010625 | 0.1419364
1.29 | 7.00603 | 0.01075 | 0.1401206
1.305 | 6.89277 | 0.010875 | 0.1378554
1.32 | 6.91637 | 0.011 | 0.1383274
1.335 | 6.97592 | 0.011125 | 0.1395184
1.35 | 7.04818 | 0.01125 | 0.1409636
1.365 | 7.12649 | 0.011375 | 0.1425298
1.38 | 7.20481 | 0.0115 | 0.1440962
1.395 | 7.28312 | 0.011625 | 0.1456624
1.41 | 7.35599 | 0.01175 | 0.1471198
1.425 | 7.41777 | 0.011875 | 0.1483554
1.44 | 7.48677 | 0.012 | 0.1497354
1.455 | 7.55693 | 0.012125 | 0.1511386
1.47 | 7.58742 | 0.01225 | 0.1517484
1.485 | 7.43857 | 0.012375 | 0.1487714
1.5 | 6.66752 | 0.0125 | 0.1333504

## C2_l30_th1.0_g2.0_s186_t1.5
TIME | FX | strain | stress | 最大応力 | 13.57852
0.015 | 22.3646 | 0.000125 | 0.447292 | ヤング率 | 3578.3432
0.03 | 44.7292 | 0.00025 | 0.894584
0.045 | 67.0939 | 0.000375 | 1.341878
0.06 | 89.4585 | 0.0005 | 1.78917
0.075 | 111.823 | 0.000625 | 2.23646
0.09 | 134.188 | 0.00075 | 2.68376
0.105 | 156.552 | 0.000875 | 3.13104
0.12 | 178.917 | 0.001 | 3.57834
0.135 | 201.282 | 0.001125 | 4.02564
0.15 | 223.646 | 0.00125 | 4.47292
0.165 | 245.955 | 0.001375 | 4.9191
0.18 | 268.189 | 0.0015 | 5.36378
0.195 | 290.319 | 0.001625 | 5.80638
0.21 | 312.421 | 0.00175 | 6.24842
0.225 | 334.23 | 0.001875 | 6.6846
0.24 | 355.931 | 0.002 | 7.11862
0.255 | 377.23 | 0.002125 | 7.5446
0.27 | 398.632 | 0.00225 | 7.97264
0.285 | 419.845 | 0.002375 | 8.3969
0.3 | 440.647 | 0.0025 | 8.81294
0.315 | 461.215 | 0.002625 | 9.2243
0.33 | 481.502 | 0.00275 | 9.63004
0.345 | 501.274 | 0.002875 | 10.02548
0.36 | 520.844 | 0.003 | 10.41688
0.375 | 540.131 | 0.003125 | 10.80262
0.39 | 558.712 | 0.00325 | 11.17424
0.405 | 575.967 | 0.003375 | 11.51934
0.42 | 592.316 | 0.0035 | 11.84632
0.435 | 607.623 | 0.003625 | 12.15246
0.45 | 621.914 | 0.00375 | 12.43828
0.465 | 636.123 | 0.003875 | 12.72246
0.48 | 650.296 | 0.004 | 13.00592
0.495 | 662.827 | 0.004125 | 13.25654
0.51 | 673.608 | 0.00425 | 13.47216
0.525 | 678.926 | 0.004375 | 13.57852
0.54 | 666.841 | 0.0045 | 13.33682
0.555 | 602.575 | 0.004625 | 12.0515
0.57 | 499.609 | 0.00475 | 9.99218
0.585 | 362.511 | 0.004875 | 7.25022
0.6 | 70.2487 | 0.005 | 1.404974
0.615 | 25.0741 | 0.005125 | 0.501482
0.63 | 21.5436 | 0.00525 | 0.430872
0.645 | 19.9165 | 0.005375 | 0.39833
0.66 | 19.0003 | 0.0055 | 0.380006
0.675 | 17.6059 | 0.005625 | 0.352118
0.69 | 16.4532 | 0.00575 | 0.329064
0.705 | 15.6737 | 0.005875 | 0.313474
0.72 | 13.2017 | 0.006 | 0.264034
0.735 | 11.9269 | 0.006125 | 0.238538
0.75 | 11.8164 | 0.00625 | 0.236328
0.765 | 11.7213 | 0.006375 | 0.234426
0.78 | 11.5045 | 0.0065 | 0.23009
0.795 | 10.9994 | 0.006625 | 0.219988
0.81 | 10.883 | 0.00675 | 0.21766
0.825 | 10.6369 | 0.006875 | 0.212738
0.84 | 10.4883 | 0.007 | 0.209766
0.855 | 10.5568 | 0.007125 | 0.211136
0.87 | 10.6099 | 0.00725 | 0.212198
0.885 | 10.6187 | 0.007375 | 0.212374
0.9 | 10.5053 | 0.0075 | 0.210106
0.915 | 10.4732 | 0.007625 | 0.209464
0.93 | 10.2771 | 0.00775 | 0.205542
0.945 | 9.83311 | 0.007875 | 0.1966622
0.96 | 9.33734 | 0.008 | 0.1867468
0.975 | 9.00593 | 0.008125 | 0.1801186
0.99 | 8.6027 | 0.00825 | 0.172054
1.005 | 8.59206 | 0.008375 | 0.1718412
1.02 | 8.63979 | 0.0085 | 0.1727958
1.035 | 8.69468 | 0.008625 | 0.1738936
1.05 | 8.81093 | 0.00875 | 0.1762186
1.065 | 8.92942 | 0.008875 | 0.1785884
1.08 | 9.05452 | 0.009 | 0.1810904
1.095 | 9.12449 | 0.009125 | 0.1824898
1.11 | 9.18915 | 0.00925 | 0.183783
1.125 | 9.31333 | 0.009375 | 0.1862666
1.14 | 9.3846 | 0.0095 | 0.187692
1.155 | 9.43674 | 0.009625 | 0.1887348
1.17 | 9.4753 | 0.00975 | 0.189506
1.185 | 9.56828 | 0.009875 | 0.1913656
1.2 | 9.6894 | 0.01 | 0.193788
1.215 | 9.81051 | 0.010125 | 0.1962102
1.23 | 9.05892 | 0.01025 | 0.1811784
1.245 | 9.15748 | 0.010375 | 0.1831496
1.26 | 9.23947 | 0.0105 | 0.1847894
1.275 | 9.32589 | 0.010625 | 0.1865178
1.29 | 9.32959 | 0.01075 | 0.1865918
1.305 | 9.31432 | 0.010875 | 0.1862864
1.32 | 9.3249 | 0.011 | 0.186498
1.335 | 8.96079 | 0.011125 | 0.1792158
1.35 | 9.05153 | 0.01125 | 0.1810306
1.365 | 8.9368 | 0.011375 | 0.178736
1.38 | 9.02742 | 0.0115 | 0.1805484
1.395 | 9.12554 | 0.011625 | 0.1825108
1.41 | 9.22367 | 0.01175 | 0.1844734
1.425 | 8.82127 | 0.011875 | 0.1764254
1.44 | 8.74475 | 0.012 | 0.174895
1.455 | 8.80858 | 0.012125 | 0.1761716
1.47 | 8.89216 | 0.01225 | 0.1778432
1.485 | 8.9829 | 0.012375 | 0.179658
1.5 | 8.58051 | 0.0125 | 0.1716102

## C2_l30_th1.25_g2.0_s186_t1.5
TIME | FX | strain | stress | 最大応力 | 14.15692
0.015 | 25.649 | 0.000125 | 0.51298 | ヤング率 | 4103.84
0.03 | 51.298 | 0.00025 | 1.02596
0.045 | 76.947 | 0.000375 | 1.53894
0.06 | 102.596 | 0.0005 | 2.05192
0.075 | 128.245 | 0.000625 | 2.5649
0.09 | 153.894 | 0.00075 | 3.07788
0.105 | 179.543 | 0.000875 | 3.59086
0.12 | 205.192 | 0.001 | 4.10384
0.135 | 230.841 | 0.001125 | 4.61682
0.15 | 256.455 | 0.00125 | 5.1291
0.165 | 281.919 | 0.001375 | 5.63838
0.18 | 307.282 | 0.0015 | 6.14564
0.195 | 332.378 | 0.001625 | 6.64756
0.21 | 357.177 | 0.00175 | 7.14354
0.225 | 381.553 | 0.001875 | 7.63106
0.24 | 405.566 | 0.002 | 8.11132
0.255 | 429.526 | 0.002125 | 8.59052
0.27 | 452.879 | 0.00225 | 9.05758
0.285 | 475.557 | 0.002375 | 9.51114
0.3 | 498.252 | 0.0025 | 9.96504
0.315 | 520.559 | 0.002625 | 10.41118
0.33 | 542.337 | 0.00275 | 10.84674
0.345 | 563.559 | 0.002875 | 11.27118
0.36 | 583.617 | 0.003 | 11.67234
0.375 | 602.417 | 0.003125 | 12.04834
0.39 | 620.365 | 0.00325 | 12.4073
0.405 | 637.39 | 0.003375 | 12.7478
0.42 | 653.8 | 0.0035 | 13.076
0.435 | 669.312 | 0.003625 | 13.38624
0.45 | 684.72 | 0.00375 | 13.6944
0.465 | 698.296 | 0.003875 | 13.96592
0.48 | 707.846 | 0.004 | 14.15692
0.495 | 705.099 | 0.004125 | 14.10198
0.51 | 666.531 | 0.00425 | 13.33062
0.525 | 579.586 | 0.004375 | 11.59172
0.54 | 519.882 | 0.0045 | 10.39764
0.555 | 447.046 | 0.004625 | 8.94092
0.57 | 356.328 | 0.00475 | 7.12656
0.585 | 194.897 | 0.004875 | 3.89794
0.6 | 31.6163 | 0.005 | 0.632326
0.615 | 19.5103 | 0.005125 | 0.390206
0.63 | 16.3404 | 0.00525 | 0.326808
0.645 | 15.4489 | 0.005375 | 0.308978
0.66 | 14.8078 | 0.0055 | 0.296156
0.675 | 13.6701 | 0.005625 | 0.273402
0.69 | 13.0036 | 0.00575 | 0.260072
0.705 | 12.4764 | 0.005875 | 0.249528
0.72 | 12.4126 | 0.006 | 0.248252
0.735 | 12.134 | 0.006125 | 0.24268
0.75 | 11.9954 | 0.00625 | 0.239908
0.765 | 11.9635 | 0.006375 | 0.23927
0.78 | 11.6652 | 0.0065 | 0.233304
0.795 | 11.6883 | 0.006625 | 0.233766
0.81 | 11.6466 | 0.00675 | 0.232932
0.825 | 11.5632 | 0.006875 | 0.231264
0.84 | 11.6021 | 0.007 | 0.232042
0.855 | 11.4497 | 0.007125 | 0.228994
0.87 | 11.328 | 0.00725 | 0.22656
0.885 | 11.2062 | 0.007375 | 0.224124
0.9 | 11.2069 | 0.0075 | 0.224138
0.915 | 9.85515 | 0.007625 | 0.197103
0.93 | 9.49851 | 0.00775 | 0.1899702
0.945 | 9.6121 | 0.007875 | 0.192242
0.96 | 9.51184 | 0.008 | 0.1902368
0.975 | 9.61104 | 0.008125 | 0.1922208
0.99 | 9.72624 | 0.00825 | 0.1945248
1.005 | 9.87361 | 0.008375 | 0.1974722
1.02 | 9.86877 | 0.0085 | 0.1973754
1.035 | 9.85995 | 0.008625 | 0.197199
1.05 | 10.0028 | 0.00875 | 0.200056
1.065 | 10.1392 | 0.008875 | 0.202784
1.08 | 10.249 | 0.009 | 0.20498
1.095 | 10.2284 | 0.009125 | 0.204568
1.11 | 10.3006 | 0.00925 | 0.206012
1.125 | 10.4398 | 0.009375 | 0.208796
1.14 | 10.579 | 0.0095 | 0.21158
1.155 | 10.7181 | 0.009625 | 0.214362
1.17 | 10.8556 | 0.00975 | 0.217112
1.185 | 10.9948 | 0.009875 | 0.219896
1.2 | 11.1339 | 0.01 | 0.222678
1.215 | 11.2731 | 0.010125 | 0.225462
1.23 | 11.2234 | 0.01025 | 0.224468
1.245 | 11.3387 | 0.010375 | 0.226774
1.26 | 11.462 | 0.0105 | 0.22924
1.275 | 11.3774 | 0.010625 | 0.227548
1.29 | 11.4635 | 0.01075 | 0.22927
1.305 | 11.597 | 0.010875 | 0.23194
1.32 | 11.7303 | 0.011 | 0.234606
1.335 | 11.8636 | 0.011125 | 0.237272
1.35 | 11.9969 | 0.01125 | 0.239938
1.365 | 12.12 | 0.011375 | 0.2424
1.38 | 12.2509 | 0.0115 | 0.245018
1.395 | 12.3809 | 0.011625 | 0.247618
1.41 | 12.5141 | 0.01175 | 0.250282
1.425 | 12.6472 | 0.011875 | 0.252944
1.44 | 12.7803 | 0.012 | 0.255606
1.455 | 12.9134 | 0.012125 | 0.258268
1.47 | 13.0379 | 0.01225 | 0.260758
1.485 | 13.1661 | 0.012375 | 0.263322
1.5 | 13.159 | 0.0125 | 0.26318

## C2_l30_th1.5_g2.0_s186_t1.5
TIME | FX | strain | stress | 最大応力 | 14.46492
0.015 | 28.9639 | 0.000125 | 0.579278 | ヤング率 | 4634.2176
0.03 | 57.9278 | 0.00025 | 1.158556
0.045 | 86.8917 | 0.000375 | 1.737834
0.06 | 115.856 | 0.0005 | 2.31712
0.075 | 144.82 | 0.000625 | 2.8964
0.09 | 173.783 | 0.00075 | 3.47566
0.105 | 202.747 | 0.000875 | 4.05494
0.12 | 231.711 | 0.001 | 4.63422
0.135 | 260.675 | 0.001125 | 5.2135
0.15 | 289.533 | 0.00125 | 5.79066
0.165 | 318.065 | 0.001375 | 6.3613
0.18 | 346.361 | 0.0015 | 6.92722
0.195 | 374.216 | 0.001625 | 7.48432
0.21 | 401.552 | 0.00175 | 8.03104
0.225 | 428.766 | 0.001875 | 8.57532
0.24 | 455.096 | 0.002 | 9.10192
0.255 | 481.083 | 0.002125 | 9.62166
0.27 | 506.75 | 0.00225 | 10.135
0.285 | 531.993 | 0.002375 | 10.63986
0.3 | 556.598 | 0.0025 | 11.13196
0.315 | 580.265 | 0.002625 | 11.6053
0.33 | 602.464 | 0.00275 | 12.04928
0.345 | 623.313 | 0.002875 | 12.46626
0.36 | 643.204 | 0.003 | 12.86408
0.375 | 662.503 | 0.003125 | 13.25006
0.39 | 681.058 | 0.00325 | 13.62116
0.405 | 698.833 | 0.003375 | 13.97666
0.42 | 714.226 | 0.0035 | 14.28452
0.435 | 723.246 | 0.003625 | 14.46492
0.45 | 719.733 | 0.00375 | 14.39466
0.465 | 690.287 | 0.003875 | 13.80574
0.48 | 618.517 | 0.004 | 12.37034
0.495 | 558.675 | 0.004125 | 11.1735
0.51 | 479.431 | 0.00425 | 9.58862
0.525 | 392.557 | 0.004375 | 7.85114
0.54 | 364.177 | 0.0045 | 7.28354
0.555 | 225.391 | 0.004625 | 4.50782
0.57 | 46.6104 | 0.00475 | 0.932208
0.585 | 25.2389 | 0.004875 | 0.504778
0.6 | 22.9661 | 0.005 | 0.459322
0.615 | 22.6522 | 0.005125 | 0.453044
0.63 | 22.5849 | 0.00525 | 0.451698
0.645 | 22.7894 | 0.005375 | 0.455788
0.66 | 22.7956 | 0.0055 | 0.455912
0.675 | 22.4584 | 0.005625 | 0.449168
0.69 | 22.2728 | 0.00575 | 0.445456
0.705 | 22.0362 | 0.005875 | 0.440724
0.72 | 21.4059 | 0.006 | 0.428118
0.735 | 21.1773 | 0.006125 | 0.423546
0.75 | 19.8876 | 0.00625 | 0.397752
0.765 | 19.429 | 0.006375 | 0.38858
0.78 | 18.1111 | 0.0065 | 0.362222
0.795 | 17.5628 | 0.006625 | 0.351256
0.81 | 17.7684 | 0.00675 | 0.355368
0.825 | 17.985 | 0.006875 | 0.3597
0.84 | 18.3005 | 0.007 | 0.36601
0.855 | 18.5609 | 0.007125 | 0.371218
0.87 | 18.8599 | 0.00725 | 0.377198
0.885 | 19.1695 | 0.007375 | 0.38339
0.9 | 19.4944 | 0.0075 | 0.389888
0.915 | 19.8038 | 0.007625 | 0.396076
0.93 | 20.1204 | 0.00775 | 0.402408
0.945 | 20.4326 | 0.007875 | 0.408652
0.96 | 20.7284 | 0.008 | 0.414568
0.975 | 21.0523 | 0.008125 | 0.421046
0.99 | 21.3267 | 0.00825 | 0.426534
1.005 | 21.4927 | 0.008375 | 0.429854
1.02 | 21.6597 | 0.0085 | 0.433194
1.035 | 21.9605 | 0.008625 | 0.43921
1.05 | 22.1731 | 0.00875 | 0.443462
1.065 | 22.4898 | 0.008875 | 0.449796
1.08 | 22.8066 | 0.009 | 0.456132
1.095 | 23.1233 | 0.009125 | 0.462466
1.11 | 23.3816 | 0.00925 | 0.467632
1.125 | 23.647 | 0.009375 | 0.47294
1.14 | 23.8088 | 0.0095 | 0.476176
1.155 | 24.0781 | 0.009625 | 0.481562
1.17 | 24.1531 | 0.00975 | 0.483062
1.185 | 24.3545 | 0.009875 | 0.48709
1.2 | 24.6586 | 0.01 | 0.493172
1.215 | 24.9517 | 0.010125 | 0.499034
1.23 | 25.2366 | 0.01025 | 0.504732
1.245 | 25.5442 | 0.010375 | 0.510884
1.26 | 25.8433 | 0.0105 | 0.516866
1.275 | 25.9038 | 0.010625 | 0.518076
1.29 | 26.1983 | 0.01075 | 0.523966
1.305 | 26.5026 | 0.010875 | 0.530052
1.32 | 26.7669 | 0.011 | 0.535338
1.335 | 27.0653 | 0.011125 | 0.541306
1.35 | 27.3613 | 0.01125 | 0.547226
1.365 | 27.6364 | 0.011375 | 0.552728
1.38 | 27.9401 | 0.0115 | 0.558802
1.395 | 28.2438 | 0.011625 | 0.564876
1.41 | 28.5475 | 0.01175 | 0.57095
1.425 | 28.8265 | 0.011875 | 0.57653
1.44 | 29.1294 | 0.012 | 0.582588
1.455 | 29.4328 | 0.012125 | 0.588656
1.47 | 29.7312 | 0.01225 | 0.594624
1.485 | 30.0346 | 0.012375 | 0.600692
1.5 | 30.2957 | 0.0125 | 0.605914

## C2_l30_th2.0_g2.0_s186
TIME | FX | strain | stress | 最大応力 | 16.12898
0.03 | 69.3693 | 0.00025 | 1.387386 | ヤング率 | 5424.353
0.06 | 138.739 | 0.0005 | 2.77478
0.09 | 208.108 | 0.00075 | 4.16216
0.12 | 277.477 | 0.001 | 5.54954
0.15 | 346.846 | 0.00125 | 6.93692
0.18 | 415.381 | 0.0015 | 8.30762
0.21 | 482.305 | 0.00175 | 9.6461
0.24 | 546.847 | 0.002 | 10.93694
0.27 | 608.78 | 0.00225 | 12.1756
0.3 | 667.953 | 0.0025 | 13.35906
0.33 | 722.841 | 0.00275 | 14.45682
0.36 | 764.021 | 0.003 | 15.28042
0.39 | 781.951 | 0.00325 | 15.63902
0.42 | 795.887 | 0.0035 | 15.91774
0.45 | 806.449 | 0.00375 | 16.12898
0.48 | 804.415 | 0.004 | 16.0883
0.51 | 763.439 | 0.00425 | 15.26878
0.54 | 730.232 | 0.0045 | 14.60464
0.57 | 710.251 | 0.00475 | 14.20502
0.6 | 653.135 | 0.005 | 13.0627
0.63 | 502.016 | 0.00525 | 10.04032
0.66 | 338.653 | 0.0055 | 6.77306
0.69 | 235.316 | 0.00575 | 4.70632
0.72 | 206.914 | 0.006 | 4.13828
0.75 | 191.814 | 0.00625 | 3.83628
0.78 | 188.843 | 0.0065 | 3.77686
0.81 | 188.183 | 0.00675 | 3.76366
0.84 | 188.748 | 0.007 | 3.77496
0.87 | 189.738 | 0.00725 | 3.79476
0.9 | 192.25 | 0.0075 | 3.845
0.93 | 194.865 | 0.00775 | 3.8973
0.96 | 197.958 | 0.008 | 3.95916
0.99 | 201.327 | 0.00825 | 4.02654
1.02 | 204.024 | 0.0085 | 4.08048
1.05 | 205.714 | 0.00875 | 4.11428
1.08 | 206.258 | 0.009 | 4.12516
1.11 | 197.215 | 0.00925 | 3.9443
1.14 | 196.713 | 0.0095 | 3.93426
1.17 | 198.709 | 0.00975 | 3.97418
1.2 | 201.394 | 0.01 | 4.02788
1.23 | 204.765 | 0.01025 | 4.0953
1.26 | 208.119 | 0.0105 | 4.16238
1.29 | 211.286 | 0.01075 | 4.22572
1.32 | 214.358 | 0.011 | 4.28716
1.35 | 218.361 | 0.01125 | 4.36722
1.38 | 221.831 | 0.0115 | 4.43662
1.41 | 225.863 | 0.01175 | 4.51726
1.44 | 229.787 | 0.012 | 4.59574
1.47 | 232.972 | 0.01225 | 4.65944
1.5 | 236.358 | 0.0125 | 4.72716
1.53 | 239.56 | 0.01275 | 4.7912
1.56 | 242.819 | 0.013 | 4.85638
1.59 | 246.644 | 0.01325 | 4.93288
1.62 | 249.79 | 0.0135 | 4.9958
1.65 | 253.359 | 0.01375 | 5.06718
1.68 | 256.663 | 0.014 | 5.13326
1.71 | 256.388 | 0.01425 | 5.12776
1.74 | 259.739 | 0.0145 | 5.19478
1.77 | 263.334 | 0.01475 | 5.26668
1.8 | 266.9 | 0.015 | 5.338
1.83 | 269.168 | 0.01525 | 5.38336
1.86 | 261.177 | 0.0155 | 5.22354
1.89 | 202.369 | 0.01575 | 4.04738
1.92 | 83.876 | 0.016 | 1.67752
1.95 | 48.5639 | 0.01625 | 0.971278
1.98 | 40.7309 | 0.0165 | 0.814618
2.01 | 40.5536 | 0.01675 | 0.811072
2.04 | 40.7362 | 0.017 | 0.814724
2.07 | 41.2574 | 0.01725 | 0.825148
2.1 | 41.8046 | 0.0175 | 0.836092
2.13 | 42.3876 | 0.01775 | 0.847752
2.16 | 42.9786 | 0.018 | 0.859572
2.19 | 43.5551 | 0.01825 | 0.871102
2.22 | 44.1499 | 0.0185 | 0.882998
2.25 | 44.7358 | 0.01875 | 0.894716
2.28 | 45.3321 | 0.019 | 0.906642
2.31 | 45.3387 | 0.01925 | 0.906774
2.34 | 45.7326 | 0.0195 | 0.914652
2.37 | 45.7388 | 0.01975 | 0.914776
2.4 | 46.2852 | 0.02 | 0.925704
2.43 | 46.8414 | 0.02025 | 0.936828
2.46 | 47.3987 | 0.0205 | 0.947974
2.49 | 47.0033 | 0.02075 | 0.940066
2.52 | 47.5668 | 0.021 | 0.951336
2.55 | 48.1272 | 0.02125 | 0.962544
2.58 | 48.6667 | 0.0215 | 0.973334
2.61 | 48.9018 | 0.02175 | 0.978036
2.64 | 49.1585 | 0.022 | 0.98317
2.67 | 48.8805 | 0.02225 | 0.97761
2.7 | 47.5304 | 0.0225 | 0.950608
2.73 | 47.8212 | 0.02275 | 0.956424
2.76 | 48.2283 | 0.023 | 0.964566
2.79 | 48.6935 | 0.02325 | 0.97387
2.82 | 49.2062 | 0.0235 | 0.984124
2.85 | 49.7272 | 0.02375 | 0.994544
2.88 | 50.2342 | 0.024 | 1.004684
2.91 | 50.7497 | 0.02425 | 1.014994
2.94 | 51.255 | 0.0245 | 1.0251
2.97 | 50.5393 | 0.02475 | 1.010786
3 | 48.8356 | 0.025 | 0.976712

## まとめ
sheet_name | tensile_strength | young's_modulus
C2_l30_th0.1_g2.0_s186_t1.5 | 11.6957 | 2436.32
C2_l30_th0.25_g2.0_s186_t1.5 | 11.78908 | 2504.2176
C2_l30_th0.5_g0.5_s186_t1.5 | 12.5196 | 2743.016
C2_l30_th0.5_g0.5_s186_t1.5_epo | 19.26272 | 2743.0224
C2_l30_th0.5_g0.5_s186_t1.5_sup | 12.67288 | 2743.0224
C2_l30_th0.5_g2.0_s186_t1.5 | 12.10286 | 2739.4808
C2_l30_th0.75_g2.0_s186_t1.5 | 12.81502 | 3108.4232
C2_l30_th1.0_g2.0_s186_t1.5 | 13.57852 | 3578.3432
C2_l30_th1.25_g2.0_s186_t1.5 | 14.15692 | 4103.84
C2_l30_th1.5_g2.0_s186_t1.5 | 14.46492 | 4634.2176
C2_l30_th2.0_g2.0_s186 | 16.12898 | 5424.353