## cft500
TIME | FX | strain | stress | 最大応力 | 51098.6
0.02 | 58.0905 | 0.0002 | 1161.81 | ヤング率 | 5809055
0.04 | 116.181 | 0.0004 | 2323.62
0.06 | 174.272 | 0.0006 | 3485.44
0.08 | 232.362 | 0.0008 | 4647.24
0.1 | 290.453 | 0.001 | 5809.06
0.12 | 348.543 | 0.0012 | 6970.86
0.14 | 406.634 | 0.0014 | 8132.68
0.16 | 464.724 | 0.0016 | 9294.48
0.18 | 522.815 | 0.0018 | 10456.3
0.2 | 580.904 | 0.002 | 11618.08
0.22 | 638.991 | 0.0022 | 12779.82
0.24 | 697.076 | 0.0024 | 13941.52
0.26 | 755.16 | 0.0026 | 15103.2
0.28 | 813.241 | 0.0028 | 16264.82
0.3 | 871.313 | 0.003 | 17426.26
0.32 | 929.377 | 0.0032 | 18587.54
0.34 | 987.422 | 0.0034 | 19748.44
0.36 | 1045.45 | 0.0036 | 20909
0.38 | 1103.46 | 0.0038 | 22069.2
0.4 | 1161.46 | 0.004 | 23229.2
0.42 | 1219.45 | 0.0042 | 24389
0.44 | 1277.42 | 0.0044 | 25548.4
0.46 | 1335.37 | 0.0046 | 26707.4
0.48 | 1393.29 | 0.0048 | 27865.8
0.5 | 1451.17 | 0.005 | 29023.4
0.52 | 1509.01 | 0.0052 | 30180.2
0.54 | 1566.68 | 0.0054 | 31333.6
0.56 | 1623.66 | 0.0056 | 32473.2
0.58 | 1675.65 | 0.0058 | 33513
0.6 | 1725.77 | 0.006 | 34515.4
0.62 | 1775.75 | 0.0062 | 35515
0.64 | 1825.66 | 0.0064 | 36513.2
0.66 | 1875.54 | 0.0066 | 37510.8
0.68 | 1925.41 | 0.0068 | 38508.2
0.7 | 1975.27 | 0.007 | 39505.4
0.72 | 2025.11 | 0.0072 | 40502.2
0.74 | 2074.95 | 0.0074 | 41499
0.76 | 2124.78 | 0.0076 | 42495.6
0.78 | 2174.6 | 0.0078 | 43492
0.8 | 2224.41 | 0.008 | 44488.2
0.82 | 2274.21 | 0.0082 | 45484.2
0.84 | 2324 | 0.0084 | 46480
0.86 | 2373.79 | 0.0086 | 47475.8
0.88 | 2423.57 | 0.0088 | 48471.4
0.9 | 2473.34 | 0.009 | 49466.8
0.92 | 2523.1 | 0.0092 | 50462
0.94 | 2554.93 | 0.0094 | 51098.6

## cft600
TIME | FX | strain | stress | 最大応力 | 60339
0.02 | 58.0905 | 0.0002 | 1161.81 | ヤング率 | 5809060
0.04 | 116.181 | 0.0004 | 2323.62
0.06 | 174.272 | 0.0006 | 3485.44
0.08 | 232.362 | 0.0008 | 4647.24
0.1 | 290.453 | 0.001 | 5809.06
0.12 | 348.543 | 0.0012 | 6970.86
0.14 | 406.634 | 0.0014 | 8132.68
0.16 | 464.724 | 0.0016 | 9294.48
0.18 | 522.815 | 0.0018 | 10456.3
0.2 | 580.904 | 0.002 | 11618.08
0.22 | 638.991 | 0.0022 | 12779.82
0.24 | 697.076 | 0.0024 | 13941.52
0.26 | 755.16 | 0.0026 | 15103.2
0.28 | 813.241 | 0.0028 | 16264.82
0.3 | 871.313 | 0.003 | 17426.26
0.32 | 929.377 | 0.0032 | 18587.54
0.34 | 987.422 | 0.0034 | 19748.44
0.36 | 1045.45 | 0.0036 | 20909
0.38 | 1103.46 | 0.0038 | 22069.2
0.4 | 1161.46 | 0.004 | 23229.2
0.42 | 1219.45 | 0.0042 | 24389
0.44 | 1277.42 | 0.0044 | 25548.4
0.46 | 1335.37 | 0.0046 | 26707.4
0.48 | 1393.29 | 0.0048 | 27865.8
0.5 | 1451.17 | 0.005 | 29023.4
0.52 | 1509.01 | 0.0052 | 30180.2
0.54 | 1566.68 | 0.0054 | 31333.6
0.56 | 1623.66 | 0.0056 | 32473.2
0.58 | 1675.65 | 0.0058 | 33513
0.6 | 1725.77 | 0.006 | 34515.4
0.62 | 1775.75 | 0.0062 | 35515
0.64 | 1825.66 | 0.0064 | 36513.2
0.66 | 1875.54 | 0.0066 | 37510.8
0.68 | 1925.41 | 0.0068 | 38508.2
0.7 | 1975.27 | 0.007 | 39505.4
0.72 | 2025.11 | 0.0072 | 40502.2
0.74 | 2074.95 | 0.0074 | 41499
0.76 | 2124.78 | 0.0076 | 42495.6
0.78 | 2174.6 | 0.0078 | 43492
0.8 | 2224.41 | 0.008 | 44488.2
0.82 | 2274.21 | 0.0082 | 45484.2
0.84 | 2324 | 0.0084 | 46480
0.86 | 2373.79 | 0.0086 | 47475.8
0.88 | 2423.57 | 0.0088 | 48471.4
0.9 | 2473.34 | 0.009 | 49466.8
0.92 | 2523.1 | 0.0092 | 50462
0.94 | 2572.82 | 0.0094 | 51456.4
0.96 | 2622.49 | 0.0096 | 52449.8
0.98 | 2672.2 | 0.0098 | 53444
1 | 2721.79 | 0.01 | 54435.8
1.02 | 2771.44 | 0.0102 | 55428.8
1.04 | 2821.03 | 0.0104 | 56420.6
1.06 | 2870.51 | 0.0106 | 57410.2
1.08 | 2920.05 | 0.0108 | 58401
1.1 | 2969.48 | 0.011 | 59389.6
1.12 | 3016.95 | 0.0112 | 60339

## cft700
TIME | FX | strain | stress | 最大応力 | 67494.6
0.02 | 58.0905 | 0.0002 | 1161.81 | ヤング率 | 5809052.9
0.04 | 116.181 | 0.0004 | 2323.62
0.06 | 174.272 | 0.0006 | 3485.44
0.08 | 232.362 | 0.0008 | 4647.24
0.1 | 290.453 | 0.001 | 5809.06
0.12 | 348.543 | 0.0012 | 6970.86
0.14 | 406.634 | 0.0014 | 8132.68
0.16 | 464.724 | 0.0016 | 9294.48
0.18 | 522.815 | 0.0018 | 10456.3
0.2 | 580.904 | 0.002 | 11618.08
0.22 | 638.991 | 0.0022 | 12779.82
0.24 | 697.076 | 0.0024 | 13941.52
0.26 | 755.16 | 0.0026 | 15103.2
0.28 | 813.241 | 0.0028 | 16264.82
0.3 | 871.313 | 0.003 | 17426.26
0.32 | 929.377 | 0.0032 | 18587.54
0.34 | 987.422 | 0.0034 | 19748.44
0.36 | 1045.45 | 0.0036 | 20909
0.38 | 1103.46 | 0.0038 | 22069.2
0.4 | 1161.46 | 0.004 | 23229.2
0.42 | 1219.45 | 0.0042 | 24389
0.44 | 1277.42 | 0.0044 | 25548.4
0.46 | 1335.37 | 0.0046 | 26707.4
0.48 | 1393.29 | 0.0048 | 27865.8
0.5 | 1451.17 | 0.005 | 29023.4
0.52 | 1509.01 | 0.0052 | 30180.2
0.54 | 1566.68 | 0.0054 | 31333.6
0.56 | 1623.66 | 0.0056 | 32473.2
0.58 | 1675.65 | 0.0058 | 33513
0.6 | 1725.77 | 0.006 | 34515.4
0.62 | 1775.75 | 0.0062 | 35515
0.64 | 1825.66 | 0.0064 | 36513.2
0.66 | 1875.54 | 0.0066 | 37510.8
0.68 | 1925.41 | 0.0068 | 38508.2
0.7 | 1975.27 | 0.007 | 39505.4
0.72 | 2025.11 | 0.0072 | 40502.2
0.74 | 2074.95 | 0.0074 | 41499
0.76 | 2124.78 | 0.0076 | 42495.6
0.78 | 2174.6 | 0.0078 | 43492
0.8 | 2224.41 | 0.008 | 44488.2
0.82 | 2274.21 | 0.0082 | 45484.2
0.84 | 2324 | 0.0084 | 46480
0.86 | 2373.79 | 0.0086 | 47475.8
0.88 | 2423.57 | 0.0088 | 48471.4
0.9 | 2473.34 | 0.009 | 49466.8
0.92 | 2523.1 | 0.0092 | 50462
0.94 | 2572.82 | 0.0094 | 51456.4
0.96 | 2622.49 | 0.0096 | 52449.8
0.98 | 2672.2 | 0.0098 | 53444
1 | 2721.79 | 0.01 | 54435.8
1.02 | 2771.44 | 0.0102 | 55428.8
1.04 | 2821.03 | 0.0104 | 56420.6
1.06 | 2870.51 | 0.0106 | 57410.2
1.08 | 2920.05 | 0.0108 | 58401
1.1 | 2969.48 | 0.011 | 59389.6
1.12 | 3018.84 | 0.0112 | 60376.8
1.14 | 3068.09 | 0.0114 | 61361.8
1.16 | 3117.31 | 0.0116 | 62346.2
1.18 | 3166.31 | 0.0118 | 63326.2
1.2 | 3214.84 | 0.012 | 64296.8
1.22 | 3262.75 | 0.0122 | 65255
1.24 | 3307.55 | 0.0124 | 66151
1.26 | 3344.93 | 0.0126 | 66898.6
1.28 | 3374.73 | 0.0128 | 67494.6
1.289 | 3315.02 | 0.01289 | 66300.4
1.2931 | 3116.1 | 0.012931 | 62322
1.2951 | 2789.68 | 0.012951 | 55793.6

## cft1000
TIME | FX | strain | stress | 最大応力 | 85901
0.02 | 58.0905 | 0.0002 | 1161.81 | ヤング率 | 5809053.3
0.04 | 116.181 | 0.0004 | 2323.62
0.06 | 174.272 | 0.0006 | 3485.44
0.08 | 232.362 | 0.0008 | 4647.24
0.1 | 290.453 | 0.001 | 5809.06
0.12 | 348.543 | 0.0012 | 6970.86
0.14 | 406.634 | 0.0014 | 8132.68
0.16 | 464.724 | 0.0016 | 9294.48
0.18 | 522.815 | 0.0018 | 10456.3
0.2 | 580.904 | 0.002 | 11618.08
0.22 | 638.991 | 0.0022 | 12779.82
0.24 | 697.076 | 0.0024 | 13941.52
0.26 | 755.16 | 0.0026 | 15103.2
0.28 | 813.241 | 0.0028 | 16264.82
0.3 | 871.313 | 0.003 | 17426.26
0.32 | 929.377 | 0.0032 | 18587.54
0.34 | 987.422 | 0.0034 | 19748.44
0.36 | 1045.45 | 0.0036 | 20909
0.38 | 1103.46 | 0.0038 | 22069.2
0.4 | 1161.46 | 0.004 | 23229.2
0.42 | 1219.45 | 0.0042 | 24389
0.44 | 1277.42 | 0.0044 | 25548.4
0.46 | 1335.37 | 0.0046 | 26707.4
0.48 | 1393.29 | 0.0048 | 27865.8
0.5 | 1451.17 | 0.005 | 29023.4
0.52 | 1509.01 | 0.0052 | 30180.2
0.54 | 1566.68 | 0.0054 | 31333.6
0.56 | 1623.66 | 0.0056 | 32473.2
0.58 | 1675.65 | 0.0058 | 33513
0.6 | 1725.77 | 0.006 | 34515.4
0.62 | 1775.75 | 0.0062 | 35515
0.64 | 1825.66 | 0.0064 | 36513.2
0.66 | 1875.54 | 0.0066 | 37510.8
0.68 | 1925.41 | 0.0068 | 38508.2
0.7 | 1975.27 | 0.007 | 39505.4
0.72 | 2025.11 | 0.0072 | 40502.2
0.74 | 2074.95 | 0.0074 | 41499
0.76 | 2124.78 | 0.0076 | 42495.6
0.78 | 2174.6 | 0.0078 | 43492
0.8 | 2224.41 | 0.008 | 44488.2
0.82 | 2274.21 | 0.0082 | 45484.2
0.84 | 2324 | 0.0084 | 46480
0.86 | 2373.79 | 0.0086 | 47475.8
0.88 | 2423.57 | 0.0088 | 48471.4
0.9 | 2473.34 | 0.009 | 49466.8
0.92 | 2523.1 | 0.0092 | 50462
0.94 | 2572.82 | 0.0094 | 51456.4
0.96 | 2622.49 | 0.0096 | 52449.8
0.98 | 2672.2 | 0.0098 | 53444
1 | 2721.79 | 0.01 | 54435.8
1.02 | 2771.44 | 0.0102 | 55428.8
1.04 | 2821.03 | 0.0104 | 56420.6
1.06 | 2870.51 | 0.0106 | 57410.2
1.08 | 2920.05 | 0.0108 | 58401
1.1 | 2969.48 | 0.011 | 59389.6
1.12 | 3018.84 | 0.0112 | 60376.8
1.14 | 3068.09 | 0.0114 | 61361.8
1.16 | 3117.31 | 0.0116 | 62346.2
1.18 | 3166.31 | 0.0118 | 63326.2
1.2 | 3214.84 | 0.012 | 64296.8
1.22 | 3262.75 | 0.0122 | 65255
1.24 | 3307.55 | 0.0124 | 66151
1.26 | 3344.93 | 0.0126 | 66898.6
1.28 | 3381.09 | 0.0128 | 67621.8
1.3 | 3416.97 | 0.013 | 68339.4
1.32 | 3452.66 | 0.0132 | 69053.2
1.34 | 3488.23 | 0.0134 | 69764.6
1.36 | 3523.69 | 0.0136 | 70473.8
1.38 | 3559.07 | 0.0138 | 71181.4
1.4 | 3594.39 | 0.014 | 71887.8
1.42 | 3629.67 | 0.0142 | 72593.4
1.44 | 3664.92 | 0.0144 | 73298.4
1.46 | 3700.15 | 0.0146 | 74003
1.48 | 3735.35 | 0.0148 | 74707
1.5 | 3770.53 | 0.015 | 75410.6
1.52 | 3805.71 | 0.0152 | 76114.2
1.54 | 3840.87 | 0.0154 | 76817.4
1.56 | 3876.02 | 0.0156 | 77520.4
1.58 | 3911.16 | 0.0158 | 78223.2
1.6 | 3946.29 | 0.016 | 78925.8
1.62 | 3981.42 | 0.0162 | 79628.4
1.64 | 4016.54 | 0.0164 | 80330.8
1.66 | 4051.65 | 0.0166 | 81033
1.68 | 4086.76 | 0.0168 | 81735.2
1.7 | 4121.86 | 0.017 | 82437.2
1.72 | 4156.96 | 0.0172 | 83139.2
1.74 | 4192.05 | 0.0174 | 83841
1.76 | 4227.14 | 0.0176 | 84542.8
1.78 | 4262.22 | 0.0178 | 85244.4
1.8 | 4295.05 | 0.018 | 85901
1.82 | 4187.04 | 0.0182 | 83740.8

## cft1500
TIME | FX | strain | stress | 最大応力 | 92953.8
0.02 | 58.0905 | 0.0002 | 1161.81 | ヤング率 | 5809053.3
0.04 | 116.181 | 0.0004 | 2323.62
0.06 | 174.272 | 0.0006 | 3485.44
0.08 | 232.362 | 0.0008 | 4647.24
0.1 | 290.453 | 0.001 | 5809.06
0.12 | 348.543 | 0.0012 | 6970.86
0.14 | 406.634 | 0.0014 | 8132.68
0.16 | 464.724 | 0.0016 | 9294.48
0.18 | 522.815 | 0.0018 | 10456.3
0.2 | 580.904 | 0.002 | 11618.08
0.22 | 638.991 | 0.0022 | 12779.82
0.24 | 697.076 | 0.0024 | 13941.52
0.26 | 755.16 | 0.0026 | 15103.2
0.28 | 813.241 | 0.0028 | 16264.82
0.3 | 871.313 | 0.003 | 17426.26
0.32 | 929.377 | 0.0032 | 18587.54
0.34 | 987.422 | 0.0034 | 19748.44
0.36 | 1045.45 | 0.0036 | 20909
0.38 | 1103.46 | 0.0038 | 22069.2
0.4 | 1161.46 | 0.004 | 23229.2
0.42 | 1219.45 | 0.0042 | 24389
0.44 | 1277.42 | 0.0044 | 25548.4
0.46 | 1335.37 | 0.0046 | 26707.4
0.48 | 1393.29 | 0.0048 | 27865.8
0.5 | 1451.17 | 0.005 | 29023.4
0.52 | 1509.01 | 0.0052 | 30180.2
0.54 | 1566.68 | 0.0054 | 31333.6
0.56 | 1623.66 | 0.0056 | 32473.2
0.58 | 1675.65 | 0.0058 | 33513
0.6 | 1725.77 | 0.006 | 34515.4
0.62 | 1775.75 | 0.0062 | 35515
0.64 | 1825.66 | 0.0064 | 36513.2
0.66 | 1875.54 | 0.0066 | 37510.8
0.68 | 1925.41 | 0.0068 | 38508.2
0.7 | 1975.27 | 0.007 | 39505.4
0.72 | 2025.11 | 0.0072 | 40502.2
0.74 | 2074.95 | 0.0074 | 41499
0.76 | 2124.78 | 0.0076 | 42495.6
0.78 | 2174.6 | 0.0078 | 43492
0.8 | 2224.41 | 0.008 | 44488.2
0.82 | 2274.21 | 0.0082 | 45484.2
0.84 | 2324 | 0.0084 | 46480
0.86 | 2373.79 | 0.0086 | 47475.8
0.88 | 2423.57 | 0.0088 | 48471.4
0.9 | 2473.34 | 0.009 | 49466.8
0.92 | 2523.1 | 0.0092 | 50462
0.94 | 2572.82 | 0.0094 | 51456.4
0.96 | 2622.49 | 0.0096 | 52449.8
0.98 | 2672.2 | 0.0098 | 53444
1 | 2721.79 | 0.01 | 54435.8
1.02 | 2771.44 | 0.0102 | 55428.8
1.04 | 2821.03 | 0.0104 | 56420.6
1.06 | 2870.51 | 0.0106 | 57410.2
1.08 | 2920.05 | 0.0108 | 58401
1.1 | 2969.48 | 0.011 | 59389.6
1.12 | 3018.84 | 0.0112 | 60376.8
1.14 | 3068.09 | 0.0114 | 61361.8
1.16 | 3117.31 | 0.0116 | 62346.2
1.18 | 3166.31 | 0.0118 | 63326.2
1.2 | 3214.84 | 0.012 | 64296.8
1.22 | 3262.75 | 0.0122 | 65255
1.24 | 3307.55 | 0.0124 | 66151
1.26 | 3344.93 | 0.0126 | 66898.6
1.28 | 3381.09 | 0.0128 | 67621.8
1.3 | 3416.97 | 0.013 | 68339.4
1.32 | 3452.66 | 0.0132 | 69053.2
1.34 | 3488.23 | 0.0134 | 69764.6
1.36 | 3523.69 | 0.0136 | 70473.8
1.38 | 3559.07 | 0.0138 | 71181.4
1.4 | 3594.39 | 0.014 | 71887.8
1.42 | 3629.67 | 0.0142 | 72593.4
1.44 | 3664.92 | 0.0144 | 73298.4
1.46 | 3700.15 | 0.0146 | 74003
1.48 | 3735.35 | 0.0148 | 74707
1.5 | 3770.53 | 0.015 | 75410.6
1.52 | 3805.71 | 0.0152 | 76114.2
1.54 | 3840.87 | 0.0154 | 76817.4
1.56 | 3876.02 | 0.0156 | 77520.4
1.58 | 3911.16 | 0.0158 | 78223.2
1.6 | 3946.29 | 0.016 | 78925.8
1.62 | 3981.42 | 0.0162 | 79628.4
1.64 | 4016.54 | 0.0164 | 80330.8
1.66 | 4051.65 | 0.0166 | 81033
1.68 | 4086.76 | 0.0168 | 81735.2
1.7 | 4121.86 | 0.017 | 82437.2
1.72 | 4156.96 | 0.0172 | 83139.2
1.74 | 4192.05 | 0.0174 | 83841
1.76 | 4227.14 | 0.0176 | 84542.8
1.78 | 4262.22 | 0.0178 | 85244.4
1.8 | 4297.3 | 0.018 | 85946
1.82 | 4332.38 | 0.0182 | 86647.6
1.84 | 4367.45 | 0.0184 | 87349
1.86 | 4402.52 | 0.0186 | 88050.4
1.88 | 4437.58 | 0.0188 | 88751.6
1.9 | 4472.64 | 0.019 | 89452.8
1.92 | 4507.67 | 0.0192 | 90153.4
1.94 | 4542.68 | 0.0194 | 90853.6
1.96 | 4577.69 | 0.0196 | 91553.8
1.98 | 4612.66 | 0.0198 | 92253.2
2 | 4647.69 | 0.02 | 92953.8

## まとめ
sheet_name | tensile_strength | young's_modulus
cft500 | 51098.6 | 5809055
cft600 | 60339 | 5809060
cft700 | 67494.6 | 5809052.9
cft1000 | 85901 | 5809053.3
cft1500 | 92953.8 | 5809053.3