## kasa_ela_l10_sita20
TIME | FX | strain | stress | 最大応力 | 13.25097
0.02 | 66.8238 | 0.0002 | 0.9546257 | ヤング率 | 4741.024
0.04 | 133.648 | 0.0004 | 1.909257
0.06 | 200.471 | 0.0006 | 2.863871
0.08 | 267.294 | 0.0008 | 3.818486
0.1 | 334.101 | 0.001 | 4.772871
0.12 | 400.879 | 0.0012 | 5.726843
0.14 | 467.531 | 0.0014 | 6.679014
0.16 | 533.747 | 0.0016 | 7.624957
0.18 | 598.701 | 0.0018 | 8.552871
0.2 | 662.66 | 0.002 | 9.466571
0.22 | 725.134 | 0.0022 | 10.35906
0.24 | 786.184 | 0.0024 | 11.2312
0.26 | 845 | 0.0026 | 12.07143
0.28 | 898.357 | 0.0028 | 12.83367
0.3 | 925.26 | 0.003 | 13.218
0.32 | 927.568 | 0.0032 | 13.25097
0.34 | 909.874 | 0.0034 | 12.9982
0.36 | 890.688 | 0.0036 | 12.72411
0.38 | 847.407 | 0.0038 | 12.10581
0.4 | 702.51 | 0.004 | 10.03586
0.42 | 312.839 | 0.0042 | 4.469129
0.44 | 216.765 | 0.0044 | 3.096643
0.46 | 134.945 | 0.0046 | 1.927786
0.48 | 137.418 | 0.0048 | 1.963114
0.5 | 141.09 | 0.005 | 2.015571
0.52 | 145.333 | 0.0052 | 2.076186
0.54 | 149.964 | 0.0054 | 2.142343
0.56 | 154.276 | 0.0056 | 2.203943
0.58 | 158.889 | 0.0058 | 2.269843
0.6 | 163.343 | 0.006 | 2.333471
0.62 | 168.009 | 0.0062 | 2.400129
0.64 | 172.03 | 0.0064 | 2.457571
0.66 | 176.452 | 0.0066 | 2.520743
0.68 | 177.764 | 0.0068 | 2.539486
0.7 | 182.292 | 0.007 | 2.604171
0.72 | 186.546 | 0.0072 | 2.664943
0.74 | 191.125 | 0.0074 | 2.730357
0.76 | 194.764 | 0.0076 | 2.782343
0.78 | 197.925 | 0.0078 | 2.8275
0.8 | 200.311 | 0.008 | 2.861586
0.82 | 203.627 | 0.0082 | 2.908957
0.84 | 208.341 | 0.0084 | 2.9763
0.86 | 213.056 | 0.0086 | 3.043657
0.88 | 216.953 | 0.0088 | 3.099329
0.9 | 219.952 | 0.009 | 3.142171
0.92 | 224.314 | 0.0092 | 3.204486
0.94 | 228.301 | 0.0094 | 3.261443
0.96 | 232.765 | 0.0096 | 3.325214
0.98 | 236.889 | 0.0098 | 3.384129
1 | 240.458 | 0.01 | 3.435114
1.02 | 243.572 | 0.0102 | 3.4796
1.04 | 247.318 | 0.0104 | 3.533114
1.06 | 251.637 | 0.0106 | 3.594814
1.08 | 255.696 | 0.0108 | 3.6528
1.1 | 259.697 | 0.011 | 3.709957
1.12 | 263.604 | 0.0112 | 3.765771
1.14 | 267.486 | 0.0114 | 3.821229
1.16 | 271.468 | 0.0116 | 3.878114
1.18 | 275.232 | 0.0118 | 3.931886
1.2 | 278.382 | 0.012 | 3.976886
1.22 | 279.632 | 0.0122 | 3.994743
1.24 | 282.93 | 0.0124 | 4.041857
1.26 | 285.826 | 0.0126 | 4.083229
1.28 | 287.577 | 0.0128 | 4.108243
1.3 | 284.297 | 0.013 | 4.061386
1.32 | 278.174 | 0.0132 | 3.973914
1.34 | 272.13 | 0.0134 | 3.887571
1.36 | 271.46 | 0.0136 | 3.878
1.38 | 273.488 | 0.0138 | 3.906971
1.4 | 276.75 | 0.014 | 3.953571
1.42 | 280.295 | 0.0142 | 4.004214
1.44 | 282.582 | 0.0144 | 4.036886
1.46 | 281.283 | 0.0146 | 4.018329
1.48 | 272.011 | 0.0148 | 3.885871
1.5 | 259.993 | 0.015 | 3.714186
1.52 | 255.92 | 0.0152 | 3.656
1.54 | 256.022 | 0.0154 | 3.657457
1.56 | 257.715 | 0.0156 | 3.681643
1.58 | 260.15 | 0.0158 | 3.716429
1.6 | 263.097 | 0.016 | 3.758529
1.62 | 265.262 | 0.0162 | 3.789457
1.64 | 267.063 | 0.0164 | 3.815186
1.66 | 269.24 | 0.0166 | 3.846286
1.68 | 272.106 | 0.0168 | 3.887229
1.7 | 274.361 | 0.017 | 3.919443
1.72 | 276.514 | 0.0172 | 3.9502
1.74 | 279.055 | 0.0174 | 3.9865
1.76 | 280.923 | 0.0176 | 4.013186
1.78 | 283.39 | 0.0178 | 4.048429
1.8 | 285.545 | 0.018 | 4.079214
1.82 | 288.515 | 0.0182 | 4.121643
1.84 | 291.552 | 0.0184 | 4.165029
1.86 | 294.481 | 0.0186 | 4.206871
1.88 | 296.745 | 0.0188 | 4.239214
1.9 | 297.425 | 0.019 | 4.248929
1.92 | 297.888 | 0.0192 | 4.255543
1.94 | 297.615 | 0.0194 | 4.251643
1.96 | 298.492 | 0.0196 | 4.264171
1.98 | 298.851 | 0.0198 | 4.2693
1.99 | 300.057 | 0.0199 | 4.286529
1.995 | 300.248 | 0.01995 | 4.289257
1.997 | 299.491 | 0.01997 | 4.278443
1.9985 | 286.29 | 0.019985 | 4.089857
2 | 284.708 | 0.02 | 4.067257

## kasa_ela_l10_sita30
TIME | FX | strain | stress | 最大応力 | 13.11623
0.02 | 66.2869 | 0.0002 | 0.9469557 | ヤング率 | 4705.208
0.04 | 132.574 | 0.0004 | 1.893914
0.06 | 198.861 | 0.0006 | 2.840871
0.08 | 265.146 | 0.0008 | 3.7878
0.1 | 331.428 | 0.001 | 4.734686
0.12 | 397.691 | 0.0012 | 5.6813
0.14 | 463.854 | 0.0014 | 6.626486
0.16 | 529.471 | 0.0016 | 7.563871
0.18 | 593.99 | 0.0018 | 8.485571
0.2 | 657.807 | 0.002 | 9.397243
0.22 | 720.015 | 0.0022 | 10.28593
0.24 | 780.326 | 0.0024 | 11.14751
0.26 | 838.715 | 0.0026 | 11.98164
0.28 | 890.709 | 0.0028 | 12.72441
0.3 | 917.095 | 0.003 | 13.10136
0.32 | 918.136 | 0.0032 | 13.11623
0.34 | 907.82 | 0.0034 | 12.96886
0.36 | 890.947 | 0.0036 | 12.72781
0.38 | 867.603 | 0.0038 | 12.39433
0.4 | 796.711 | 0.004 | 11.38159
0.42 | 643.071 | 0.0042 | 9.186729
0.44 | 145.167 | 0.0044 | 2.073814
0.46 | 131.422 | 0.0046 | 1.877457
0.48 | 134.085 | 0.0048 | 1.9155
0.5 | 135.607 | 0.005 | 1.937243
0.52 | 138.403 | 0.0052 | 1.977186
0.54 | 142.762 | 0.0054 | 2.039457
0.56 | 147.524 | 0.0056 | 2.107486
0.58 | 150.918 | 0.0058 | 2.155971
0.6 | 155.482 | 0.006 | 2.221171
0.62 | 160.497 | 0.0062 | 2.292814
0.64 | 165.232 | 0.0064 | 2.360457
0.66 | 169.963 | 0.0066 | 2.428043
0.68 | 174.866 | 0.0068 | 2.498086
0.7 | 179.56 | 0.007 | 2.565143
0.72 | 182.503 | 0.0072 | 2.607186
0.74 | 187.43 | 0.0074 | 2.677571
0.76 | 192.377 | 0.0076 | 2.748243
0.78 | 197.181 | 0.0078 | 2.816871
0.8 | 202.195 | 0.008 | 2.8885
0.82 | 206.095 | 0.0082 | 2.944214
0.84 | 209.244 | 0.0084 | 2.9892
0.86 | 213.967 | 0.0086 | 3.056671
0.88 | 218.21 | 0.0088 | 3.117286
0.9 | 222.635 | 0.009 | 3.1805
0.92 | 226.825 | 0.0092 | 3.240357
0.94 | 230.807 | 0.0094 | 3.297243
0.96 | 235.227 | 0.0096 | 3.360386
0.98 | 239.864 | 0.0098 | 3.426629
1 | 244.227 | 0.01 | 3.488957
1.02 | 248.732 | 0.0102 | 3.553314
1.04 | 252.747 | 0.0104 | 3.610671
1.06 | 255.719 | 0.0106 | 3.653129
1.08 | 259.788 | 0.0108 | 3.711257
1.1 | 263.747 | 0.011 | 3.767814
1.12 | 268.031 | 0.0112 | 3.829014
1.14 | 271.499 | 0.0114 | 3.878557
1.16 | 274.046 | 0.0116 | 3.914943
1.18 | 276.245 | 0.0118 | 3.946357
1.2 | 279.697 | 0.012 | 3.995671
1.22 | 281.554 | 0.0122 | 4.0222
1.24 | 283.084 | 0.0124 | 4.044057
1.26 | 285.202 | 0.0126 | 4.074314
1.28 | 288.742 | 0.0128 | 4.124886
1.3 | 293.005 | 0.013 | 4.185786
1.32 | 296.984 | 0.0132 | 4.242629
1.34 | 300.89 | 0.0134 | 4.298429
1.36 | 305.042 | 0.0136 | 4.357743
1.38 | 309.394 | 0.0138 | 4.419914
1.4 | 313.386 | 0.014 | 4.476943
1.42 | 316.788 | 0.0142 | 4.525543
1.44 | 320.703 | 0.0144 | 4.581471
1.46 | 323.607 | 0.0146 | 4.622957
1.48 | 324.9 | 0.0148 | 4.641429
1.5 | 321.008 | 0.015 | 4.585829
1.52 | 312.94 | 0.0152 | 4.470571
1.54 | 300.875 | 0.0154 | 4.298214
1.56 | 300.501 | 0.0156 | 4.292871
1.58 | 302.803 | 0.0158 | 4.325757
1.6 | 305.624 | 0.016 | 4.366057
1.62 | 308.069 | 0.0162 | 4.400986
1.64 | 310.367 | 0.0164 | 4.433814
1.66 | 311.925 | 0.0166 | 4.456071
1.68 | 308.261 | 0.0168 | 4.403729
1.7 | 303.995 | 0.017 | 4.342786
1.72 | 294.588 | 0.0172 | 4.2084
1.74 | 292.26 | 0.0174 | 4.175143
1.76 | 291.546 | 0.0176 | 4.164943
1.78 | 291.943 | 0.0178 | 4.170614
1.8 | 292.855 | 0.018 | 4.183643
1.82 | 293.787 | 0.0182 | 4.196957
1.84 | 296.545 | 0.0184 | 4.236357
1.86 | 299.222 | 0.0186 | 4.2746
1.88 | 302.096 | 0.0188 | 4.315657
1.9 | 304.404 | 0.019 | 4.348629
1.92 | 305.844 | 0.0192 | 4.3692
1.94 | 305.955 | 0.0194 | 4.370786
1.96 | 307.827 | 0.0196 | 4.397529
1.98 | 309.138 | 0.0198 | 4.416257
1.99 | 310.183 | 0.0199 | 4.431186
1.995 | 310.173 | 0.01995 | 4.431043
1.997 | 309.361 | 0.01997 | 4.419443
1.9985 | 297.426 | 0.019985 | 4.248943
2 | 284.406 | 0.02 | 4.062943

## kasa_ela_l10_sita8
TIME | FX | strain | stress | 最大応力 | 14.30571
0.02 | 69.1486 | 0.0002 | 0.9878371 | ヤング率 | 4920.536
0.04 | 138.297 | 0.0004 | 1.975671
0.06 | 207.446 | 0.0006 | 2.963514
0.08 | 276.592 | 0.0008 | 3.951314
0.1 | 345.724 | 0.001 | 4.938914
0.12 | 414.857 | 0.0012 | 5.926529
0.14 | 483.947 | 0.0014 | 6.913529
0.16 | 552.869 | 0.0016 | 7.898129
0.18 | 620.977 | 0.0018 | 8.8711
0.2 | 687.967 | 0.002 | 9.8281
0.22 | 754.148 | 0.0022 | 10.77354
0.24 | 818.429 | 0.0024 | 11.69184
0.26 | 880.397 | 0.0026 | 12.5771
0.28 | 938.451 | 0.0028 | 13.40644
0.3 | 982.536 | 0.003 | 14.03623
0.32 | 1001.4 | 0.0032 | 14.30571
0.34 | 998.092 | 0.0034 | 14.25846
0.36 | 994.54 | 0.0036 | 14.20771
0.38 | 984.547 | 0.0038 | 14.06496
0.4 | 954.123 | 0.004 | 13.63033
0.42 | 891.381 | 0.0042 | 12.73401
0.44 | 626.662 | 0.0044 | 8.952314
0.46 | 333.028 | 0.0046 | 4.757543
0.48 | 270.02 | 0.0048 | 3.857429
0.5 | 192.202 | 0.005 | 2.745743
0.52 | 154.8 | 0.0052 | 2.211429
0.54 | 158.123 | 0.0054 | 2.2589
0.56 | 162.283 | 0.0056 | 2.318329
0.58 | 166.895 | 0.0058 | 2.384214
0.6 | 171.979 | 0.006 | 2.456843
0.62 | 176.88 | 0.0062 | 2.526857
0.64 | 181.465 | 0.0064 | 2.592357
0.66 | 186.377 | 0.0066 | 2.662529
0.68 | 190.636 | 0.0068 | 2.723371
0.7 | 194.464 | 0.007 | 2.778057
0.72 | 198.03 | 0.0072 | 2.829
0.74 | 202.728 | 0.0074 | 2.896114
0.76 | 207.102 | 0.0076 | 2.9586
0.78 | 211.815 | 0.0078 | 3.025929
0.8 | 216.428 | 0.008 | 3.091829
0.82 | 220.505 | 0.0082 | 3.150071
0.84 | 224.584 | 0.0084 | 3.208343
0.86 | 226.825 | 0.0086 | 3.240357
0.88 | 226.952 | 0.0088 | 3.242171
0.9 | 226.622 | 0.009 | 3.237457
0.92 | 230.525 | 0.0092 | 3.293214
0.94 | 233.273 | 0.0094 | 3.332471
0.96 | 234.805 | 0.0096 | 3.354357
0.98 | 238.177 | 0.0098 | 3.402529
1 | 242.322 | 0.01 | 3.461743
1.02 | 245.714 | 0.0102 | 3.5102
1.04 | 249.514 | 0.0104 | 3.564486
1.06 | 253.298 | 0.0106 | 3.618543
1.08 | 256.833 | 0.0108 | 3.669043
1.1 | 260.725 | 0.011 | 3.724643
1.12 | 264.827 | 0.0112 | 3.783243
1.14 | 268.064 | 0.0114 | 3.829486
1.16 | 269.269 | 0.0116 | 3.8467
1.18 | 271.153 | 0.0118 | 3.873614
1.2 | 274.548 | 0.012 | 3.922114
1.22 | 277.227 | 0.0122 | 3.960386
1.24 | 278.882 | 0.0124 | 3.984029
1.26 | 281.818 | 0.0126 | 4.025971
1.28 | 285.317 | 0.0128 | 4.075957
1.3 | 288.736 | 0.013 | 4.1248
1.32 | 292.221 | 0.0132 | 4.174586
1.34 | 294.843 | 0.0134 | 4.212043
1.36 | 297.611 | 0.0136 | 4.251586
1.38 | 299.92 | 0.0138 | 4.284571
1.4 | 301.745 | 0.014 | 4.310643
1.42 | 302.131 | 0.0142 | 4.316157
1.44 | 302.577 | 0.0144 | 4.322529
1.46 | 304.986 | 0.0146 | 4.356943
1.48 | 307.179 | 0.0148 | 4.388271
1.5 | 308.456 | 0.015 | 4.406514
1.52 | 309.741 | 0.0152 | 4.424871
1.54 | 308.885 | 0.0154 | 4.412643
1.56 | 307.339 | 0.0156 | 4.390557
1.58 | 308.02 | 0.0158 | 4.400286
1.6 | 310.112 | 0.016 | 4.430171
1.62 | 313.431 | 0.0162 | 4.477586
1.64 | 315.724 | 0.0164 | 4.510343
1.66 | 313.52 | 0.0166 | 4.478857
1.68 | 315.032 | 0.0168 | 4.500457
1.7 | 316.93 | 0.017 | 4.527571
1.72 | 318.093 | 0.0172 | 4.544186
1.74 | 316.301 | 0.0174 | 4.518586
1.76 | 315.253 | 0.0176 | 4.503614
1.78 | 314.365 | 0.0178 | 4.490929
1.8 | 314.974 | 0.018 | 4.499629
1.82 | 315.893 | 0.0182 | 4.512757
1.84 | 317.017 | 0.0184 | 4.528814
1.86 | 318.361 | 0.0186 | 4.548014
1.88 | 317.825 | 0.0188 | 4.540357
1.9 | 313.411 | 0.019 | 4.4773
1.92 | 307.532 | 0.0192 | 4.393314
1.94 | 305.697 | 0.0194 | 4.3671
1.96 | 308.307 | 0.0196 | 4.404386
1.98 | 310.019 | 0.0198 | 4.428843
1.989 | 311.313 | 0.01989 | 4.447329
1.9945 | 311.019 | 0.019945 | 4.443129
1.9965 | 311.26 | 0.019965 | 4.446571
1.9983 | 310.399 | 0.019983 | 4.434271
2 | 310.409 | 0.02 | 4.434414

## kasa_ela_l20_sita20
TIME | FX | strain | stress | 最大応力 | 16.35629
0.02 | 69.4898 | 0.0002 | 0.9927114 | ヤング率 | 4916.755
0.04 | 138.98 | 0.0004 | 1.985429
0.06 | 208.469 | 0.0006 | 2.978129
0.08 | 277.957 | 0.0008 | 3.970814
0.1 | 347.429 | 0.001 | 4.963271
0.12 | 416.838 | 0.0012 | 5.954829
0.14 | 485.975 | 0.0014 | 6.9425
0.16 | 554.418 | 0.0016 | 7.920257
0.18 | 621.35 | 0.0018 | 8.876429
0.2 | 687.035 | 0.002 | 9.814786
0.22 | 750.877 | 0.0022 | 10.72681
0.24 | 813.249 | 0.0024 | 11.61784
0.26 | 873.495 | 0.0026 | 12.4785
0.28 | 930.063 | 0.0028 | 13.28661
0.3 | 983.902 | 0.003 | 14.05574
0.32 | 1034.11 | 0.0032 | 14.773
0.34 | 1080.5 | 0.0034 | 15.43571
0.36 | 1125.05 | 0.0036 | 16.07214
0.38 | 1144.94 | 0.0038 | 16.35629
0.4 | 1097.16 | 0.004 | 15.67371
0.42 | 988.927 | 0.0042 | 14.12753
0.44 | 805.991 | 0.0044 | 11.51416
0.46 | 568.852 | 0.0046 | 8.126457
0.48 | 295.67 | 0.0048 | 4.223857
0.5 | 230.019 | 0.005 | 3.285986
0.52 | 233.119 | 0.0052 | 3.330271
0.54 | 239.993 | 0.0054 | 3.428471
0.56 | 247.094 | 0.0056 | 3.529914
0.58 | 254.657 | 0.0058 | 3.637957
0.6 | 263.098 | 0.006 | 3.758543
0.62 | 271.231 | 0.0062 | 3.874729
0.64 | 279.702 | 0.0064 | 3.995743
0.66 | 288.158 | 0.0066 | 4.116543
0.68 | 296.593 | 0.0068 | 4.237043
0.7 | 304.834 | 0.007 | 4.354771
0.72 | 312.943 | 0.0072 | 4.470614
0.74 | 320.79 | 0.0074 | 4.582714
0.76 | 328.624 | 0.0076 | 4.694629
0.78 | 335.881 | 0.0078 | 4.7983
0.8 | 343.598 | 0.008 | 4.908543
0.82 | 351.409 | 0.0082 | 5.020129
0.84 | 359.396 | 0.0084 | 5.134229
0.86 | 366.747 | 0.0086 | 5.239243
0.88 | 373.772 | 0.0088 | 5.3396
0.9 | 381.384 | 0.009 | 5.448343
0.92 | 389.021 | 0.0092 | 5.557443
0.94 | 396.312 | 0.0094 | 5.6616
0.96 | 404 | 0.0096 | 5.771429
0.98 | 411.581 | 0.0098 | 5.879729
1 | 418.283 | 0.01 | 5.975471
1.02 | 424.692 | 0.0102 | 6.067029
1.04 | 427.724 | 0.0104 | 6.110343
1.06 | 433.361 | 0.0106 | 6.190871
1.08 | 436.125 | 0.0108 | 6.230357
1.1 | 431.091 | 0.011 | 6.158443
1.12 | 412.229 | 0.0112 | 5.888986
1.14 | 395.668 | 0.0114 | 5.6524
1.16 | 374.996 | 0.0116 | 5.357086
1.18 | 358.184 | 0.0118 | 5.116914
1.2 | 349.348 | 0.012 | 4.990686
1.22 | 340.631 | 0.0122 | 4.866157
1.24 | 336.487 | 0.0124 | 4.806957
1.26 | 334.54 | 0.0126 | 4.779143
1.28 | 331.806 | 0.0128 | 4.740086
1.3 | 331.612 | 0.013 | 4.737314
1.32 | 328.64 | 0.0132 | 4.694857
1.34 | 330.926 | 0.0134 | 4.727514
1.36 | 335.003 | 0.0136 | 4.785757
1.38 | 339.158 | 0.0138 | 4.845114
1.4 | 342.344 | 0.014 | 4.890629
1.42 | 346.327 | 0.0142 | 4.947529
1.44 | 349.794 | 0.0144 | 4.997057
1.46 | 351.252 | 0.0146 | 5.017886
1.48 | 353.903 | 0.0148 | 5.055757
1.5 | 357.998 | 0.015 | 5.114257
1.52 | 361.758 | 0.0152 | 5.167971
1.54 | 366.014 | 0.0154 | 5.228771
1.56 | 369.452 | 0.0156 | 5.277886
1.58 | 373.764 | 0.0158 | 5.339486
1.6 | 375.629 | 0.016 | 5.366129
1.62 | 377.998 | 0.0162 | 5.399971
1.64 | 380.451 | 0.0164 | 5.435014
1.66 | 384.417 | 0.0166 | 5.491671
1.68 | 388.207 | 0.0168 | 5.545814
1.7 | 392.569 | 0.017 | 5.608129
1.72 | 396.881 | 0.0172 | 5.669729
1.74 | 401.285 | 0.0174 | 5.732643
1.76 | 404.151 | 0.0176 | 5.773586
1.78 | 407.712 | 0.0178 | 5.824457
1.8 | 408.6 | 0.018 | 5.837143
1.82 | 411.315 | 0.0182 | 5.875929
1.84 | 414.473 | 0.0184 | 5.921043
1.86 | 418.203 | 0.0186 | 5.974329
1.88 | 422.008 | 0.0188 | 6.028686
1.9 | 424.897 | 0.019 | 6.069957
1.92 | 427.655 | 0.0192 | 6.109357
1.94 | 431.363 | 0.0194 | 6.162329
1.96 | 434.361 | 0.0196 | 6.205157
1.98 | 434.059 | 0.0198 | 6.200843
1.99 | 436.004 | 0.0199 | 6.228629
1.995 | 436.824 | 0.01995 | 6.240343
1.997 | 436.956 | 0.01997 | 6.242229
1.9985 | 435.592 | 0.019985 | 6.222743
2 | 432.522 | 0.02 | 6.178886

## kasa_ela_l20_sita30
TIME | FX | strain | stress | 最大応力 | 16.419
0.02 | 68.9169 | 0.0002 | 0.9845271 | ヤング率 | 4880.919
0.04 | 137.834 | 0.0004 | 1.969057
0.06 | 206.751 | 0.0006 | 2.953586
0.08 | 275.666 | 0.0008 | 3.938086
0.1 | 344.576 | 0.001 | 4.922514
0.12 | 413.427 | 0.0012 | 5.9061
0.14 | 482.137 | 0.0014 | 6.887671
0.16 | 549.965 | 0.0016 | 7.856643
0.18 | 616.513 | 0.0018 | 8.807329
0.2 | 682.232 | 0.002 | 9.746171
0.22 | 745.584 | 0.0022 | 10.6512
0.24 | 807.053 | 0.0024 | 11.52933
0.26 | 866.909 | 0.0026 | 12.38441
0.28 | 924.314 | 0.0028 | 13.20449
0.3 | 979.205 | 0.003 | 13.98864
0.32 | 1030.02 | 0.0032 | 14.71457
0.34 | 1079.12 | 0.0034 | 15.416
0.36 | 1125.91 | 0.0036 | 16.08443
0.38 | 1149.33 | 0.0038 | 16.419
0.4 | 1090.39 | 0.004 | 15.577
0.42 | 981.719 | 0.0042 | 14.02456
0.44 | 790.396 | 0.0044 | 11.29137
0.46 | 564.926 | 0.0046 | 8.070371
0.48 | 239.86 | 0.0048 | 3.426571
0.5 | 227.799 | 0.005 | 3.254271
0.52 | 231.139 | 0.0052 | 3.301986
0.54 | 237.613 | 0.0054 | 3.394471
0.56 | 245.568 | 0.0056 | 3.508114
0.58 | 253.981 | 0.0058 | 3.6283
0.6 | 262.451 | 0.006 | 3.7493
0.62 | 269.84 | 0.0062 | 3.854857
0.64 | 278.039 | 0.0064 | 3.971986
0.66 | 285.811 | 0.0066 | 4.083014
0.68 | 293.836 | 0.0068 | 4.197657
0.7 | 301.22 | 0.007 | 4.303143
0.72 | 309.25 | 0.0072 | 4.417857
0.74 | 316.839 | 0.0074 | 4.526271
0.76 | 324.721 | 0.0076 | 4.638871
0.78 | 332.869 | 0.0078 | 4.755271
0.8 | 340.351 | 0.008 | 4.862157
0.82 | 347.727 | 0.0082 | 4.967529
0.84 | 354.238 | 0.0084 | 5.060543
0.86 | 361.542 | 0.0086 | 5.164886
0.88 | 368.675 | 0.0088 | 5.266786
0.9 | 375.555 | 0.009 | 5.365071
0.92 | 381.695 | 0.0092 | 5.452786
0.94 | 387.317 | 0.0094 | 5.5331
0.96 | 392.579 | 0.0096 | 5.608271
0.98 | 399.443 | 0.0098 | 5.706329
1 | 406.006 | 0.01 | 5.800086
1.02 | 412.534 | 0.0102 | 5.893343
1.04 | 418.898 | 0.0104 | 5.984257
1.06 | 421.883 | 0.0106 | 6.0269
1.08 | 415.727 | 0.0108 | 5.938957
1.1 | 411.137 | 0.011 | 5.873386
1.12 | 398.297 | 0.0112 | 5.689957
1.14 | 373.664 | 0.0114 | 5.338057
1.16 | 351.222 | 0.0116 | 5.017457
1.18 | 330.589 | 0.0118 | 4.7227
1.2 | 320.332 | 0.012 | 4.576171
1.22 | 312.331 | 0.0122 | 4.461871
1.24 | 311.158 | 0.0124 | 4.445114
1.26 | 311.276 | 0.0126 | 4.4468
1.28 | 312.922 | 0.0128 | 4.470314
1.3 | 316.4 | 0.013 | 4.52
1.32 | 319.945 | 0.0132 | 4.570643
1.34 | 323.559 | 0.0134 | 4.622271
1.36 | 327.074 | 0.0136 | 4.672486
1.38 | 330.599 | 0.0138 | 4.722843
1.4 | 334.969 | 0.014 | 4.785271
1.42 | 338.451 | 0.0142 | 4.835014
1.44 | 342.904 | 0.0144 | 4.898629
1.46 | 347.007 | 0.0146 | 4.957243
1.48 | 351.353 | 0.0148 | 5.019329
1.5 | 355.177 | 0.015 | 5.073957
1.52 | 357.917 | 0.0152 | 5.1131
1.54 | 361.425 | 0.0154 | 5.163214
1.56 | 365.452 | 0.0156 | 5.220743
1.58 | 368.912 | 0.0158 | 5.270171
1.6 | 370.286 | 0.016 | 5.2898
1.62 | 374.389 | 0.0162 | 5.348414
1.64 | 378.816 | 0.0164 | 5.411657
1.66 | 382.465 | 0.0166 | 5.463786
1.68 | 385.311 | 0.0168 | 5.504443
1.7 | 388.552 | 0.017 | 5.550743
1.72 | 391.326 | 0.0172 | 5.590371
1.74 | 394.643 | 0.0174 | 5.637757
1.76 | 397.191 | 0.0176 | 5.674157
1.78 | 400.837 | 0.0178 | 5.726243
1.8 | 404.107 | 0.018 | 5.772957
1.82 | 407.004 | 0.0182 | 5.814343
1.84 | 410.617 | 0.0184 | 5.865957
1.86 | 413.8 | 0.0186 | 5.911429
1.88 | 416.89 | 0.0188 | 5.955571
1.9 | 420.165 | 0.019 | 6.002357
1.92 | 423.228 | 0.0192 | 6.046114
1.94 | 426.09 | 0.0194 | 6.087
1.96 | 429.719 | 0.0196 | 6.138843
1.98 | 432.584 | 0.0198 | 6.179771
1.99 | 434.637 | 0.0199 | 6.2091
1.995 | 435.555 | 0.01995 | 6.222214
1.997 | 435.766 | 0.01997 | 6.225229
1.9985 | 434.815 | 0.019985 | 6.211643
2 | 434.089 | 0.02 | 6.201271

## kasa_ela_l20_sita8
TIME | FX | strain | stress | 最大応力 | 16.97914
0.02 | 71.8705 | 0.0002 | 1.026721 | ヤング率 | 5099.978
0.04 | 143.741 | 0.0004 | 2.053443
0.06 | 215.611 | 0.0006 | 3.080157
0.08 | 287.48 | 0.0008 | 4.106857
0.1 | 359.339 | 0.001 | 5.133414
0.12 | 431.196 | 0.0012 | 6.159943
0.14 | 502.955 | 0.0014 | 7.185071
0.16 | 574.048 | 0.0016 | 8.200686
0.18 | 643.947 | 0.0018 | 9.199243
0.2 | 712.875 | 0.002 | 10.18393
0.22 | 780.019 | 0.0022 | 11.14313
0.24 | 845.418 | 0.0024 | 12.0774
0.26 | 908.603 | 0.0026 | 12.98004
0.28 | 970.346 | 0.0028 | 13.86209
0.3 | 1027.37 | 0.003 | 14.67671
0.32 | 1080.72 | 0.0032 | 15.43886
0.34 | 1132.42 | 0.0034 | 16.17743
0.36 | 1179.29 | 0.0036 | 16.847
0.38 | 1188.54 | 0.0038 | 16.97914
0.4 | 1140.31 | 0.004 | 16.29014
0.42 | 1019.33 | 0.0042 | 14.56186
0.44 | 804.531 | 0.0044 | 11.4933
0.46 | 388.994 | 0.0046 | 5.557057
0.48 | 243.681 | 0.0048 | 3.481157
0.5 | 247.443 | 0.005 | 3.5349
0.52 | 253.681 | 0.0052 | 3.624014
0.54 | 261.481 | 0.0054 | 3.735443
0.56 | 268.238 | 0.0056 | 3.831971
0.58 | 276.464 | 0.0058 | 3.949486
0.6 | 283.737 | 0.006 | 4.053386
0.62 | 292.282 | 0.0062 | 4.175457
0.64 | 300.797 | 0.0064 | 4.2971
0.66 | 309.781 | 0.0066 | 4.425443
0.68 | 317.985 | 0.0068 | 4.542643
0.7 | 326.287 | 0.007 | 4.661243
0.72 | 334.468 | 0.0072 | 4.778114
0.74 | 343.149 | 0.0074 | 4.902129
0.76 | 351.33 | 0.0076 | 5.019
0.78 | 358.888 | 0.0078 | 5.126971
0.8 | 366.983 | 0.008 | 5.242614
0.82 | 374.942 | 0.0082 | 5.356314
0.84 | 383.084 | 0.0084 | 5.472629
0.86 | 391.218 | 0.0086 | 5.588829
0.88 | 398.729 | 0.0088 | 5.696129
0.9 | 405.583 | 0.009 | 5.794043
0.92 | 410.168 | 0.0092 | 5.859543
0.94 | 413.356 | 0.0094 | 5.905086
0.96 | 417.611 | 0.0096 | 5.965871
0.98 | 422.041 | 0.0098 | 6.029157
1 | 420.739 | 0.01 | 6.010557
1.02 | 425.481 | 0.0102 | 6.0783
1.04 | 431.475 | 0.0104 | 6.163929
1.06 | 436.379 | 0.0106 | 6.233986
1.08 | 442.513 | 0.0108 | 6.321614
1.1 | 448.522 | 0.011 | 6.407457
1.12 | 454.886 | 0.0112 | 6.498371
1.14 | 459.199 | 0.0114 | 6.559986
1.16 | 458.368 | 0.0116 | 6.548114
1.18 | 453.466 | 0.0118 | 6.478086
1.2 | 444.759 | 0.012 | 6.3537
1.22 | 446.637 | 0.0122 | 6.380529
1.24 | 449.047 | 0.0124 | 6.414957
1.26 | 447.241 | 0.0126 | 6.389157
1.28 | 438 | 0.0128 | 6.257143
1.3 | 433.291 | 0.013 | 6.189871
1.32 | 428.13 | 0.0132 | 6.116143
1.34 | 429.28 | 0.0134 | 6.132571
1.36 | 429.444 | 0.0136 | 6.134914
1.38 | 426.233 | 0.0138 | 6.089043
1.4 | 412.517 | 0.014 | 5.8931
1.42 | 404.2 | 0.0142 | 5.774286
1.44 | 402.903 | 0.0144 | 5.755757
1.46 | 404.904 | 0.0146 | 5.784343
1.48 | 408.31 | 0.0148 | 5.833
1.5 | 411.551 | 0.015 | 5.8793
1.52 | 416.293 | 0.0152 | 5.947043
1.54 | 420.939 | 0.0154 | 6.013414
1.56 | 425.81 | 0.0156 | 6.083
1.58 | 430.451 | 0.0158 | 6.1493
1.6 | 434.477 | 0.016 | 6.206814
1.62 | 439.131 | 0.0162 | 6.2733
1.64 | 443.928 | 0.0164 | 6.341829
1.66 | 448.646 | 0.0166 | 6.409229
1.68 | 453.136 | 0.0168 | 6.473371
1.7 | 457.908 | 0.017 | 6.541543
1.72 | 462.717 | 0.0172 | 6.610243
1.74 | 467.551 | 0.0174 | 6.6793
1.76 | 472.621 | 0.0176 | 6.751729
1.78 | 477.083 | 0.0178 | 6.815471
1.8 | 481.599 | 0.018 | 6.879986
1.82 | 483.9 | 0.0182 | 6.912857
1.84 | 486.963 | 0.0184 | 6.956614
1.86 | 490.773 | 0.0186 | 7.011043
1.88 | 495.371 | 0.0188 | 7.076729
1.9 | 499.179 | 0.019 | 7.131129
1.92 | 502.836 | 0.0192 | 7.183371
1.94 | 505.885 | 0.0194 | 7.226929
1.96 | 508.547 | 0.0196 | 7.264957
1.98 | 512.311 | 0.0198 | 7.318729
1.99 | 514.718 | 0.0199 | 7.353114
1.995 | 515.698 | 0.01995 | 7.367114
1.997 | 515.676 | 0.01997 | 7.3668
1.9985 | 512.637 | 0.019985 | 7.323386
2 | 511.062 | 0.02 | 7.300886

## kasa_ela_l30_sita20
TIME | FX | strain | stress | 最大応力 | 17.79657
0.02 | 72.4083 | 0.0002 | 1.034404 | ヤング率 | 5117.017
0.04 | 144.817 | 0.0004 | 2.068814
0.06 | 217.225 | 0.0006 | 3.103214
0.08 | 289.632 | 0.0008 | 4.1376
0.1 | 362.026 | 0.001 | 5.1718
0.12 | 434.375 | 0.0012 | 6.205357
0.14 | 506.391 | 0.0014 | 7.234157
0.16 | 577.338 | 0.0016 | 8.247686
0.18 | 646.885 | 0.0018 | 9.241214
0.2 | 714.924 | 0.002 | 10.2132
0.22 | 780.804 | 0.0022 | 11.15434
0.24 | 844.34 | 0.0024 | 12.062
0.26 | 905.587 | 0.0026 | 12.93696
0.28 | 963.45 | 0.0028 | 13.76357
0.3 | 1015.88 | 0.003 | 14.51257
0.32 | 1064.99 | 0.0032 | 15.21414
0.34 | 1112.34 | 0.0034 | 15.89057
0.36 | 1156.84 | 0.0036 | 16.52629
0.38 | 1198.17 | 0.0038 | 17.11671
0.4 | 1229.25 | 0.004 | 17.56071
0.42 | 1245.76 | 0.0042 | 17.79657
0.44 | 1241.3 | 0.0044 | 17.73286
0.46 | 1182.13 | 0.0046 | 16.88757
0.48 | 1072.41 | 0.0048 | 15.32014
0.5 | 912.091 | 0.005 | 13.02987
0.52 | 756.065 | 0.0052 | 10.80093
0.54 | 399.594 | 0.0054 | 5.708486
0.56 | 365.909 | 0.0056 | 5.227271
0.58 | 373.727 | 0.0058 | 5.338957
0.6 | 383.863 | 0.006 | 5.483757
0.62 | 394.873 | 0.0062 | 5.641043
0.64 | 406.526 | 0.0064 | 5.807514
0.66 | 418.877 | 0.0066 | 5.983957
0.68 | 430.832 | 0.0068 | 6.154743
0.7 | 442.214 | 0.007 | 6.317343
0.72 | 453.555 | 0.0072 | 6.479357
0.74 | 464.866 | 0.0074 | 6.640943
0.76 | 476.561 | 0.0076 | 6.808014
0.78 | 487.937 | 0.0078 | 6.970529
0.8 | 499.556 | 0.008 | 7.136514
0.82 | 510.503 | 0.0082 | 7.2929
0.84 | 521.428 | 0.0084 | 7.448971
0.86 | 532.269 | 0.0086 | 7.603843
0.88 | 542.524 | 0.0088 | 7.750343
0.9 | 553.707 | 0.009 | 7.9101
0.92 | 564.978 | 0.0092 | 8.071114
0.94 | 575.272 | 0.0094 | 8.218171
0.96 | 585.393 | 0.0096 | 8.362757
0.98 | 594.667 | 0.0098 | 8.495243
1 | 602.878 | 0.01 | 8.612543
1.02 | 610.861 | 0.0102 | 8.726586
1.04 | 618.214 | 0.0104 | 8.831629
1.06 | 622.934 | 0.0106 | 8.899057
1.08 | 623.379 | 0.0108 | 8.905414
1.1 | 620.601 | 0.011 | 8.865729
1.12 | 615.747 | 0.0112 | 8.796386
1.14 | 603.855 | 0.0114 | 8.6265
1.16 | 587.949 | 0.0116 | 8.399271
1.18 | 575.836 | 0.0118 | 8.226229
1.2 | 564.107 | 0.012 | 8.058671
1.22 | 554.798 | 0.0122 | 7.925686
1.24 | 545.78 | 0.0124 | 7.796857
1.26 | 540.605 | 0.0126 | 7.722929
1.28 | 540.927 | 0.0128 | 7.727529
1.3 | 540.165 | 0.013 | 7.716643
1.32 | 536.797 | 0.0132 | 7.668529
1.34 | 539.262 | 0.0134 | 7.703743
1.36 | 544.59 | 0.0136 | 7.779857
1.38 | 549.916 | 0.0138 | 7.855943
1.4 | 548.292 | 0.014 | 7.832743
1.42 | 550.598 | 0.0142 | 7.865686
1.44 | 551.771 | 0.0144 | 7.882443
1.46 | 556.96 | 0.0146 | 7.956571
1.48 | 562.525 | 0.0148 | 8.036071
1.5 | 567.29 | 0.015 | 8.104143
1.52 | 570.86 | 0.0152 | 8.155143
1.54 | 572.072 | 0.0154 | 8.172457
1.56 | 577.882 | 0.0156 | 8.255457
1.58 | 580.099 | 0.0158 | 8.287129
1.6 | 580.083 | 0.016 | 8.2869
1.62 | 579.056 | 0.0162 | 8.272229
1.64 | 577.761 | 0.0164 | 8.253729
1.66 | 582.591 | 0.0166 | 8.322729
1.68 | 588.51 | 0.0168 | 8.407286
1.7 | 594.488 | 0.017 | 8.492686
1.72 | 598.896 | 0.0172 | 8.555657
1.74 | 604.62 | 0.0174 | 8.637429
1.76 | 609.317 | 0.0176 | 8.704529
1.78 | 614.185 | 0.0178 | 8.774071
1.8 | 618.851 | 0.018 | 8.840729
1.82 | 623.301 | 0.0182 | 8.9043
1.84 | 626.462 | 0.0184 | 8.949457
1.86 | 628.265 | 0.0186 | 8.975214
1.88 | 629.271 | 0.0188 | 8.989586
1.9 | 631.967 | 0.019 | 9.0281
1.92 | 635.909 | 0.0192 | 9.084414
1.94 | 640.603 | 0.0194 | 9.151471
1.96 | 643.474 | 0.0196 | 9.192486
1.98 | 634.701 | 0.0198 | 9.067157
1.989 | 635.583 | 0.01989 | 9.079757
1.9945 | 619.124 | 0.019945 | 8.844629
1.9965 | 618.875 | 0.019965 | 8.841071
1.9983 | 613.245 | 0.019983 | 8.760643
2 | 611.132 | 0.02 | 8.730457

## kasa_ela_l30_sita30
TIME | FX | strain | stress | 最大応力 | 17.80743
0.02 | 71.785 | 0.0002 | 1.0255 | ヤング率 | 5070.814
0.04 | 143.57 | 0.0004 | 2.051
0.06 | 215.355 | 0.0006 | 3.0765
0.08 | 287.138 | 0.0008 | 4.101971
0.1 | 358.918 | 0.001 | 5.1274
0.12 | 430.604 | 0.0012 | 6.151486
0.14 | 501.99 | 0.0014 | 7.171286
0.16 | 572.077 | 0.0016 | 8.172529
0.18 | 641.092 | 0.0018 | 9.158457
0.2 | 708.571 | 0.002 | 10.12244
0.22 | 773.848 | 0.0022 | 11.05497
0.24 | 837.407 | 0.0024 | 11.96296
0.26 | 897.871 | 0.0026 | 12.82673
0.28 | 956.085 | 0.0028 | 13.65836
0.3 | 1010.31 | 0.003 | 14.433
0.32 | 1060.68 | 0.0032 | 15.15257
0.34 | 1109.89 | 0.0034 | 15.85557
0.36 | 1156.57 | 0.0036 | 16.52243
0.38 | 1196.87 | 0.0038 | 17.09814
0.4 | 1227.34 | 0.004 | 17.53343
0.42 | 1246.52 | 0.0042 | 17.80743
0.44 | 1236.29 | 0.0044 | 17.66129
0.46 | 1158.97 | 0.0046 | 16.55671
0.48 | 1034.31 | 0.0048 | 14.77586
0.5 | 872.909 | 0.005 | 12.47013
0.52 | 698.358 | 0.0052 | 9.976543
0.54 | 432.565 | 0.0054 | 6.1795
0.56 | 356.843 | 0.0056 | 5.097757
0.58 | 364.012 | 0.0058 | 5.200171
0.6 | 374.927 | 0.006 | 5.3561
0.62 | 385.676 | 0.0062 | 5.509657
0.64 | 396.841 | 0.0064 | 5.669157
0.66 | 408.6 | 0.0066 | 5.837143
0.68 | 420.423 | 0.0068 | 6.006043
0.7 | 432.004 | 0.007 | 6.171486
0.72 | 443.93 | 0.0072 | 6.341857
0.74 | 455.636 | 0.0074 | 6.509086
0.76 | 466.956 | 0.0076 | 6.6708
0.78 | 478.563 | 0.0078 | 6.836614
0.8 | 489.956 | 0.008 | 6.999371
0.82 | 501.443 | 0.0082 | 7.163471
0.84 | 512.78 | 0.0084 | 7.325429
0.86 | 523.546 | 0.0086 | 7.479229
0.88 | 534.017 | 0.0088 | 7.628814
0.9 | 543.472 | 0.009 | 7.763886
0.92 | 553.508 | 0.0092 | 7.907257
0.94 | 564.289 | 0.0094 | 8.061271
0.96 | 574.864 | 0.0096 | 8.212343
0.98 | 584.379 | 0.0098 | 8.348271
1 | 593.493 | 0.01 | 8.478471
1.02 | 602.981 | 0.0102 | 8.614014
1.04 | 612.266 | 0.0104 | 8.746657
1.06 | 620.212 | 0.0106 | 8.860171
1.08 | 627.809 | 0.0108 | 8.9687
1.1 | 633.673 | 0.011 | 9.052471
1.12 | 636.713 | 0.0112 | 9.0959
1.14 | 633.549 | 0.0114 | 9.0507
1.16 | 620.081 | 0.0116 | 8.8583
1.18 | 601.143 | 0.0118 | 8.587757
1.2 | 580.477 | 0.012 | 8.292529
1.22 | 550.563 | 0.0122 | 7.865186
1.24 | 521.524 | 0.0124 | 7.450343
1.26 | 505.385 | 0.0126 | 7.219786
1.28 | 502.882 | 0.0128 | 7.184029
1.3 | 506.793 | 0.013 | 7.2399
1.32 | 511.975 | 0.0132 | 7.313929
1.34 | 516.687 | 0.0134 | 7.381243
1.36 | 521.716 | 0.0136 | 7.453086
1.38 | 527.806 | 0.0138 | 7.540086
1.4 | 534.148 | 0.014 | 7.630686
1.42 | 540.2 | 0.0142 | 7.717143
1.44 | 543.62 | 0.0144 | 7.766
1.46 | 548.319 | 0.0146 | 7.833129
1.48 | 551.941 | 0.0148 | 7.884871
1.5 | 555.48 | 0.015 | 7.935429
1.52 | 560.076 | 0.0152 | 8.001086
1.54 | 564.365 | 0.0154 | 8.062357
1.56 | 567.763 | 0.0156 | 8.1109
1.58 | 571.8 | 0.0158 | 8.168571
1.6 | 575.165 | 0.016 | 8.216643
1.62 | 566.591 | 0.0162 | 8.094157
1.64 | 568.285 | 0.0164 | 8.118357
1.66 | 568.828 | 0.0166 | 8.126114
1.68 | 572.025 | 0.0168 | 8.171786
1.7 | 575.337 | 0.017 | 8.2191
1.72 | 579.52 | 0.0172 | 8.278857
1.74 | 584.74 | 0.0174 | 8.353429
1.76 | 588.789 | 0.0176 | 8.411271
1.78 | 591.867 | 0.0178 | 8.455243
1.8 | 596.931 | 0.018 | 8.527586
1.82 | 600.649 | 0.0182 | 8.5807
1.84 | 604.532 | 0.0184 | 8.636171
1.86 | 608.962 | 0.0186 | 8.699457
1.88 | 614.081 | 0.0188 | 8.772586
1.9 | 619.313 | 0.019 | 8.847329
1.92 | 622.74 | 0.0192 | 8.896286
1.94 | 626.552 | 0.0194 | 8.950743
1.96 | 630.143 | 0.0196 | 9.002043
1.98 | 634.833 | 0.0198 | 9.069043
1.989 | 637.321 | 0.01989 | 9.104586
1.9945 | 636.033 | 0.019945 | 9.086186
1.9965 | 635.812 | 0.019965 | 9.083029
1.9983 | 630.996 | 0.019983 | 9.014229
2 | 626.405 | 0.02 | 8.948643

## kasa_ela_l30_sita8
TIME | FX | strain | stress | 最大応力 | 18.12829
0.02 | 75.0159 | 0.0002 | 1.071656 | ヤング率 | 5337.231
0.04 | 150.032 | 0.0004 | 2.143314
0.06 | 225.048 | 0.0006 | 3.214971
0.08 | 300.062 | 0.0008 | 4.2866
0.1 | 375.072 | 0.001 | 5.358171
0.12 | 450.077 | 0.0012 | 6.429671
0.14 | 524.866 | 0.0014 | 7.498086
0.16 | 598.949 | 0.0016 | 8.556414
0.18 | 671.734 | 0.0018 | 9.5962
0.2 | 743.087 | 0.002 | 10.61553
0.22 | 812.931 | 0.0022 | 11.6133
0.24 | 880.364 | 0.0024 | 12.57663
0.26 | 945.509 | 0.0026 | 13.50727
0.28 | 1007.41 | 0.0028 | 14.39157
0.3 | 1064.45 | 0.003 | 15.20643
0.32 | 1117.89 | 0.0032 | 15.96986
0.34 | 1169.17 | 0.0034 | 16.70243
0.36 | 1213.4 | 0.0036 | 17.33429
0.38 | 1248.69 | 0.0038 | 17.83843
0.4 | 1268.98 | 0.004 | 18.12829
0.42 | 1262.83 | 0.0042 | 18.04043
0.44 | 1211.7 | 0.0044 | 17.31
0.46 | 1098.17 | 0.0046 | 15.68814
0.48 | 978.798 | 0.0048 | 13.98283
0.5 | 854.851 | 0.005 | 12.21216
0.52 | 709.792 | 0.0052 | 10.13989
0.54 | 432.951 | 0.0054 | 6.185014
0.56 | 377.911 | 0.0056 | 5.398729
0.58 | 349.811 | 0.0058 | 4.9973
0.6 | 335.165 | 0.006 | 4.788071
0.62 | 303.739 | 0.0062 | 4.339129
0.64 | 214.889 | 0.0064 | 3.069843
0.66 | 145.903 | 0.0066 | 2.084329
0.68 | 112.796 | 0.0068 | 1.611371
0.7 | 63.1746 | 0.007 | 0.9024943
0.72 | 56.2875 | 0.0072 | 0.8041071
0.74 | 54.9278 | 0.0074 | 0.7846829
0.76 | 54.5471 | 0.0076 | 0.7792443
0.78 | 55.6045 | 0.0078 | 0.79435
0.8 | 57.019 | 0.008 | 0.8145571
0.82 | 58.1582 | 0.0082 | 0.8308314
0.84 | 59.3303 | 0.0084 | 0.8475757
0.86 | 59.6885 | 0.0086 | 0.8526929
0.88 | 60.5589 | 0.0088 | 0.8651271
0.9 | 61.7272 | 0.009 | 0.8818171
0.92 | 61.8098 | 0.0092 | 0.8829971
0.94 | 60.2064 | 0.0094 | 0.8600914
0.96 | 60.8485 | 0.0096 | 0.8692643
0.98 | 61.8163 | 0.0098 | 0.88309
1 | 63.0447 | 0.01 | 0.9006386
1.02 | 64.0202 | 0.0102 | 0.9145743
1.04 | 64.6688 | 0.0104 | 0.92384
1.06 | 65.2743 | 0.0106 | 0.93249
1.08 | 66.2451 | 0.0108 | 0.9463586
1.1 | 67.4111 | 0.011 | 0.9630157
1.12 | 68.495 | 0.0112 | 0.9785
1.14 | 69.1404 | 0.0114 | 0.98772
1.16 | 70.3461 | 0.0116 | 1.004944
1.18 | 70.9812 | 0.0118 | 1.014017
1.2 | 71.445 | 0.012 | 1.020643
1.22 | 72.2449 | 0.0122 | 1.03207
1.24 | 72.3523 | 0.0124 | 1.033604
1.26 | 73.3601 | 0.0126 | 1.048001
1.28 | 74.1737 | 0.0128 | 1.059624
1.3 | 75.102 | 0.013 | 1.072886
1.32 | 76.0952 | 0.0132 | 1.087074
1.34 | 76.873 | 0.0134 | 1.098186
1.36 | 77.7524 | 0.0136 | 1.110749
1.38 | 78.4107 | 0.0138 | 1.120153
1.4 | 76.9939 | 0.014 | 1.099913
1.42 | 77.1497 | 0.0142 | 1.102139
1.44 | 75.6623 | 0.0144 | 1.08089
1.46 | 75.1293 | 0.0146 | 1.073276
1.48 | 72.242 | 0.0148 | 1.032029
1.5 | 73.1268 | 0.015 | 1.044669
1.52 | 73.4419 | 0.0152 | 1.04917
1.54 | 74.1823 | 0.0154 | 1.059747
1.56 | 74.8596 | 0.0156 | 1.069423
1.58 | 75.8194 | 0.0158 | 1.083134
1.6 | 76.7791 | 0.016 | 1.096844
1.62 | 77.7228 | 0.0162 | 1.110326
1.64 | 78.4988 | 0.0164 | 1.121411
1.66 | 79.4561 | 0.0166 | 1.135087
1.68 | 80.4086 | 0.0168 | 1.148694
1.7 | 81.359 | 0.017 | 1.162271
1.72 | 82.2569 | 0.0172 | 1.175099
1.74 | 83.0312 | 0.0174 | 1.18616
1.76 | 83.9815 | 0.0176 | 1.199736
1.78 | 84.8611 | 0.0178 | 1.212301
1.8 | 85.7997 | 0.018 | 1.22571
1.82 | 86.7083 | 0.0182 | 1.23869
1.84 | 84.8089 | 0.0184 | 1.211556
1.86 | 85.3703 | 0.0186 | 1.219576
1.88 | 86.1926 | 0.0188 | 1.231323
1.9 | 83.6769 | 0.019 | 1.195384
1.92 | 81.9918 | 0.0192 | 1.171311
1.94 | 82.8371 | 0.0194 | 1.183387
1.96 | 83.267 | 0.0196 | 1.189529
1.98 | 84.1129 | 0.0198 | 1.201613
2 | 84.7456 | 0.02 | 1.210651

## まとめ
sheet_name | tensile_strength | young's_modulus
kasa_ela_l10_sita20 | 13.25097 | 4741.024
kasa_ela_l10_sita30 | 13.11623 | 4705.208
kasa_ela_l10_sita8 | 14.30571 | 4920.536
kasa_ela_l20_sita20 | 16.35629 | 4916.755
kasa_ela_l20_sita30 | 16.419 | 4880.919
kasa_ela_l20_sita8 | 16.97914 | 5099.978
kasa_ela_l30_sita20 | 17.79657 | 5117.017
kasa_ela_l30_sita30 | 17.80743 | 5070.814
kasa_ela_l30_sita8 | 18.12829 | 5337.231