## まとめ
sheet_name | tensile_strength | young's_modulus
8_c21.4_l20_th0.75 | 30.98857 | 2210.316
8_c21.4_l20_th1.0 | 29.27029 | 2438.481
8_c21.4_l20_th1.2 | 30.05214 | 2646.571
8_c21.4_l20_th1.41 | 30.98443 | 2884.184
8_c21.4_l20_th1.58 | 31.739 | 3084.751
8_c21.4_l30_th0.75 | 31.36329 | 2271.338
8_c21.4_l30_th1.0 | 29.95657 | 2543.678
8_c21.4_l30_th1.2 | 31.43971 | 2794.292
8_c21.4_l30_th1.41 | 31.94514 | 3082.522
8_c21.4_l30_th1.58 | 32.449 | 3328.722

## 8_c21.4_l20_th0.75
TIME | FX | strain | stress | 8\cfrp2=1.4\lap=20\thickness=0.75\8_c21.4_l20_th0.75.csv
0.02 | 38.6805 | 0.00025 | 0.5525786 | 最大応力 | 30.98857
0.04 | 77.361 | 0.0005 | 1.105157 | ヤング率 | 2210.316
0.06 | 116.042 | 0.00075 | 1.657743
0.08 | 154.722 | 0.001 | 2.210314
0.1 | 193.403 | 0.00125 | 2.7629
0.12 | 232.083 | 0.0015 | 3.315471
0.14 | 270.764 | 0.00175 | 3.868057
0.16 | 309.444 | 0.002 | 4.420629
0.18 | 348.125 | 0.00225 | 4.973214
0.2 | 386.805 | 0.0025 | 5.525786
0.22 | 425.486 | 0.00275 | 6.078371
0.24 | 464.166 | 0.003 | 6.630943
0.26 | 502.847 | 0.00325 | 7.183529
0.28 | 541.527 | 0.0035 | 7.7361
0.3 | 580.208 | 0.00375 | 8.288686
0.32 | 618.888 | 0.004 | 8.841257
0.34 | 657.569 | 0.00425 | 9.393843
0.36 | 696.249 | 0.0045 | 9.946414
0.38 | 734.93 | 0.00475 | 10.499
0.4 | 773.61 | 0.005 | 11.05157
0.42 | 812.291 | 0.00525 | 11.60416
0.44 | 850.971 | 0.0055 | 12.15673
0.46 | 889.652 | 0.00575 | 12.70931
0.48 | 928.332 | 0.006 | 13.26189
0.5 | 967.013 | 0.00625 | 13.81447
0.52 | 1005.69 | 0.0065 | 14.367
0.54 | 1044.37 | 0.00675 | 14.91957
0.56 | 1083.05 | 0.007 | 15.47214
0.58 | 1121.73 | 0.00725 | 16.02471
0.6 | 1160.42 | 0.0075 | 16.57743
0.62 | 1199.1 | 0.00775 | 17.13
0.64 | 1237.78 | 0.008 | 17.68257
0.66 | 1276.46 | 0.00825 | 18.23514
0.68 | 1315.14 | 0.0085 | 18.78771
0.7 | 1353.82 | 0.00875 | 19.34029
0.72 | 1392.5 | 0.009 | 19.89286
0.74 | 1431.18 | 0.00925 | 20.44543
0.76 | 1469.86 | 0.0095 | 20.998
0.78 | 1508.54 | 0.00975 | 21.55057
0.8 | 1547.21 | 0.01 | 22.103
0.82 | 1585.87 | 0.01025 | 22.65529
0.84 | 1624.48 | 0.0105 | 23.20686
0.86 | 1662.81 | 0.01075 | 23.75443
0.88 | 1701.18 | 0.011 | 24.30257
0.9 | 1739.68 | 0.01125 | 24.85257
0.92 | 1777.99 | 0.0115 | 25.39986
0.94 | 1816.19 | 0.01175 | 25.94557
0.96 | 1853.81 | 0.012 | 26.483
0.98 | 1891.4 | 0.01225 | 27.02
1 | 1928.76 | 0.0125 | 27.55371
1.02 | 1964.84 | 0.01275 | 28.06914
1.04 | 2001.21 | 0.013 | 28.58871
1.06 | 2037.81 | 0.01325 | 29.11157
1.08 | 2073.29 | 0.0135 | 29.61843
1.1 | 2107.09 | 0.01375 | 30.10129
1.12 | 2141.01 | 0.014 | 30.58586
1.14 | 2169.2 | 0.01425 | 30.98857
1.16 | 2168.93 | 0.0145 | 30.98471
1.18 | 2076.89 | 0.01475 | 29.66986
1.2 | 1831.85 | 0.015 | 26.16929
1.22 | 1479.55 | 0.01525 | 21.13643
1.24 | 1196.5 | 0.0155 | 17.09286
1.26 | 1008.62 | 0.01575 | 14.40886
1.28 | 868.052 | 0.016 | 12.40074
1.3 | 747.65 | 0.01625 | 10.68071
1.32 | 643.684 | 0.0165 | 9.195486
1.34 | 551.359 | 0.01675 | 7.876557
1.36 | 478.055 | 0.017 | 6.829357
1.38 | 413.131 | 0.01725 | 5.901871
1.4 | 360.436 | 0.0175 | 5.149086
1.42 | 309.309 | 0.01775 | 4.4187
1.44 | 265.823 | 0.018 | 3.797471
1.46 | 237.66 | 0.01825 | 3.395143
1.48 | 208.243 | 0.0185 | 2.9749
1.5 | 183.888 | 0.01875 | 2.626971
1.52 | 166.353 | 0.019 | 2.376471
1.54 | 151.59 | 0.01925 | 2.165571
1.56 | 139.278 | 0.0195 | 1.989686
1.58 | 130.07 | 0.01975 | 1.858143
1.6 | 123.922 | 0.02 | 1.770314
1.62 | 117.695 | 0.02025 | 1.681357
1.64 | 111.289 | 0.0205 | 1.589843
1.66 | 104.96 | 0.02075 | 1.499429
1.68 | 101.337 | 0.021 | 1.447671
1.7 | 100.121 | 0.02125 | 1.4303
1.72 | 99.119 | 0.0215 | 1.415986
1.74 | 99.082 | 0.02175 | 1.415457
1.76 | 98.7918 | 0.022 | 1.411311
1.78 | 98.9357 | 0.02225 | 1.413367
1.8 | 98.1088 | 0.0225 | 1.401554
1.82 | 98.2822 | 0.02275 | 1.404031
1.84 | 97.8917 | 0.023 | 1.398453
1.86 | 96.6863 | 0.02325 | 1.381233
1.88 | 96.7771 | 0.0235 | 1.38253
1.9 | 96.4735 | 0.02375 | 1.378193
1.92 | 96.7385 | 0.024 | 1.381979
1.94 | 97.2218 | 0.02425 | 1.388883
1.96 | 97.8183 | 0.0245 | 1.397404
1.98 | 97.693 | 0.02475 | 1.395614
2 | 95.8529 | 0.025 | 1.369327

## 8_c21.4_l20_th1.0
TIME | FX | strain | stress | 8\cfrp2=1.4\lap=20\thickness=1.0\8_c21.4_l20_th1.0.csv
0.02 | 42.6734 | 0.00025 | 0.60962 | 最大応力 | 29.27029
0.04 | 85.3468 | 0.0005 | 1.21924 | ヤング率 | 2438.481
0.06 | 128.02 | 0.00075 | 1.828857
0.08 | 170.694 | 0.001 | 2.438486
0.1 | 213.367 | 0.00125 | 3.0481
0.12 | 256.041 | 0.0015 | 3.657729
0.14 | 298.714 | 0.00175 | 4.267343
0.16 | 341.387 | 0.002 | 4.876957
0.18 | 384.061 | 0.00225 | 5.486586
0.2 | 426.734 | 0.0025 | 6.0962
0.22 | 469.408 | 0.00275 | 6.705829
0.24 | 512.081 | 0.003 | 7.315443
0.26 | 554.755 | 0.00325 | 7.925071
0.28 | 597.428 | 0.0035 | 8.534686
0.3 | 640.101 | 0.00375 | 9.1443
0.32 | 682.775 | 0.004 | 9.753929
0.34 | 725.448 | 0.00425 | 10.36354
0.36 | 768.122 | 0.0045 | 10.97317
0.38 | 810.795 | 0.00475 | 11.58279
0.4 | 853.468 | 0.005 | 12.1924
0.42 | 896.142 | 0.00525 | 12.80203
0.44 | 938.815 | 0.0055 | 13.41164
0.46 | 981.489 | 0.00575 | 14.02127
0.48 | 1024.16 | 0.006 | 14.63086
0.5 | 1066.84 | 0.00625 | 15.24057
0.52 | 1109.51 | 0.0065 | 15.85014
0.54 | 1152.18 | 0.00675 | 16.45971
0.56 | 1194.86 | 0.007 | 17.06943
0.58 | 1237.53 | 0.00725 | 17.679
0.6 | 1280.2 | 0.0075 | 18.28857
0.62 | 1322.88 | 0.00775 | 18.89829
0.64 | 1365.5 | 0.008 | 19.50714
0.66 | 1408.08 | 0.00825 | 20.11543
0.68 | 1450.48 | 0.0085 | 20.72114
0.7 | 1492.75 | 0.00875 | 21.325
0.72 | 1534.57 | 0.009 | 21.92243
0.74 | 1575.94 | 0.00925 | 22.51343
0.76 | 1616.42 | 0.0095 | 23.09171
0.78 | 1654.72 | 0.00975 | 23.63886
0.8 | 1692.04 | 0.01 | 24.172
0.82 | 1728 | 0.01025 | 24.68571
0.84 | 1766.76 | 0.0105 | 25.23943
0.86 | 1806.51 | 0.01075 | 25.80729
0.88 | 1847.08 | 0.011 | 26.38686
0.9 | 1887.52 | 0.01125 | 26.96457
0.92 | 1927.83 | 0.0115 | 27.54043
0.94 | 1967.3 | 0.01175 | 28.10429
0.96 | 2005.63 | 0.012 | 28.65186
0.98 | 2037.81 | 0.01225 | 29.11157
1 | 2048.92 | 0.0125 | 29.27029
1.02 | 2008.85 | 0.01275 | 28.69786
1.04 | 1812.31 | 0.013 | 25.89014
1.06 | 1502.43 | 0.01325 | 21.46329
1.08 | 1237.73 | 0.0135 | 17.68186
1.1 | 1050.31 | 0.01375 | 15.00443
1.12 | 911.48 | 0.014 | 13.02114
1.14 | 801.396 | 0.01425 | 11.44851
1.16 | 697.352 | 0.0145 | 9.962171
1.18 | 617.912 | 0.01475 | 8.827314
1.2 | 542.003 | 0.015 | 7.7429
1.22 | 482.205 | 0.01525 | 6.888643
1.24 | 427.352 | 0.0155 | 6.105029
1.26 | 376.77 | 0.01575 | 5.382429
1.28 | 322.532 | 0.016 | 4.6076
1.3 | 277.189 | 0.01625 | 3.959843
1.32 | 243.304 | 0.0165 | 3.475771
1.34 | 224.979 | 0.01675 | 3.213986
1.36 | 207.729 | 0.017 | 2.967557
1.38 | 188.859 | 0.01725 | 2.697986
1.4 | 176.796 | 0.0175 | 2.525657
1.42 | 166.511 | 0.01775 | 2.378729
1.44 | 157.46 | 0.018 | 2.249429
1.46 | 149.296 | 0.01825 | 2.1328
1.48 | 143.878 | 0.0185 | 2.0554
1.5 | 138.47 | 0.01875 | 1.978143
1.52 | 133.821 | 0.019 | 1.911729
1.54 | 131.028 | 0.01925 | 1.871829
1.56 | 129.111 | 0.0195 | 1.844443
1.58 | 127.945 | 0.01975 | 1.827786
1.6 | 128.361 | 0.02 | 1.833729
1.62 | 128.755 | 0.02025 | 1.839357
1.64 | 128.795 | 0.0205 | 1.839929
1.66 | 129.287 | 0.02075 | 1.846957
1.68 | 130.154 | 0.021 | 1.859343
1.7 | 130.598 | 0.02125 | 1.865686
1.72 | 130.185 | 0.0215 | 1.859786
1.74 | 130.107 | 0.02175 | 1.858671
1.76 | 130.326 | 0.022 | 1.8618
1.78 | 130.104 | 0.02225 | 1.858629
1.8 | 129.283 | 0.0225 | 1.8469
1.82 | 128.453 | 0.02275 | 1.835043
1.84 | 127.945 | 0.023 | 1.827786
1.86 | 127.717 | 0.02325 | 1.824529
1.88 | 127.378 | 0.0235 | 1.819686
1.9 | 127.564 | 0.02375 | 1.822343
1.92 | 127.467 | 0.024 | 1.820957
1.94 | 126.195 | 0.02425 | 1.802786
1.96 | 125.849 | 0.0245 | 1.797843
1.98 | 125.925 | 0.02475 | 1.798929
1.99 | 126.396 | 0.024875 | 1.805657
2 | 124.9 | 0.025 | 1.784286

## 8_c21.4_l20_th1.2
TIME | FX | strain | stress | 8\cfrp2=1.4\lap=20\thickness=1.2\8_c21.4_l20_th1.2.csv
0.02 | 46.315 | 0.00025 | 0.6616429 | 最大応力 | 30.05214
0.04 | 92.6301 | 0.0005 | 1.323287 | ヤング率 | 2646.571
0.06 | 138.945 | 0.00075 | 1.984929
0.08 | 185.26 | 0.001 | 2.646571
0.1 | 231.575 | 0.00125 | 3.308214
0.12 | 277.89 | 0.0015 | 3.969857
0.14 | 324.205 | 0.00175 | 4.6315
0.16 | 370.52 | 0.002 | 5.293143
0.18 | 416.835 | 0.00225 | 5.954786
0.2 | 463.15 | 0.0025 | 6.616429
0.22 | 509.466 | 0.00275 | 7.278086
0.24 | 555.781 | 0.003 | 7.939729
0.26 | 602.096 | 0.00325 | 8.601371
0.28 | 648.411 | 0.0035 | 9.263014
0.3 | 694.726 | 0.00375 | 9.924657
0.32 | 741.041 | 0.004 | 10.5863
0.34 | 787.356 | 0.00425 | 11.24794
0.36 | 833.671 | 0.0045 | 11.90959
0.38 | 879.986 | 0.00475 | 12.57123
0.4 | 926.301 | 0.005 | 13.23287
0.42 | 972.616 | 0.00525 | 13.89451
0.44 | 1018.93 | 0.0055 | 14.55614
0.46 | 1065.25 | 0.00575 | 15.21786
0.48 | 1111.56 | 0.006 | 15.87943
0.5 | 1157.88 | 0.00625 | 16.54114
0.52 | 1204.19 | 0.0065 | 17.20271
0.54 | 1250.51 | 0.00675 | 17.86443
0.56 | 1296.82 | 0.007 | 18.526
0.58 | 1343.14 | 0.00725 | 19.18771
0.6 | 1389.45 | 0.0075 | 19.84929
0.62 | 1435.77 | 0.00775 | 20.511
0.64 | 1482.08 | 0.008 | 21.17257
0.66 | 1528.4 | 0.00825 | 21.83429
0.68 | 1574.65 | 0.0085 | 22.495
0.7 | 1620.82 | 0.00875 | 23.15457
0.72 | 1666.83 | 0.009 | 23.81186
0.74 | 1712.58 | 0.00925 | 24.46543
0.76 | 1757.82 | 0.0095 | 25.11171
0.78 | 1801.04 | 0.00975 | 25.72914
0.8 | 1843.22 | 0.01 | 26.33171
0.82 | 1882.92 | 0.01025 | 26.89886
0.84 | 1916.58 | 0.0105 | 27.37971
0.86 | 1950.42 | 0.01075 | 27.86314
0.88 | 1989.25 | 0.011 | 28.41786
0.9 | 2029.35 | 0.01125 | 28.99071
0.92 | 2068.76 | 0.0115 | 29.55371
0.94 | 2101.83 | 0.01175 | 30.02614
0.96 | 2103.65 | 0.012 | 30.05214
0.98 | 1966.45 | 0.01225 | 28.09214
1 | 1539.42 | 0.0125 | 21.99171
1.02 | 1200.61 | 0.01275 | 17.15157
1.04 | 989.223 | 0.013 | 14.13176
1.06 | 864.616 | 0.01325 | 12.35166
1.08 | 746.145 | 0.0135 | 10.65921
1.1 | 656.973 | 0.01375 | 9.385329
1.12 | 580.197 | 0.014 | 8.288529
1.14 | 516.923 | 0.01425 | 7.384614
1.16 | 471.055 | 0.0145 | 6.729357
1.18 | 422.585 | 0.01475 | 6.036929
1.2 | 383.087 | 0.015 | 5.472671
1.22 | 346.716 | 0.01525 | 4.953086
1.24 | 314.415 | 0.0155 | 4.491643
1.26 | 282.023 | 0.01575 | 4.0289
1.28 | 263.826 | 0.016 | 3.768943
1.3 | 248.354 | 0.01625 | 3.547914
1.32 | 234.559 | 0.0165 | 3.350843
1.34 | 218.522 | 0.01675 | 3.121743
1.36 | 209.062 | 0.017 | 2.9866
1.38 | 202.264 | 0.01725 | 2.889486
1.4 | 195.103 | 0.0175 | 2.787186
1.42 | 189.041 | 0.01775 | 2.700586
1.44 | 183.838 | 0.018 | 2.626257
1.46 | 179.152 | 0.01825 | 2.559314
1.48 | 175.647 | 0.0185 | 2.509243
1.5 | 170.268 | 0.01875 | 2.4324
1.52 | 165.543 | 0.019 | 2.3649
1.54 | 161.939 | 0.01925 | 2.313414
1.56 | 157.805 | 0.0195 | 2.254357
1.58 | 154.916 | 0.01975 | 2.213086
1.6 | 153.366 | 0.02 | 2.190943
1.62 | 152.882 | 0.02025 | 2.184029
1.64 | 153.657 | 0.0205 | 2.1951
1.66 | 153.821 | 0.02075 | 2.197443
1.68 | 154.872 | 0.021 | 2.212457
1.7 | 155.407 | 0.02125 | 2.2201
1.72 | 156.394 | 0.0215 | 2.2342
1.74 | 157.258 | 0.02175 | 2.246543
1.76 | 156.358 | 0.022 | 2.233686
1.78 | 154.954 | 0.02225 | 2.213629
1.8 | 153.922 | 0.0225 | 2.198886
1.82 | 152.441 | 0.02275 | 2.177729
1.84 | 152.319 | 0.023 | 2.175986
1.86 | 152.051 | 0.02325 | 2.172157
1.88 | 151.247 | 0.0235 | 2.160671
1.9 | 151.139 | 0.02375 | 2.159129
1.92 | 151.583 | 0.024 | 2.165471
1.94 | 152.557 | 0.02425 | 2.179386
1.96 | 153.504 | 0.0245 | 2.192914
1.98 | 154.392 | 0.02475 | 2.2056
2 | 152.951 | 0.025 | 2.185014

## 8_c21.4_l20_th1.41
TIME | FX | strain | stress | 8\cfrp2=1.4\lap=20\thickness=1.41\8_c21.4_l20_th1.41.csv
0.02 | 50.4732 | 0.00025 | 0.7210457 | 最大応力 | 30.98443
0.04 | 100.946 | 0.0005 | 1.442086 | ヤング率 | 2884.184
0.06 | 151.42 | 0.00075 | 2.163143
0.08 | 201.893 | 0.001 | 2.884186
0.1 | 252.366 | 0.00125 | 3.605229
0.12 | 302.839 | 0.0015 | 4.326271
0.14 | 353.312 | 0.00175 | 5.047314
0.16 | 403.786 | 0.002 | 5.768371
0.18 | 454.259 | 0.00225 | 6.489414
0.2 | 504.732 | 0.0025 | 7.210457
0.22 | 555.205 | 0.00275 | 7.9315
0.24 | 605.678 | 0.003 | 8.652543
0.26 | 656.152 | 0.00325 | 9.3736
0.28 | 706.625 | 0.0035 | 10.09464
0.3 | 757.098 | 0.00375 | 10.81569
0.32 | 807.571 | 0.004 | 11.53673
0.34 | 858.044 | 0.00425 | 12.25777
0.36 | 908.518 | 0.0045 | 12.97883
0.38 | 958.991 | 0.00475 | 13.69987
0.4 | 1009.46 | 0.005 | 14.42086
0.42 | 1059.94 | 0.00525 | 15.142
0.44 | 1110.41 | 0.0055 | 15.863
0.46 | 1160.88 | 0.00575 | 16.584
0.48 | 1211.36 | 0.006 | 17.30514
0.5 | 1261.83 | 0.00625 | 18.02614
0.52 | 1312.3 | 0.0065 | 18.74714
0.54 | 1362.78 | 0.00675 | 19.46829
0.56 | 1413.25 | 0.007 | 20.18929
0.58 | 1463.72 | 0.00725 | 20.91029
0.6 | 1514.2 | 0.0075 | 21.63143
0.62 | 1564.67 | 0.00775 | 22.35243
0.64 | 1615.06 | 0.008 | 23.07229
0.66 | 1665.36 | 0.00825 | 23.79086
0.68 | 1715.83 | 0.0085 | 24.51186
0.7 | 1766.3 | 0.00875 | 25.23286
0.72 | 1816.49 | 0.009 | 25.94986
0.74 | 1866.49 | 0.00925 | 26.66414
0.76 | 1915.53 | 0.0095 | 27.36471
0.78 | 1961.49 | 0.00975 | 28.02129
0.8 | 2005.37 | 0.01 | 28.64814
0.82 | 2042.02 | 0.01025 | 29.17171
0.84 | 2076.93 | 0.0105 | 29.67043
0.86 | 2112.88 | 0.01075 | 30.184
0.88 | 2143.43 | 0.011 | 30.62043
0.9 | 2168.91 | 0.01125 | 30.98443
0.92 | 2126.59 | 0.0115 | 30.37986
0.94 | 1846.54 | 0.01175 | 26.37914
0.96 | 1448.35 | 0.012 | 20.69071
0.98 | 1113.05 | 0.01225 | 15.90071
1 | 936.75 | 0.0125 | 13.38214
1.02 | 795.804 | 0.01275 | 11.36863
1.04 | 687.163 | 0.013 | 9.816614
1.06 | 609.635 | 0.01325 | 8.709071
1.08 | 543.926 | 0.0135 | 7.770371
1.1 | 486.796 | 0.01375 | 6.954229
1.12 | 448.284 | 0.014 | 6.404057
1.14 | 412.326 | 0.01425 | 5.890371
1.16 | 375.762 | 0.0145 | 5.368029
1.18 | 349.049 | 0.01475 | 4.986414
1.2 | 322.993 | 0.015 | 4.614186
1.22 | 304.63 | 0.01525 | 4.351857
1.24 | 290.708 | 0.0155 | 4.152971
1.26 | 273.905 | 0.01575 | 3.912929
1.28 | 256.459 | 0.016 | 3.6637
1.3 | 238.336 | 0.01625 | 3.4048
1.32 | 226.664 | 0.0165 | 3.238057
1.34 | 217.003 | 0.01675 | 3.100043
1.36 | 210.339 | 0.017 | 3.004843
1.38 | 203.594 | 0.01725 | 2.908486
1.4 | 198.555 | 0.0175 | 2.8365
1.42 | 193.354 | 0.01775 | 2.7622
1.44 | 189.226 | 0.018 | 2.703229
1.46 | 185.931 | 0.01825 | 2.656157
1.48 | 182.769 | 0.0185 | 2.610986
1.5 | 180.423 | 0.01875 | 2.577471
1.52 | 177.085 | 0.019 | 2.529786
1.54 | 177.546 | 0.01925 | 2.536371
1.56 | 177.643 | 0.0195 | 2.537757
1.58 | 178.386 | 0.01975 | 2.548371
1.6 | 179.495 | 0.02 | 2.564214
1.62 | 180.582 | 0.02025 | 2.579743
1.64 | 180.959 | 0.0205 | 2.585129
1.66 | 181.891 | 0.02075 | 2.598443
1.68 | 183.017 | 0.021 | 2.614529
1.7 | 183.714 | 0.02125 | 2.624486
1.72 | 184.782 | 0.0215 | 2.639743
1.74 | 186.087 | 0.02175 | 2.658386
1.76 | 186.763 | 0.022 | 2.668043
1.78 | 187.678 | 0.02225 | 2.681114
1.8 | 188.45 | 0.0225 | 2.692143
1.82 | 188.605 | 0.02275 | 2.694357
1.84 | 186.705 | 0.023 | 2.667214
1.86 | 185.781 | 0.02325 | 2.654014
1.88 | 185.994 | 0.0235 | 2.657057
1.9 | 185.958 | 0.02375 | 2.656543
1.92 | 186.313 | 0.024 | 2.661614
1.94 | 187.357 | 0.02425 | 2.676529
1.96 | 188.213 | 0.0245 | 2.688757
1.98 | 189.914 | 0.02475 | 2.713057
1.989 | 190.443 | 0.0248625 | 2.720614
1.9945 | 190.06 | 0.02493125 | 2.715143
2 | 183.42 | 0.025 | 2.620286

## 8_c21.4_l20_th1.58
TIME | FX | strain | stress | 8\cfrp2=1.4\lap=20\thickness=1.58\8_c21.4_l20_th1.58.csv
0.02 | 53.9831 | 0.00025 | 0.7711871 | 最大応力 | 31.739
0.04 | 107.966 | 0.0005 | 1.542371 | ヤング率 | 3084.751
0.06 | 161.949 | 0.00075 | 2.313557
0.08 | 215.932 | 0.001 | 3.084743
0.1 | 269.916 | 0.00125 | 3.855943
0.12 | 323.899 | 0.0015 | 4.627129
0.14 | 377.882 | 0.00175 | 5.398314
0.16 | 431.865 | 0.002 | 6.1695
0.18 | 485.848 | 0.00225 | 6.940686
0.2 | 539.831 | 0.0025 | 7.711871
0.22 | 593.814 | 0.00275 | 8.483057
0.24 | 647.797 | 0.003 | 9.254243
0.26 | 701.78 | 0.00325 | 10.02543
0.28 | 755.764 | 0.0035 | 10.79663
0.3 | 809.747 | 0.00375 | 11.56781
0.32 | 863.73 | 0.004 | 12.339
0.34 | 917.713 | 0.00425 | 13.11019
0.36 | 971.696 | 0.0045 | 13.88137
0.38 | 1025.68 | 0.00475 | 14.65257
0.4 | 1079.66 | 0.005 | 15.42371
0.42 | 1133.65 | 0.00525 | 16.195
0.44 | 1187.63 | 0.0055 | 16.96614
0.46 | 1241.61 | 0.00575 | 17.73729
0.48 | 1295.59 | 0.006 | 18.50843
0.5 | 1349.58 | 0.00625 | 19.27971
0.52 | 1403.56 | 0.0065 | 20.05086
0.54 | 1457.54 | 0.00675 | 20.822
0.56 | 1511.53 | 0.007 | 21.59329
0.58 | 1565.51 | 0.00725 | 22.36443
0.6 | 1619.35 | 0.0075 | 23.13357
0.62 | 1673.17 | 0.00775 | 23.90243
0.64 | 1727.14 | 0.008 | 24.67343
0.66 | 1781.12 | 0.00825 | 25.44457
0.68 | 1835.09 | 0.0085 | 26.21557
0.7 | 1888.33 | 0.00875 | 26.97614
0.72 | 1941.44 | 0.009 | 27.73486
0.74 | 1993.14 | 0.00925 | 28.47343
0.76 | 2043.76 | 0.0095 | 29.19657
0.78 | 2090.57 | 0.00975 | 29.86529
0.8 | 2128.94 | 0.01 | 30.41343
0.82 | 2160.97 | 0.01025 | 30.871
0.84 | 2190.48 | 0.0105 | 31.29257
0.86 | 2216 | 0.01075 | 31.65714
0.88 | 2221.73 | 0.011 | 31.739
0.9 | 2019.14 | 0.01125 | 28.84486
0.92 | 1555.21 | 0.0115 | 22.21729
0.94 | 1141.59 | 0.01175 | 16.30843
0.96 | 943.776 | 0.012 | 13.48251
0.98 | 793.683 | 0.01225 | 11.33833
1 | 694.662 | 0.0125 | 9.923743
1.02 | 611.571 | 0.01275 | 8.736729
1.04 | 553.355 | 0.013 | 7.905071
1.06 | 502.164 | 0.01325 | 7.173771
1.08 | 458.497 | 0.0135 | 6.549957
1.1 | 421.21 | 0.01375 | 6.017286
1.12 | 389.947 | 0.014 | 5.570671
1.14 | 366.541 | 0.01425 | 5.2363
1.16 | 345.102 | 0.0145 | 4.930029
1.18 | 327.26 | 0.01475 | 4.675143
1.2 | 308.44 | 0.015 | 4.406286
1.22 | 296.131 | 0.01525 | 4.230443
1.24 | 286.927 | 0.0155 | 4.098957
1.26 | 271.062 | 0.01575 | 3.872314
1.28 | 263.663 | 0.016 | 3.766614
1.3 | 259.121 | 0.01625 | 3.701729
1.32 | 253.585 | 0.0165 | 3.622643
1.34 | 249.173 | 0.01675 | 3.559614
1.36 | 245.029 | 0.017 | 3.500414
1.38 | 241.307 | 0.01725 | 3.447243
1.4 | 237.498 | 0.0175 | 3.392829
1.42 | 235.912 | 0.01775 | 3.370171
1.44 | 235.788 | 0.018 | 3.3684
1.46 | 235.169 | 0.01825 | 3.359557
1.48 | 233.778 | 0.0185 | 3.339686
1.5 | 234.229 | 0.01875 | 3.346129
1.52 | 235.183 | 0.019 | 3.359757
1.54 | 235.839 | 0.01925 | 3.369129
1.56 | 236.079 | 0.0195 | 3.372557
1.58 | 236.734 | 0.01975 | 3.381914
1.6 | 238.112 | 0.02 | 3.4016
1.62 | 238.737 | 0.02025 | 3.410529
1.64 | 237.13 | 0.0205 | 3.387571
1.66 | 234.83 | 0.02075 | 3.354714
1.68 | 231.173 | 0.021 | 3.302471
1.7 | 229.245 | 0.02125 | 3.274929
1.72 | 226.647 | 0.0215 | 3.237814
1.74 | 222.388 | 0.02175 | 3.176971
1.76 | 220.068 | 0.022 | 3.143829
1.78 | 217.166 | 0.02225 | 3.102371
1.8 | 215.434 | 0.0225 | 3.077629
1.82 | 215.947 | 0.02275 | 3.084957
1.84 | 217.222 | 0.023 | 3.103171
1.86 | 217.342 | 0.02325 | 3.104886
1.88 | 217.98 | 0.0235 | 3.114
1.9 | 218.475 | 0.02375 | 3.121071
1.92 | 218.582 | 0.024 | 3.1226
1.94 | 218.183 | 0.02425 | 3.1169
1.96 | 217.766 | 0.0245 | 3.110943
1.98 | 216.553 | 0.02475 | 3.093614
1.99 | 216.81 | 0.024875 | 3.097286
1.995 | 216.444 | 0.0249375 | 3.092057
1.997 | 215.749 | 0.0249625 | 3.082129
1.9985 | 213.681 | 0.02498125 | 3.052586
2 | 211.922 | 0.025 | 3.027457

## 8_c21.4_l30_th0.75
TIME | FX | strain | stress | 8\cfrp2=1.4\lap=30\thickness=0.75\8_c21.4_l30_th0.75.csv
0.02 | 39.7484 | 0.00025 | 0.5678343 | 最大応力 | 31.36329
0.04 | 79.4968 | 0.0005 | 1.135669 | ヤング率 | 2271.338
0.06 | 119.245 | 0.00075 | 1.7035
0.08 | 158.994 | 0.001 | 2.271343
0.1 | 198.742 | 0.00125 | 2.839171
0.12 | 238.49 | 0.0015 | 3.407
0.14 | 278.239 | 0.00175 | 3.974843
0.16 | 317.987 | 0.002 | 4.542671
0.18 | 357.736 | 0.00225 | 5.110514
0.2 | 397.484 | 0.0025 | 5.678343
0.22 | 437.232 | 0.00275 | 6.246171
0.24 | 476.981 | 0.003 | 6.814014
0.26 | 516.729 | 0.00325 | 7.381843
0.28 | 556.478 | 0.0035 | 7.949686
0.3 | 596.226 | 0.00375 | 8.517514
0.32 | 635.974 | 0.004 | 9.085343
0.34 | 675.723 | 0.00425 | 9.653186
0.36 | 715.471 | 0.0045 | 10.22101
0.38 | 755.22 | 0.00475 | 10.78886
0.4 | 794.968 | 0.005 | 11.35669
0.42 | 834.716 | 0.00525 | 11.92451
0.44 | 874.465 | 0.0055 | 12.49236
0.46 | 914.213 | 0.00575 | 13.06019
0.48 | 953.962 | 0.006 | 13.62803
0.5 | 993.71 | 0.00625 | 14.19586
0.52 | 1033.46 | 0.0065 | 14.76371
0.54 | 1073.21 | 0.00675 | 15.33157
0.56 | 1112.96 | 0.007 | 15.89943
0.58 | 1152.7 | 0.00725 | 16.46714
0.6 | 1192.45 | 0.0075 | 17.035
0.62 | 1232.2 | 0.00775 | 17.60286
0.64 | 1271.95 | 0.008 | 18.17071
0.66 | 1311.7 | 0.00825 | 18.73857
0.68 | 1351.45 | 0.0085 | 19.30643
0.7 | 1391.19 | 0.00875 | 19.87414
0.72 | 1430.94 | 0.009 | 20.442
0.74 | 1470.69 | 0.00925 | 21.00986
0.76 | 1510.44 | 0.0095 | 21.57771
0.78 | 1550.19 | 0.00975 | 22.14557
0.8 | 1589.9 | 0.01 | 22.71286
0.82 | 1629.57 | 0.01025 | 23.27957
0.84 | 1669.16 | 0.0105 | 23.84514
0.86 | 1708.74 | 0.01075 | 24.41057
0.88 | 1748.18 | 0.011 | 24.974
0.9 | 1787.17 | 0.01125 | 25.531
0.92 | 1825.89 | 0.0115 | 26.08414
0.94 | 1864.46 | 0.01175 | 26.63514
0.96 | 1902.26 | 0.012 | 27.17514
0.98 | 1938.76 | 0.01225 | 27.69657
1 | 1974.58 | 0.0125 | 28.20829
1.02 | 2011.82 | 0.01275 | 28.74029
1.04 | 2048.99 | 0.013 | 29.27129
1.06 | 2086.79 | 0.01325 | 29.81129
1.08 | 2124.18 | 0.0135 | 30.34543
1.1 | 2160.06 | 0.01375 | 30.858
1.12 | 2191.28 | 0.014 | 31.304
1.14 | 2195.43 | 0.01425 | 31.36329
1.16 | 2113.46 | 0.0145 | 30.19229
1.18 | 1812.5 | 0.01475 | 25.89286
1.2 | 1430.44 | 0.015 | 20.43486
1.22 | 1176.48 | 0.01525 | 16.80686
1.24 | 1002.75 | 0.0155 | 14.325
1.26 | 873.133 | 0.01575 | 12.47333
1.28 | 763.775 | 0.016 | 10.91107
1.3 | 661.719 | 0.01625 | 9.453129
1.32 | 569.089 | 0.0165 | 8.129843
1.34 | 489.984 | 0.01675 | 6.999771
1.36 | 432.45 | 0.017 | 6.177857
1.38 | 379.484 | 0.01725 | 5.4212
1.4 | 338.888 | 0.0175 | 4.841257
1.42 | 300.277 | 0.01775 | 4.289671
1.44 | 272.823 | 0.018 | 3.897471
1.46 | 253.886 | 0.01825 | 3.626943
1.48 | 235.901 | 0.0185 | 3.370014
1.5 | 219.243 | 0.01875 | 3.132043
1.52 | 206.856 | 0.019 | 2.955086
1.54 | 198.5 | 0.01925 | 2.835714
1.56 | 188.357 | 0.0195 | 2.690814
1.58 | 180.426 | 0.01975 | 2.577514
1.6 | 176.326 | 0.02 | 2.518943
1.62 | 175.839 | 0.02025 | 2.511986
1.64 | 174.978 | 0.0205 | 2.499686
1.66 | 174.573 | 0.02075 | 2.4939
1.68 | 173.345 | 0.021 | 2.476357
1.7 | 171.62 | 0.02125 | 2.451714
1.72 | 171.438 | 0.0215 | 2.449114
1.74 | 171.364 | 0.02175 | 2.448057
1.76 | 170.579 | 0.022 | 2.436843
1.78 | 170.391 | 0.02225 | 2.434157
1.8 | 170.91 | 0.0225 | 2.441571
1.82 | 170.935 | 0.02275 | 2.441929
1.84 | 171.355 | 0.023 | 2.447929
1.86 | 172.296 | 0.02325 | 2.461371
1.88 | 173.689 | 0.0235 | 2.481271
1.9 | 173.896 | 0.02375 | 2.484229
1.92 | 173.882 | 0.024 | 2.484029
1.94 | 174.042 | 0.02425 | 2.486314
1.96 | 173.563 | 0.0245 | 2.479471
1.98 | 172.552 | 0.02475 | 2.465029
1.99 | 172.15 | 0.024875 | 2.459286
1.995 | 171.519 | 0.0249375 | 2.450271
1.997 | 170.456 | 0.0249625 | 2.435086
1.9985 | 168.126 | 0.02498125 | 2.4018
2 | 167.39 | 0.025 | 2.391286

## 8_c21.4_l30_th1.0
TIME | FX | strain | stress | 8\cfrp2=1.4\lap=30\thickness=1.0\8_c21.4_l30_th1.0.csv
0.02 | 44.5144 | 0.00025 | 0.63592 | 最大応力 | 29.95657
0.04 | 89.0287 | 0.0005 | 1.271839 | ヤング率 | 2543.678
0.06 | 133.543 | 0.00075 | 1.907757
0.08 | 178.057 | 0.001 | 2.543671
0.1 | 222.572 | 0.00125 | 3.1796
0.12 | 267.086 | 0.0015 | 3.815514
0.14 | 311.6 | 0.00175 | 4.451429
0.16 | 356.115 | 0.002 | 5.087357
0.18 | 400.629 | 0.00225 | 5.723271
0.2 | 445.144 | 0.0025 | 6.3592
0.22 | 489.658 | 0.00275 | 6.995114
0.24 | 534.172 | 0.003 | 7.631029
0.26 | 578.687 | 0.00325 | 8.266957
0.28 | 623.201 | 0.0035 | 8.902871
0.3 | 667.715 | 0.00375 | 9.538786
0.32 | 712.23 | 0.004 | 10.17471
0.34 | 756.744 | 0.00425 | 10.81063
0.36 | 801.258 | 0.0045 | 11.44654
0.38 | 845.773 | 0.00475 | 12.08247
0.4 | 890.287 | 0.005 | 12.71839
0.42 | 934.801 | 0.00525 | 13.3543
0.44 | 979.316 | 0.0055 | 13.99023
0.46 | 1023.83 | 0.00575 | 14.62614
0.48 | 1068.34 | 0.006 | 15.262
0.5 | 1112.86 | 0.00625 | 15.898
0.52 | 1157.37 | 0.0065 | 16.53386
0.54 | 1201.89 | 0.00675 | 17.16986
0.56 | 1246.4 | 0.007 | 17.80571
0.58 | 1290.92 | 0.00725 | 18.44171
0.6 | 1335.36 | 0.0075 | 19.07657
0.62 | 1379.77 | 0.00775 | 19.711
0.64 | 1424.14 | 0.008 | 20.34486
0.66 | 1468.44 | 0.00825 | 20.97771
0.68 | 1512.79 | 0.0085 | 21.61129
0.7 | 1557 | 0.00875 | 22.24286
0.72 | 1600.87 | 0.009 | 22.86957
0.74 | 1643.91 | 0.00925 | 23.48443
0.76 | 1685.71 | 0.0095 | 24.08157
0.78 | 1725.03 | 0.00975 | 24.64329
0.8 | 1763.01 | 0.01 | 25.18586
0.82 | 1801.82 | 0.01025 | 25.74029
0.84 | 1841.15 | 0.0105 | 26.30214
0.86 | 1883.04 | 0.01075 | 26.90057
0.88 | 1924.95 | 0.011 | 27.49929
0.9 | 1967.77 | 0.01125 | 28.111
0.92 | 2009.38 | 0.0115 | 28.70543
0.94 | 2048.92 | 0.01175 | 29.27029
0.96 | 2081.37 | 0.012 | 29.73386
0.98 | 2096.96 | 0.01225 | 29.95657
1 | 2037.59 | 0.0125 | 29.10843
1.02 | 1781.09 | 0.01275 | 25.44414
1.04 | 1437.91 | 0.013 | 20.54157
1.06 | 1202.76 | 0.01325 | 17.18229
1.08 | 1039.03 | 0.0135 | 14.84329
1.1 | 921.393 | 0.01375 | 13.16276
1.12 | 817.005 | 0.014 | 11.6715
1.14 | 710.416 | 0.01425 | 10.1488
1.16 | 630.789 | 0.0145 | 9.011271
1.18 | 557.968 | 0.01475 | 7.970971
1.2 | 488.788 | 0.015 | 6.982686
1.22 | 435.567 | 0.01525 | 6.222386
1.24 | 388.58 | 0.0155 | 5.551143
1.26 | 346.218 | 0.01575 | 4.945971
1.28 | 316.168 | 0.016 | 4.516686
1.3 | 288.292 | 0.01625 | 4.118457
1.32 | 271.394 | 0.0165 | 3.877057
1.34 | 254.163 | 0.01675 | 3.6309
1.36 | 235.466 | 0.017 | 3.3638
1.38 | 227.045 | 0.01725 | 3.2435
1.4 | 221.57 | 0.0175 | 3.165286
1.42 | 217.612 | 0.01775 | 3.108743
1.44 | 210.065 | 0.018 | 3.000929
1.46 | 204.931 | 0.01825 | 2.927586
1.48 | 199.885 | 0.0185 | 2.8555
1.5 | 196.079 | 0.01875 | 2.801129
1.52 | 193.432 | 0.019 | 2.763314
1.54 | 191.949 | 0.01925 | 2.742129
1.56 | 189.747 | 0.0195 | 2.710671
1.58 | 187.632 | 0.01975 | 2.680457
1.6 | 186.364 | 0.02 | 2.662343
1.62 | 187.014 | 0.02025 | 2.671629
1.64 | 186.989 | 0.0205 | 2.671271
1.66 | 186.754 | 0.02075 | 2.667914
1.68 | 187.082 | 0.021 | 2.6726
1.7 | 187.293 | 0.02125 | 2.675614
1.72 | 187.569 | 0.0215 | 2.679557
1.74 | 187.54 | 0.02175 | 2.679143
1.76 | 188.369 | 0.022 | 2.690986
1.78 | 188.213 | 0.02225 | 2.688757
1.8 | 188.34 | 0.0225 | 2.690571
1.82 | 189.132 | 0.02275 | 2.701886
1.84 | 189.537 | 0.023 | 2.707671
1.86 | 189.789 | 0.02325 | 2.711271
1.88 | 189.525 | 0.0235 | 2.7075
1.9 | 189.09 | 0.02375 | 2.701286
1.92 | 188.863 | 0.024 | 2.698043
1.94 | 188.112 | 0.02425 | 2.687314
1.96 | 187.768 | 0.0245 | 2.6824
1.98 | 187.638 | 0.02475 | 2.680543
1.99 | 187.955 | 0.024875 | 2.685071
1.995 | 187.914 | 0.0249375 | 2.684486
1.997 | 187.617 | 0.0249625 | 2.680243
1.9985 | 186.686 | 0.02498125 | 2.666943
2 | 185.655 | 0.025 | 2.652214

## 8_c21.4_l30_th1.2
TIME | FX | strain | stress | 8\cfrp2=1.4\lap=30\thickness=1.2\8_c21.4_l30_th1.2.csv
0.02 | 48.9001 | 0.00025 | 0.6985729 | 最大応力 | 31.43971
0.04 | 97.8003 | 0.0005 | 1.397147 | ヤング率 | 2794.292
0.06 | 146.7 | 0.00075 | 2.095714
0.08 | 195.601 | 0.001 | 2.7943
0.1 | 244.501 | 0.00125 | 3.492871
0.12 | 293.401 | 0.0015 | 4.191443
0.14 | 342.301 | 0.00175 | 4.890014
0.16 | 391.201 | 0.002 | 5.588586
0.18 | 440.101 | 0.00225 | 6.287157
0.2 | 489.001 | 0.0025 | 6.985729
0.22 | 537.902 | 0.00275 | 7.684314
0.24 | 586.802 | 0.003 | 8.382886
0.26 | 635.702 | 0.00325 | 9.081457
0.28 | 684.602 | 0.0035 | 9.780029
0.3 | 733.502 | 0.00375 | 10.4786
0.32 | 782.402 | 0.004 | 11.17717
0.34 | 831.302 | 0.00425 | 11.87574
0.36 | 880.203 | 0.0045 | 12.57433
0.38 | 929.103 | 0.00475 | 13.2729
0.4 | 978.003 | 0.005 | 13.97147
0.42 | 1026.9 | 0.00525 | 14.67
0.44 | 1075.8 | 0.0055 | 15.36857
0.46 | 1124.7 | 0.00575 | 16.06714
0.48 | 1173.6 | 0.006 | 16.76571
0.5 | 1222.5 | 0.00625 | 17.46429
0.52 | 1271.4 | 0.0065 | 18.16286
0.54 | 1320.3 | 0.00675 | 18.86143
0.56 | 1369.2 | 0.007 | 19.56
0.58 | 1418.1 | 0.00725 | 20.25857
0.6 | 1466.94 | 0.0075 | 20.95629
0.62 | 1515.77 | 0.00775 | 21.65386
0.64 | 1564.67 | 0.008 | 22.35243
0.66 | 1613.51 | 0.00825 | 23.05014
0.68 | 1662.4 | 0.0085 | 23.74857
0.7 | 1711.3 | 0.00875 | 24.44714
0.72 | 1760.09 | 0.009 | 25.14414
0.74 | 1808.55 | 0.00925 | 25.83643
0.76 | 1856.29 | 0.0095 | 26.51843
0.78 | 1903.35 | 0.00975 | 27.19071
0.8 | 1949.69 | 0.01 | 27.85271
0.82 | 1992.23 | 0.01025 | 28.46043
0.84 | 2026.19 | 0.0105 | 28.94557
0.86 | 2059.22 | 0.01075 | 29.41743
0.88 | 2098.25 | 0.011 | 29.975
0.9 | 2139.63 | 0.01125 | 30.56614
0.92 | 2178.93 | 0.0115 | 31.12757
0.94 | 2200.78 | 0.01175 | 31.43971
0.96 | 2142.65 | 0.012 | 30.60929
0.98 | 1732.47 | 0.01225 | 24.74957
1 | 1326.93 | 0.0125 | 18.95614
1.02 | 1108.59 | 0.01275 | 15.837
1.04 | 953.564 | 0.013 | 13.62234
1.06 | 831.658 | 0.01325 | 11.88083
1.08 | 725.957 | 0.0135 | 10.37081
1.1 | 640.045 | 0.01375 | 9.1435
1.12 | 569.944 | 0.014 | 8.142057
1.14 | 504.246 | 0.01425 | 7.203514
1.16 | 459.188 | 0.0145 | 6.559829
1.18 | 411.193 | 0.01475 | 5.874186
1.2 | 371.674 | 0.015 | 5.309629
1.22 | 338.18 | 0.01525 | 4.831143
1.24 | 314.141 | 0.0155 | 4.487729
1.26 | 293.832 | 0.01575 | 4.1976
1.28 | 280.265 | 0.016 | 4.003786
1.3 | 265.774 | 0.01625 | 3.796771
1.32 | 253.074 | 0.0165 | 3.615343
1.34 | 244.356 | 0.01675 | 3.4908
1.36 | 235.814 | 0.017 | 3.368771
1.38 | 228.489 | 0.01725 | 3.264129
1.4 | 225.108 | 0.0175 | 3.215829
1.42 | 223.138 | 0.01775 | 3.187686
1.44 | 220.083 | 0.018 | 3.144043
1.46 | 216.122 | 0.01825 | 3.087457
1.48 | 213.567 | 0.0185 | 3.050957
1.5 | 212.294 | 0.01875 | 3.032771
1.52 | 211.155 | 0.019 | 3.0165
1.54 | 211.758 | 0.01925 | 3.025114
1.56 | 212.118 | 0.0195 | 3.030257
1.58 | 210.795 | 0.01975 | 3.011357
1.6 | 210.454 | 0.02 | 3.006486
1.62 | 209.255 | 0.02025 | 2.989357
1.64 | 208.879 | 0.0205 | 2.983986
1.66 | 209.171 | 0.02075 | 2.988157
1.68 | 210.122 | 0.021 | 3.001743
1.7 | 210.144 | 0.02125 | 3.002057
1.72 | 210.153 | 0.0215 | 3.002186
1.74 | 209.539 | 0.02175 | 2.993414
1.76 | 206.902 | 0.022 | 2.955743
1.78 | 206.212 | 0.02225 | 2.945886
1.8 | 205.211 | 0.0225 | 2.931586
1.82 | 204.761 | 0.02275 | 2.925157
1.84 | 203.438 | 0.023 | 2.906257
1.86 | 199.282 | 0.02325 | 2.846886
1.88 | 196.674 | 0.0235 | 2.809629
1.9 | 193.632 | 0.02375 | 2.766171
1.92 | 189.783 | 0.024 | 2.711186
1.94 | 187.174 | 0.02425 | 2.673914
1.96 | 184.443 | 0.0245 | 2.6349
1.98 | 181.21 | 0.02475 | 2.588714
1.989 | 180.045 | 0.0248625 | 2.572071
1.9945 | 174.716 | 0.02493125 | 2.495943
1.9965 | 172.147 | 0.02495625 | 2.459243
1.9983 | 167.093 | 0.02497875 | 2.387043
2 | 163.178 | 0.025 | 2.331114

## 8_c21.4_l30_th1.41
TIME | FX | strain | stress | 8\cfrp2=1.4\lap=30\thickness=1.41\8_c21.4_l30_th1.41.csv
0.02 | 53.9441 | 0.00025 | 0.77063 | 最大応力 | 31.94514
0.04 | 107.888 | 0.0005 | 1.541257 | ヤング率 | 3082.522
0.06 | 161.832 | 0.00075 | 2.311886
0.08 | 215.776 | 0.001 | 3.082514
0.1 | 269.721 | 0.00125 | 3.853157
0.12 | 323.665 | 0.0015 | 4.623786
0.14 | 377.609 | 0.00175 | 5.394414
0.16 | 431.553 | 0.002 | 6.165043
0.18 | 485.497 | 0.00225 | 6.935671
0.2 | 539.441 | 0.0025 | 7.7063
0.22 | 593.385 | 0.00275 | 8.476929
0.24 | 647.329 | 0.003 | 9.247557
0.26 | 701.274 | 0.00325 | 10.0182
0.28 | 755.218 | 0.0035 | 10.78883
0.3 | 809.162 | 0.00375 | 11.55946
0.32 | 863.106 | 0.004 | 12.33009
0.34 | 917.05 | 0.00425 | 13.10071
0.36 | 970.994 | 0.0045 | 13.87134
0.38 | 1024.94 | 0.00475 | 14.642
0.4 | 1078.88 | 0.005 | 15.41257
0.42 | 1132.83 | 0.00525 | 16.18329
0.44 | 1186.77 | 0.0055 | 16.95386
0.46 | 1240.71 | 0.00575 | 17.72443
0.48 | 1294.66 | 0.006 | 18.49514
0.5 | 1348.6 | 0.00625 | 19.26571
0.52 | 1402.55 | 0.0065 | 20.03643
0.54 | 1456.49 | 0.00675 | 20.807
0.56 | 1510.44 | 0.007 | 21.57771
0.58 | 1564.38 | 0.00725 | 22.34829
0.6 | 1618.32 | 0.0075 | 23.11886
0.62 | 1672.17 | 0.00775 | 23.88814
0.64 | 1725.98 | 0.008 | 24.65686
0.66 | 1779.68 | 0.00825 | 25.424
0.68 | 1832.94 | 0.0085 | 26.18486
0.7 | 1886.07 | 0.00875 | 26.94386
0.72 | 1938.64 | 0.009 | 27.69486
0.74 | 1989.26 | 0.00925 | 28.418
0.76 | 2036.55 | 0.0095 | 29.09357
0.78 | 2074.75 | 0.00975 | 29.63929
0.8 | 2101.52 | 0.01 | 30.02171
0.82 | 2138.31 | 0.01025 | 30.54729
0.84 | 2185 | 0.0105 | 31.21429
0.86 | 2225.4 | 0.01075 | 31.79143
0.88 | 2236.16 | 0.011 | 31.94514
0.9 | 2133.39 | 0.01125 | 30.477
0.92 | 1535.84 | 0.0115 | 21.94057
0.94 | 1193.87 | 0.01175 | 17.05529
0.96 | 1011.14 | 0.012 | 14.44486
0.98 | 873.458 | 0.01225 | 12.47797
1 | 760.016 | 0.0125 | 10.85737
1.02 | 677.692 | 0.01275 | 9.681314
1.04 | 601.716 | 0.013 | 8.595943
1.06 | 543.714 | 0.01325 | 7.767343
1.08 | 501.119 | 0.0135 | 7.158843
1.1 | 468.787 | 0.01375 | 6.696957
1.12 | 432.384 | 0.014 | 6.176914
1.14 | 407.478 | 0.01425 | 5.821114
1.16 | 385.028 | 0.0145 | 5.5004
1.18 | 360.004 | 0.01475 | 5.142914
1.2 | 339.081 | 0.015 | 4.844014
1.22 | 321.697 | 0.01525 | 4.595671
1.24 | 305.447 | 0.0155 | 4.363529
1.26 | 287.683 | 0.01575 | 4.109757
1.28 | 274.759 | 0.016 | 3.925129
1.3 | 262.696 | 0.01625 | 3.7528
1.32 | 255.517 | 0.0165 | 3.650243
1.34 | 252.52 | 0.01675 | 3.607429
1.36 | 252.131 | 0.017 | 3.601871
1.38 | 252.634 | 0.01725 | 3.609057
1.4 | 253.773 | 0.0175 | 3.625329
1.42 | 254.983 | 0.01775 | 3.642614
1.44 | 254.286 | 0.018 | 3.632657
1.46 | 254.149 | 0.01825 | 3.6307
1.48 | 253.754 | 0.0185 | 3.625057
1.5 | 253.752 | 0.01875 | 3.625029
1.52 | 255.683 | 0.019 | 3.652614
1.54 | 257.662 | 0.01925 | 3.680886
1.56 | 258.656 | 0.0195 | 3.695086
1.58 | 260.344 | 0.01975 | 3.7192
1.6 | 262.982 | 0.02 | 3.756886
1.62 | 265.388 | 0.02025 | 3.791257
1.64 | 268.131 | 0.0205 | 3.830443
1.66 | 268.828 | 0.02075 | 3.8404
1.68 | 270.817 | 0.021 | 3.868814
1.7 | 272.791 | 0.02125 | 3.897014
1.72 | 274.839 | 0.0215 | 3.926271
1.74 | 276.362 | 0.02175 | 3.948029
1.76 | 277.506 | 0.022 | 3.964371
1.78 | 278.742 | 0.02225 | 3.982029
1.8 | 278.099 | 0.0225 | 3.972843
1.82 | 278.28 | 0.02275 | 3.975429
1.84 | 278.721 | 0.023 | 3.981729
1.86 | 279.055 | 0.02325 | 3.9865
1.88 | 277.698 | 0.0235 | 3.967114
1.9 | 276.854 | 0.02375 | 3.955057
1.92 | 275.749 | 0.024 | 3.939271
1.94 | 273.339 | 0.02425 | 3.904843
1.96 | 270.417 | 0.0245 | 3.8631
1.98 | 265.949 | 0.02475 | 3.799271
1.989 | 263.992 | 0.0248625 | 3.771314
1.9945 | 257.746 | 0.02493125 | 3.682086
1.9965 | 254.672 | 0.02495625 | 3.638171
1.9983 | 247.647 | 0.02497875 | 3.537814
2 | 239.835 | 0.025 | 3.426214

## 8_c21.4_l30_th1.58
TIME | FX | strain | stress | 8\cfrp2=1.4\lap=30\thickness=1.58\8_c21.4_l30_th1.58.csv
0.02 | 58.2526 | 0.00025 | 0.83218 | 最大応力 | 32.449
0.04 | 116.505 | 0.0005 | 1.664357 | ヤング率 | 3328.722
0.06 | 174.758 | 0.00075 | 2.496543
0.08 | 233.01 | 0.001 | 3.328714
0.1 | 291.263 | 0.00125 | 4.1609
0.12 | 349.516 | 0.0015 | 4.993086
0.14 | 407.768 | 0.00175 | 5.825257
0.16 | 466.021 | 0.002 | 6.657443
0.18 | 524.274 | 0.00225 | 7.489629
0.2 | 582.526 | 0.0025 | 8.3218
0.22 | 640.779 | 0.00275 | 9.153986
0.24 | 699.031 | 0.003 | 9.986157
0.26 | 757.284 | 0.00325 | 10.81834
0.28 | 815.537 | 0.0035 | 11.65053
0.3 | 873.789 | 0.00375 | 12.4827
0.32 | 932.042 | 0.004 | 13.31489
0.34 | 990.294 | 0.00425 | 14.14706
0.36 | 1048.55 | 0.0045 | 14.97929
0.38 | 1106.8 | 0.00475 | 15.81143
0.4 | 1165.05 | 0.005 | 16.64357
0.42 | 1223.3 | 0.00525 | 17.47571
0.44 | 1281.56 | 0.0055 | 18.308
0.46 | 1339.81 | 0.00575 | 19.14014
0.48 | 1398.06 | 0.006 | 19.97229
0.5 | 1456.32 | 0.00625 | 20.80457
0.52 | 1514.57 | 0.0065 | 21.63671
0.54 | 1572.82 | 0.00675 | 22.46886
0.56 | 1631.07 | 0.007 | 23.301
0.58 | 1689.33 | 0.00725 | 24.13329
0.6 | 1747.05 | 0.0075 | 24.95786
0.62 | 1804.84 | 0.00775 | 25.78343
0.64 | 1862.35 | 0.008 | 26.605
0.66 | 1919.72 | 0.00825 | 27.42457
0.68 | 1977.02 | 0.0085 | 28.24314
0.7 | 2033.59 | 0.00875 | 29.05129
0.72 | 2086.48 | 0.009 | 29.80686
0.74 | 2132.35 | 0.00925 | 30.46214
0.76 | 2167.62 | 0.0095 | 30.966
0.78 | 2198.89 | 0.00975 | 31.41271
0.8 | 2236.42 | 0.01 | 31.94886
0.82 | 2271.43 | 0.01025 | 32.449
0.84 | 2266.6 | 0.0105 | 32.38
0.86 | 2005.96 | 0.01075 | 28.65657
0.88 | 1393.56 | 0.011 | 19.908
0.9 | 1109.55 | 0.01125 | 15.85071
0.92 | 951.719 | 0.0115 | 13.59599
0.94 | 812.833 | 0.01175 | 11.6119
0.96 | 727.937 | 0.012 | 10.3991
0.98 | 648.2 | 0.01225 | 9.26
1 | 591.407 | 0.0125 | 8.448671
1.02 | 546.021 | 0.01275 | 7.8003
1.04 | 508.327 | 0.013 | 7.261814
1.06 | 475.208 | 0.01325 | 6.788686
1.08 | 445.524 | 0.0135 | 6.364629
1.1 | 419.304 | 0.01375 | 5.990057
1.12 | 402.406 | 0.014 | 5.748657
1.14 | 390.311 | 0.01425 | 5.575871
1.16 | 376.71 | 0.0145 | 5.381571
1.18 | 362.897 | 0.01475 | 5.184243
1.2 | 348.137 | 0.015 | 4.973386
1.22 | 338.091 | 0.01525 | 4.829871
1.24 | 329.094 | 0.0155 | 4.701343
1.26 | 324.51 | 0.01575 | 4.635857
1.28 | 322.125 | 0.016 | 4.601786
1.3 | 317.334 | 0.01625 | 4.533343
1.32 | 313.524 | 0.0165 | 4.478914
1.34 | 312.586 | 0.01675 | 4.465514
1.36 | 312.997 | 0.017 | 4.471386
1.38 | 313.101 | 0.01725 | 4.472871
1.4 | 312.354 | 0.0175 | 4.4622
1.42 | 313.165 | 0.01775 | 4.473786
1.44 | 314.861 | 0.018 | 4.498014
1.46 | 316.738 | 0.01825 | 4.524829
1.48 | 317.908 | 0.0185 | 4.541543
1.5 | 320.093 | 0.01875 | 4.572757
1.52 | 322.353 | 0.019 | 4.605043
1.54 | 324.737 | 0.01925 | 4.6391
1.56 | 326.81 | 0.0195 | 4.668714
1.58 | 330.253 | 0.01975 | 4.7179
1.6 | 333.113 | 0.02 | 4.758757
1.62 | 335.67 | 0.02025 | 4.795286
1.64 | 337.497 | 0.0205 | 4.821386
1.66 | 339.26 | 0.02075 | 4.846571
1.68 | 340.334 | 0.021 | 4.861914
1.7 | 340.513 | 0.02125 | 4.864471
1.72 | 339.789 | 0.0215 | 4.854129
1.74 | 338.53 | 0.02175 | 4.836143
1.76 | 337.089 | 0.022 | 4.815557
1.78 | 334.115 | 0.02225 | 4.773071
1.8 | 332.063 | 0.0225 | 4.743757
1.82 | 329.918 | 0.02275 | 4.713114
1.84 | 329.024 | 0.023 | 4.700343
1.86 | 328.291 | 0.02325 | 4.689871
1.88 | 327.914 | 0.0235 | 4.684486
1.9 | 326.801 | 0.02375 | 4.668586
1.92 | 326.056 | 0.024 | 4.657943
1.94 | 325.422 | 0.02425 | 4.648886
1.96 | 325.333 | 0.0245 | 4.647614
1.98 | 324.021 | 0.02475 | 4.628871
1.989 | 322.401 | 0.0248625 | 4.605729
1.9945 | 314.703 | 0.02493125 | 4.495757
1.9965 | 309.925 | 0.02495625 | 4.4275
1.9983 | 296.324 | 0.02497875 | 4.2332
2 | 282.577 | 0.025 | 4.036814