## まとめ
sheet_name | tensile_strength | young's_modulus
9_div_d20.3_d10.3 | 31.97129 | 2446.551
9_div_d22.0_d10.3 | 32.08686 | 2446.809
9_div_d20.8_d10.5 | 34.09843 | 2446.923
9_div_d20.8_d10.8 | 36.59286 | 2446.981
9_div_d22.0_d10.5 | 34.12386 | 2448.087
9_div_d22.0_d11.0 | 37.28186 | 2448.213
9_div_d22.0_d12.0 | 37.07386 | 2448.678
9_div_d22.0_d13.0 | 37.30886 | 2449.422

## 9_div_d20.3_d10.3
TIME | FX | strain | stress | 9\div\div2=0.3\div1=0.3\9_div_d20.3_d10.3.csv
0.02 | 42.8146 | 0.00025 | 0.6116371 | 最大応力 | 31.97129
0.04 | 85.6292 | 0.0005 | 1.223274 | ヤング率 | 2446.551
0.06 | 128.444 | 0.00075 | 1.834914
0.08 | 171.258 | 0.001 | 2.446543
0.1 | 214.073 | 0.00125 | 3.058186
0.12 | 256.888 | 0.0015 | 3.669829
0.14 | 299.702 | 0.00175 | 4.281457
0.16 | 342.517 | 0.002 | 4.8931
0.18 | 385.332 | 0.00225 | 5.504743
0.2 | 428.146 | 0.0025 | 6.116371
0.22 | 470.961 | 0.00275 | 6.728014
0.24 | 513.775 | 0.003 | 7.339643
0.26 | 556.59 | 0.00325 | 7.951286
0.28 | 599.405 | 0.0035 | 8.562929
0.3 | 642.219 | 0.00375 | 9.174557
0.32 | 685.034 | 0.004 | 9.7862
0.34 | 727.848 | 0.00425 | 10.39783
0.36 | 770.658 | 0.0045 | 11.0094
0.38 | 813.462 | 0.00475 | 11.62089
0.4 | 856.271 | 0.005 | 12.23244
0.42 | 899.07 | 0.00525 | 12.84386
0.44 | 941.861 | 0.0055 | 13.45516
0.46 | 984.626 | 0.00575 | 14.06609
0.48 | 1027.37 | 0.006 | 14.67671
0.5 | 1070.07 | 0.00625 | 15.28671
0.52 | 1112.69 | 0.0065 | 15.89557
0.54 | 1155.15 | 0.00675 | 16.50214
0.56 | 1197.43 | 0.007 | 17.10614
0.58 | 1239.27 | 0.00725 | 17.70386
0.6 | 1280.28 | 0.0075 | 18.28971
0.62 | 1320.71 | 0.00775 | 18.86729
0.64 | 1359.62 | 0.008 | 19.42314
0.66 | 1400.72 | 0.00825 | 20.01029
0.68 | 1442.19 | 0.0085 | 20.60271
0.7 | 1483.9 | 0.00875 | 21.19857
0.72 | 1525.57 | 0.009 | 21.79386
0.74 | 1567.22 | 0.00925 | 22.38886
0.76 | 1608.79 | 0.0095 | 22.98271
0.78 | 1650.26 | 0.00975 | 23.57514
0.8 | 1691.38 | 0.01 | 24.16257
0.82 | 1732.66 | 0.01025 | 24.75229
0.84 | 1773.96 | 0.0105 | 25.34229
0.86 | 1815.07 | 0.01075 | 25.92957
0.88 | 1856.43 | 0.011 | 26.52043
0.9 | 1897.86 | 0.01125 | 27.11229
0.92 | 1939.18 | 0.0115 | 27.70257
0.94 | 1980.28 | 0.01175 | 28.28971
0.96 | 2021.39 | 0.012 | 28.877
0.98 | 2062.21 | 0.01225 | 29.46014
1 | 2102.91 | 0.0125 | 30.04157
1.02 | 2142.6 | 0.01275 | 30.60857
1.04 | 2180.3 | 0.013 | 31.14714
1.06 | 2211.23 | 0.01325 | 31.589
1.08 | 2229.14 | 0.0135 | 31.84486
1.1 | 2237.99 | 0.01375 | 31.97129
1.12 | 2233.66 | 0.014 | 31.90943
1.14 | 2218.65 | 0.01425 | 31.695
1.16 | 2170.7 | 0.0145 | 31.01
1.18 | 1965.31 | 0.01475 | 28.07586
1.2 | 1794.08 | 0.015 | 25.62971
1.22 | 1587.72 | 0.01525 | 22.68171
1.24 | 1183.77 | 0.0155 | 16.911
1.26 | 902.391 | 0.01575 | 12.8913
1.28 | 802.17 | 0.016 | 11.45957
1.3 | 702.993 | 0.01625 | 10.04276
1.32 | 552.909 | 0.0165 | 7.8987
1.34 | 70.2641 | 0.01675 | 1.003773

## 9_div_d22.0_d10.3
TIME | FX | strain | stress | 9\div\div2=0.8\div1=0.3\9_div_d22.0_d10.3.csv
0.02 | 42.8191 | 0.00025 | 0.6117014 | 最大応力 | 32.08686
0.04 | 85.6382 | 0.0005 | 1.223403 | ヤング率 | 2446.809
0.06 | 128.457 | 0.00075 | 1.8351
0.08 | 171.276 | 0.001 | 2.4468
0.1 | 214.095 | 0.00125 | 3.0585
0.12 | 256.915 | 0.0015 | 3.670214
0.14 | 299.734 | 0.00175 | 4.281914
0.16 | 342.553 | 0.002 | 4.893614
0.18 | 385.372 | 0.00225 | 5.505314
0.2 | 428.191 | 0.0025 | 6.117014
0.22 | 471.01 | 0.00275 | 6.728714
0.24 | 513.829 | 0.003 | 7.340414
0.26 | 556.648 | 0.00325 | 7.952114
0.28 | 599.467 | 0.0035 | 8.563814
0.3 | 642.286 | 0.00375 | 9.175514
0.32 | 685.105 | 0.004 | 9.787214
0.34 | 727.924 | 0.00425 | 10.39891
0.36 | 770.744 | 0.0045 | 11.01063
0.38 | 813.554 | 0.00475 | 11.6222
0.4 | 856.362 | 0.005 | 12.23374
0.42 | 899.145 | 0.00525 | 12.84493
0.44 | 941.915 | 0.0055 | 13.45593
0.46 | 984.659 | 0.00575 | 14.06656
0.48 | 1027.41 | 0.006 | 14.67729
0.5 | 1070.12 | 0.00625 | 15.28743
0.52 | 1112.73 | 0.0065 | 15.89614
0.54 | 1155.11 | 0.00675 | 16.50157
0.56 | 1197.26 | 0.007 | 17.10371
0.58 | 1239.21 | 0.00725 | 17.703
0.6 | 1280.77 | 0.0075 | 18.29671
0.62 | 1321.23 | 0.00775 | 18.87471
0.64 | 1360.82 | 0.008 | 19.44029
0.66 | 1401.6 | 0.00825 | 20.02286
0.68 | 1442.93 | 0.0085 | 20.61329
0.7 | 1484.62 | 0.00875 | 21.20886
0.72 | 1526.15 | 0.009 | 21.80214
0.74 | 1567.81 | 0.00925 | 22.39729
0.76 | 1609.3 | 0.0095 | 22.99
0.78 | 1650.81 | 0.00975 | 23.583
0.8 | 1692.3 | 0.01 | 24.17571
0.82 | 1733.64 | 0.01025 | 24.76629
0.84 | 1775.15 | 0.0105 | 25.35929
0.86 | 1816.89 | 0.01075 | 25.95557
0.88 | 1858.41 | 0.011 | 26.54871
0.9 | 1899.95 | 0.01125 | 27.14214
0.92 | 1941.47 | 0.0115 | 27.73529
0.94 | 1982.86 | 0.01175 | 28.32657
0.96 | 2024.19 | 0.012 | 28.917
0.98 | 2065.49 | 0.01225 | 29.507
1 | 2106.47 | 0.0125 | 30.09243
1.02 | 2146.92 | 0.01275 | 30.67029
1.04 | 2185.14 | 0.013 | 31.21629
1.06 | 2216.5 | 0.01325 | 31.66429
1.08 | 2235.76 | 0.0135 | 31.93943
1.1 | 2246.08 | 0.01375 | 32.08686
1.12 | 2242.5 | 0.014 | 32.03571
1.14 | 2225.1 | 0.01425 | 31.78714
1.16 | 2173.36 | 0.0145 | 31.048
1.18 | 1967.46 | 0.01475 | 28.10657
1.2 | 1776.25 | 0.015 | 25.375
1.22 | 1520.03 | 0.01525 | 21.71471
1.24 | 1022.12 | 0.0155 | 14.60171
1.26 | 857.654 | 0.01575 | 12.2522
1.28 | 750.674 | 0.016 | 10.72391
1.3 | 621.151 | 0.01625 | 8.873586
1.32 | 343.034 | 0.0165 | 4.900486
1.34 | 35.8552 | 0.01675 | 0.5122171
1.36 | 10.7469 | 0.017 | 0.1535271
1.38 | 10.1772 | 0.01725 | 0.1453886
1.4 | 10.1367 | 0.0175 | 0.14481
1.42 | 10.1191 | 0.01775 | 0.1445586
1.44 | 10.2555 | 0.018 | 0.1465071
1.46 | 10.3582 | 0.01825 | 0.1479743
1.48 | 10.1104 | 0.0185 | 0.1444343
1.5 | 9.80497 | 0.01875 | 0.140071
1.52 | 9.60209 | 0.019 | 0.1371727
1.54 | 9.6747 | 0.01925 | 0.13821
1.56 | 9.79873 | 0.0195 | 0.1399819
1.58 | 9.91864 | 0.01975 | 0.1416949
1.6 | 10.0422 | 0.02 | 0.14346
1.62 | 10.0628 | 0.02025 | 0.1437543
1.64 | 10.186 | 0.0205 | 0.1455143
1.66 | 10.2134 | 0.02075 | 0.1459057
1.68 | 10.3349 | 0.021 | 0.1476414
1.7 | 10.2895 | 0.02125 | 0.1469929
1.72 | 10.2946 | 0.0215 | 0.1470657
1.74 | 10.0674 | 0.02175 | 0.14382
1.76 | 9.49238 | 0.022 | 0.1356054
1.78 | 9.39484 | 0.02225 | 0.134212
1.8 | 9.49477 | 0.0225 | 0.1356396
1.82 | 9.586 | 0.02275 | 0.1369429
1.84 | 9.60502 | 0.023 | 0.1372146
1.86 | 9.70171 | 0.02325 | 0.1385959
1.88 | 9.79532 | 0.0235 | 0.1399331
1.9 | 9.87728 | 0.02375 | 0.141104
1.92 | 9.97088 | 0.024 | 0.1424411
1.94 | 9.91912 | 0.02425 | 0.1417017
1.96 | 10.0144 | 0.0245 | 0.1430629
1.98 | 10.116 | 0.02475 | 0.1445143
2 | 9.61656 | 0.025 | 0.1373794

## 9_div_d20.8_d10.5
TIME | FX | strain | stress | 9\div\div2=0.8\div1=0.5\9_div_d20.8_d10.5.csv
0.02 | 42.8211 | 0.00025 | 0.61173 | 最大応力 | 34.09843
0.04 | 85.6422 | 0.0005 | 1.22346 | ヤング率 | 2446.923
0.06 | 128.463 | 0.00075 | 1.835186
0.08 | 171.284 | 0.001 | 2.446914
0.1 | 214.106 | 0.00125 | 3.058657
0.12 | 256.927 | 0.0015 | 3.670386
0.14 | 299.748 | 0.00175 | 4.282114
0.16 | 342.569 | 0.002 | 4.893843
0.18 | 385.39 | 0.00225 | 5.505571
0.2 | 428.211 | 0.0025 | 6.1173
0.22 | 471.032 | 0.00275 | 6.729029
0.24 | 513.853 | 0.003 | 7.340757
0.26 | 556.675 | 0.00325 | 7.9525
0.28 | 599.496 | 0.0035 | 8.564229
0.3 | 642.317 | 0.00375 | 9.175957
0.32 | 685.138 | 0.004 | 9.787686
0.34 | 727.959 | 0.00425 | 10.39941
0.36 | 770.78 | 0.0045 | 11.01114
0.38 | 813.593 | 0.00475 | 11.62276
0.4 | 856.403 | 0.005 | 12.23433
0.42 | 899.188 | 0.00525 | 12.84554
0.44 | 941.96 | 0.0055 | 13.45657
0.46 | 984.705 | 0.00575 | 14.06721
0.48 | 1027.46 | 0.006 | 14.678
0.5 | 1070.17 | 0.00625 | 15.28814
0.52 | 1112.78 | 0.0065 | 15.89686
0.54 | 1155.16 | 0.00675 | 16.50229
0.56 | 1197.31 | 0.007 | 17.10443
0.58 | 1239.27 | 0.00725 | 17.70386
0.6 | 1280.8 | 0.0075 | 18.29714
0.62 | 1321.26 | 0.00775 | 18.87514
0.64 | 1360.86 | 0.008 | 19.44086
0.66 | 1401.62 | 0.00825 | 20.02314
0.68 | 1442.96 | 0.0085 | 20.61371
0.7 | 1484.67 | 0.00875 | 21.20957
0.72 | 1526.18 | 0.009 | 21.80257
0.74 | 1567.85 | 0.00925 | 22.39786
0.76 | 1609.34 | 0.0095 | 22.99057
0.78 | 1650.86 | 0.00975 | 23.58371
0.8 | 1692.39 | 0.01 | 24.177
0.82 | 1733.62 | 0.01025 | 24.766
0.84 | 1775.18 | 0.0105 | 25.35971
0.86 | 1816.93 | 0.01075 | 25.95614
0.88 | 1858.51 | 0.011 | 26.55014
0.9 | 1900.01 | 0.01125 | 27.143
0.92 | 1941.55 | 0.0115 | 27.73643
0.94 | 1982.95 | 0.01175 | 28.32786
0.96 | 2024.4 | 0.012 | 28.92
0.98 | 2065.99 | 0.01225 | 29.51414
1 | 2107.34 | 0.0125 | 30.10486
1.02 | 2148.82 | 0.01275 | 30.69743
1.04 | 2190.05 | 0.013 | 31.28643
1.06 | 2231.33 | 0.01325 | 31.87614
1.08 | 2272.29 | 0.0135 | 32.46129
1.1 | 2312.41 | 0.01375 | 33.03443
1.12 | 2350.14 | 0.014 | 33.57343
1.14 | 2379.09 | 0.01425 | 33.987
1.16 | 2386.89 | 0.0145 | 34.09843
1.18 | 2378.91 | 0.01475 | 33.98443
1.2 | 2342.25 | 0.015 | 33.46071
1.22 | 2210.57 | 0.01525 | 31.57957
1.24 | 1967.54 | 0.0155 | 28.10771
1.26 | 1734.61 | 0.01575 | 24.78014
1.28 | 1442.56 | 0.016 | 20.608
1.3 | 999.696 | 0.01625 | 14.28137
1.32 | 855.829 | 0.0165 | 12.22613
1.34 | 729.969 | 0.01675 | 10.42813
1.36 | 564.432 | 0.017 | 8.063314
1.38 | 70.0797 | 0.01725 | 1.001139
1.4 | 16.5095 | 0.0175 | 0.23585
1.42 | 14.596 | 0.01775 | 0.2085143
1.44 | 14.0055 | 0.018 | 0.2000786
1.46 | 14.0147 | 0.01825 | 0.20021
1.48 | 14.0755 | 0.0185 | 0.2010786
1.5 | 14.257 | 0.01875 | 0.2036714
1.52 | 14.4466 | 0.019 | 0.20638
1.54 | 14.6111 | 0.01925 | 0.20873
1.56 | 14.7836 | 0.0195 | 0.2111943
1.58 | 14.9678 | 0.01975 | 0.2138257
1.6 | 15.1572 | 0.02 | 0.2165314
1.62 | 14.6644 | 0.02025 | 0.2094914
1.64 | 14.0562 | 0.0205 | 0.2008029
1.66 | 13.6015 | 0.02075 | 0.1943071
1.68 | 13.2392 | 0.021 | 0.1891314
1.7 | 13.2471 | 0.02125 | 0.1892443
1.72 | 12.961 | 0.0215 | 0.1851571
1.74 | 12.1395 | 0.02175 | 0.1734214
1.76 | 11.7241 | 0.022 | 0.1674871
1.78 | 11.7691 | 0.02225 | 0.16813
1.8 | 11.8153 | 0.0225 | 0.16879
1.82 | 11.9435 | 0.02275 | 0.1706214
1.84 | 12.0723 | 0.023 | 0.1724614
1.86 | 12.1263 | 0.02325 | 0.1732329
1.88 | 12.0307 | 0.0235 | 0.1718671
1.9 | 11.9224 | 0.02375 | 0.17032
1.92 | 11.9682 | 0.024 | 0.1709743
1.94 | 12.0914 | 0.02425 | 0.1727343
1.96 | 12.1963 | 0.0245 | 0.1742329
1.98 | 12.317 | 0.02475 | 0.1759571
2 | 12.4281 | 0.025 | 0.1775443

## 9_div_d20.8_d10.8
TIME | FX | strain | stress | 9\div\div2=0.8\div1=0.8\9_div_d20.8_d10.8.csv
0.02 | 42.8222 | 0.00025 | 0.6117457 | 最大応力 | 36.59286
0.04 | 85.6444 | 0.0005 | 1.223491 | ヤング率 | 2446.981
0.06 | 128.467 | 0.00075 | 1.835243
0.08 | 171.289 | 0.001 | 2.446986
0.1 | 214.111 | 0.00125 | 3.058729
0.12 | 256.933 | 0.0015 | 3.670471
0.14 | 299.755 | 0.00175 | 4.282214
0.16 | 342.577 | 0.002 | 4.893957
0.18 | 385.4 | 0.00225 | 5.505714
0.2 | 428.222 | 0.0025 | 6.117457
0.22 | 471.044 | 0.00275 | 6.7292
0.24 | 513.866 | 0.003 | 7.340943
0.26 | 556.688 | 0.00325 | 7.952686
0.28 | 599.51 | 0.0035 | 8.564429
0.3 | 642.333 | 0.00375 | 9.176186
0.32 | 685.155 | 0.004 | 9.787929
0.34 | 727.977 | 0.00425 | 10.39967
0.36 | 770.799 | 0.0045 | 11.01141
0.38 | 813.613 | 0.00475 | 11.62304
0.4 | 856.424 | 0.005 | 12.23463
0.42 | 899.21 | 0.00525 | 12.84586
0.44 | 941.983 | 0.0055 | 13.4569
0.46 | 984.73 | 0.00575 | 14.06757
0.48 | 1027.48 | 0.006 | 14.67829
0.5 | 1070.2 | 0.00625 | 15.28857
0.52 | 1112.81 | 0.0065 | 15.89729
0.54 | 1155.19 | 0.00675 | 16.50271
0.56 | 1197.34 | 0.007 | 17.10486
0.58 | 1239.3 | 0.00725 | 17.70429
0.6 | 1280.83 | 0.0075 | 18.29757
0.62 | 1321.29 | 0.00775 | 18.87557
0.64 | 1360.89 | 0.008 | 19.44129
0.66 | 1401.65 | 0.00825 | 20.02357
0.68 | 1443 | 0.0085 | 20.61429
0.7 | 1484.7 | 0.00875 | 21.21
0.72 | 1526.22 | 0.009 | 21.80314
0.74 | 1567.88 | 0.00925 | 22.39829
0.76 | 1609.38 | 0.0095 | 22.99114
0.78 | 1650.9 | 0.00975 | 23.58429
0.8 | 1692.43 | 0.01 | 24.17757
0.82 | 1733.66 | 0.01025 | 24.76657
0.84 | 1775.22 | 0.0105 | 25.36029
0.86 | 1816.97 | 0.01075 | 25.95671
0.88 | 1858.56 | 0.011 | 26.55086
0.9 | 1900.05 | 0.01125 | 27.14357
0.92 | 1941.59 | 0.0115 | 27.737
0.94 | 1983 | 0.01175 | 28.32857
0.96 | 2024.45 | 0.012 | 28.92071
0.98 | 2066.04 | 0.01225 | 29.51486
1 | 2107.39 | 0.0125 | 30.10557
1.02 | 2148.88 | 0.01275 | 30.69829
1.04 | 2190.18 | 0.013 | 31.28829
1.06 | 2231.57 | 0.01325 | 31.87957
1.08 | 2272.91 | 0.0135 | 32.47014
1.1 | 2314.13 | 0.01375 | 33.059
1.12 | 2355.14 | 0.014 | 33.64486
1.14 | 2396.03 | 0.01425 | 34.229
1.16 | 2436.54 | 0.0145 | 34.80771
1.18 | 2477.18 | 0.01475 | 35.38829
1.2 | 2516.02 | 0.015 | 35.94314
1.22 | 2549.66 | 0.01525 | 36.42371
1.24 | 2561.5 | 0.0155 | 36.59286
1.26 | 2513.4 | 0.01575 | 35.90571
1.28 | 2390.16 | 0.016 | 34.14514
1.3 | 2142.2 | 0.01625 | 30.60286
1.32 | 1783.26 | 0.0165 | 25.47514
1.34 | 1442.31 | 0.01675 | 20.60443
1.36 | 1164.73 | 0.017 | 16.639
1.38 | 951.851 | 0.01725 | 13.59787
1.4 | 722.295 | 0.0175 | 10.3185
1.42 | 532.823 | 0.01775 | 7.611757
1.44 | 384.451 | 0.018 | 5.492157
1.46 | 240.343 | 0.01825 | 3.433471
1.48 | 158.067 | 0.0185 | 2.2581
1.5 | 124.234 | 0.01875 | 1.774771
1.52 | 106.746 | 0.019 | 1.524943
1.54 | 90.7231 | 0.01925 | 1.296044
1.56 | 82.6554 | 0.0195 | 1.180791
1.58 | 77.2672 | 0.01975 | 1.103817
1.6 | 71.6194 | 0.02 | 1.023134
1.62 | 68.007 | 0.02025 | 0.9715286
1.64 | 65.8776 | 0.0205 | 0.9411086
1.66 | 63.2768 | 0.02075 | 0.9039543
1.68 | 59.7131 | 0.021 | 0.8530443
1.7 | 56.7286 | 0.02125 | 0.8104086
1.72 | 52.5146 | 0.0215 | 0.7502086
1.74 | 50.3293 | 0.02175 | 0.71899
1.76 | 49.0144 | 0.022 | 0.7002057
1.78 | 48.0671 | 0.02225 | 0.6866729
1.8 | 46.9268 | 0.0225 | 0.6703829
1.82 | 46.3409 | 0.02275 | 0.6620129
1.84 | 45.873 | 0.023 | 0.6553286
1.86 | 44.9383 | 0.02325 | 0.6419757
1.88 | 44.183 | 0.0235 | 0.6311857
1.9 | 43.3768 | 0.02375 | 0.6196686
1.92 | 42.6172 | 0.024 | 0.6088171
1.94 | 42.2103 | 0.02425 | 0.6030043
1.96 | 41.8017 | 0.0245 | 0.5971671
1.98 | 40.789 | 0.02475 | 0.5827
1.99 | 40.8333 | 0.024875 | 0.5833329
1.995 | 40.787 | 0.0249375 | 0.5826714
1.997 | 40.6739 | 0.0249625 | 0.5810557
1.9985 | 40.128 | 0.02498125 | 0.5732571
2 | 39.5893 | 0.025 | 0.5655614

## 9_div_d22.0_d10.5
TIME | FX | strain | stress | 9\div\div2=1.5\div1=0.5\9_div_d22.0_d10.5.csv
0.02 | 42.8415 | 0.00025 | 0.6120214 | 最大応力 | 34.12386
0.04 | 85.6831 | 0.0005 | 1.224044 | ヤング率 | 2448.087
0.06 | 128.525 | 0.00075 | 1.836071
0.08 | 171.366 | 0.001 | 2.448086
0.1 | 214.208 | 0.00125 | 3.060114
0.12 | 257.049 | 0.0015 | 3.672129
0.14 | 299.891 | 0.00175 | 4.284157
0.16 | 342.732 | 0.002 | 4.896171
0.18 | 385.574 | 0.00225 | 5.5082
0.2 | 428.415 | 0.0025 | 6.120214
0.22 | 471.257 | 0.00275 | 6.732243
0.24 | 514.098 | 0.003 | 7.344257
0.26 | 556.94 | 0.00325 | 7.956286
0.28 | 599.781 | 0.0035 | 8.5683
0.3 | 642.623 | 0.00375 | 9.180329
0.32 | 685.464 | 0.004 | 9.792343
0.34 | 728.306 | 0.00425 | 10.40437
0.36 | 771.145 | 0.0045 | 11.01636
0.38 | 813.98 | 0.00475 | 11.62829
0.4 | 856.805 | 0.005 | 12.24007
0.42 | 899.603 | 0.00525 | 12.85147
0.44 | 942.348 | 0.0055 | 13.46211
0.46 | 985.11 | 0.00575 | 14.073
0.48 | 1027.84 | 0.006 | 14.68343
0.5 | 1070.53 | 0.00625 | 15.29329
0.52 | 1113.14 | 0.0065 | 15.902
0.54 | 1155.52 | 0.00675 | 16.50743
0.56 | 1197.71 | 0.007 | 17.11014
0.58 | 1239.3 | 0.00725 | 17.70429
0.6 | 1280 | 0.0075 | 18.28571
0.62 | 1321.05 | 0.00775 | 18.87214
0.64 | 1362.16 | 0.008 | 19.45943
0.66 | 1402.75 | 0.00825 | 20.03929
0.68 | 1443.4 | 0.0085 | 20.62
0.7 | 1485.09 | 0.00875 | 21.21557
0.72 | 1526.57 | 0.009 | 21.80814
0.74 | 1568.02 | 0.00925 | 22.40029
0.76 | 1609.87 | 0.0095 | 22.99814
0.78 | 1651.53 | 0.00975 | 23.59329
0.8 | 1693.23 | 0.01 | 24.189
0.82 | 1734.9 | 0.01025 | 24.78429
0.84 | 1776.55 | 0.0105 | 25.37929
0.86 | 1818.46 | 0.01075 | 25.978
0.88 | 1860.21 | 0.011 | 26.57443
0.9 | 1901.58 | 0.01125 | 27.16543
0.92 | 1942.73 | 0.0115 | 27.75329
0.94 | 1984.12 | 0.01175 | 28.34457
0.96 | 2025.48 | 0.012 | 28.93543
0.98 | 2067.15 | 0.01225 | 29.53071
1 | 2108.63 | 0.0125 | 30.12329
1.02 | 2150.34 | 0.01275 | 30.71914
1.04 | 2191.6 | 0.013 | 31.30857
1.06 | 2232.95 | 0.01325 | 31.89929
1.08 | 2273.25 | 0.0135 | 32.475
1.1 | 2313.17 | 0.01375 | 33.04529
1.12 | 2351.13 | 0.014 | 33.58757
1.14 | 2377.33 | 0.01425 | 33.96186
1.16 | 2388.67 | 0.0145 | 34.12386
1.18 | 2380.34 | 0.01475 | 34.00486
1.2 | 2333.58 | 0.015 | 33.33686
1.22 | 2142.76 | 0.01525 | 30.61086
1.24 | 1882.41 | 0.0155 | 26.89157
1.26 | 1586.72 | 0.01575 | 22.66743
1.28 | 1099.12 | 0.016 | 15.70171
1.3 | 874.346 | 0.01625 | 12.49066
1.32 | 756.281 | 0.0165 | 10.80401
1.34 | 571.317 | 0.01675 | 8.161671
1.36 | 170.179 | 0.017 | 2.431129
1.38 | 33.747 | 0.01725 | 0.4821
1.4 | 25.257 | 0.0175 | 0.3608143
1.42 | 21.8973 | 0.01775 | 0.3128186
1.44 | 20.1173 | 0.018 | 0.28739
1.46 | 19.3356 | 0.01825 | 0.2762229
1.48 | 19.0081 | 0.0185 | 0.2715443
1.5 | 18.9988 | 0.01875 | 0.2714114
1.52 | 18.6922 | 0.019 | 0.2670314
1.54 | 18.9222 | 0.01925 | 0.2703171
1.56 | 19.1679 | 0.0195 | 0.2738271
1.58 | 19.4136 | 0.01975 | 0.2773371
1.6 | 19.6592 | 0.02 | 0.2808457
1.62 | 19.9044 | 0.02025 | 0.2843486
1.64 | 20.1492 | 0.0205 | 0.2878457
1.66 | 20.3931 | 0.02075 | 0.29133
1.68 | 20.5957 | 0.021 | 0.2942243
1.7 | 20.7272 | 0.02125 | 0.2961029
1.72 | 20.7919 | 0.0215 | 0.2970271
1.74 | 20.8092 | 0.02175 | 0.2972743
1.76 | 20.6405 | 0.022 | 0.2948643
1.78 | 20.7469 | 0.02225 | 0.2963843
1.8 | 20.9657 | 0.0225 | 0.29951
1.82 | 21.1941 | 0.02275 | 0.3027729
1.84 | 21.411 | 0.023 | 0.3058714
1.86 | 21.6392 | 0.02325 | 0.3091314
1.88 | 21.8573 | 0.0235 | 0.3122471
1.9 | 22.0718 | 0.02375 | 0.3153114
1.92 | 22.2173 | 0.024 | 0.31739
1.94 | 22.4127 | 0.02425 | 0.3201814
1.96 | 22.5897 | 0.0245 | 0.32271
1.98 | 22.7494 | 0.02475 | 0.3249914
2 | 22.887 | 0.025 | 0.3269571

## 9_div_d22.0_d11.0
TIME | FX | strain | stress | 9\div\div2=1.5\div1=1.0\9_div_d22.0_d11.0.csv
0.02 | 42.8437 | 0.00025 | 0.6120529 | 最大応力 | 37.28186
0.04 | 85.6875 | 0.0005 | 1.224107 | ヤング率 | 2448.213
0.06 | 128.531 | 0.00075 | 1.836157
0.08 | 171.375 | 0.001 | 2.448214
0.1 | 214.219 | 0.00125 | 3.060271
0.12 | 257.062 | 0.0015 | 3.672314
0.14 | 299.906 | 0.00175 | 4.284371
0.16 | 342.75 | 0.002 | 4.896429
0.18 | 385.594 | 0.00225 | 5.508486
0.2 | 428.437 | 0.0025 | 6.120529
0.22 | 471.281 | 0.00275 | 6.732586
0.24 | 514.125 | 0.003 | 7.344643
0.26 | 556.968 | 0.00325 | 7.956686
0.28 | 599.812 | 0.0035 | 8.568743
0.3 | 642.656 | 0.00375 | 9.1808
0.32 | 685.5 | 0.004 | 9.792857
0.34 | 728.343 | 0.00425 | 10.4049
0.36 | 771.185 | 0.0045 | 11.01693
0.38 | 814.022 | 0.00475 | 11.62889
0.4 | 856.849 | 0.005 | 12.2407
0.42 | 899.649 | 0.00525 | 12.85213
0.44 | 942.396 | 0.0055 | 13.4628
0.46 | 985.161 | 0.00575 | 14.07373
0.48 | 1027.89 | 0.006 | 14.68414
0.5 | 1070.58 | 0.00625 | 15.294
0.52 | 1113.16 | 0.0065 | 15.90229
0.54 | 1155.53 | 0.00675 | 16.50757
0.56 | 1197.71 | 0.007 | 17.11014
0.58 | 1239.3 | 0.00725 | 17.70429
0.6 | 1280.13 | 0.0075 | 18.28757
0.62 | 1321.1 | 0.00775 | 18.87286
0.64 | 1362.21 | 0.008 | 19.46014
0.66 | 1402.78 | 0.00825 | 20.03971
0.68 | 1443.43 | 0.0085 | 20.62043
0.7 | 1484.98 | 0.00875 | 21.214
0.72 | 1526.6 | 0.009 | 21.80857
0.74 | 1568.06 | 0.00925 | 22.40086
0.76 | 1609.89 | 0.0095 | 22.99843
0.78 | 1651.54 | 0.00975 | 23.59343
0.8 | 1693.31 | 0.01 | 24.19014
0.82 | 1735.08 | 0.01025 | 24.78686
0.84 | 1776.63 | 0.0105 | 25.38043
0.86 | 1818.53 | 0.01075 | 25.979
0.88 | 1860.29 | 0.011 | 26.57557
0.9 | 1901.66 | 0.01125 | 27.16657
0.92 | 1942.81 | 0.0115 | 27.75443
0.94 | 1984.21 | 0.01175 | 28.34586
0.96 | 2025.56 | 0.012 | 28.93657
0.98 | 2067.12 | 0.01225 | 29.53029
1 | 2108.83 | 0.0125 | 30.12614
1.02 | 2150.53 | 0.01275 | 30.72186
1.04 | 2191.89 | 0.013 | 31.31271
1.06 | 2233.3 | 0.01325 | 31.90429
1.08 | 2274.65 | 0.0135 | 32.495
1.1 | 2315.2 | 0.01375 | 33.07429
1.12 | 2356.66 | 0.014 | 33.66657
1.14 | 2398.05 | 0.01425 | 34.25786
1.16 | 2439.47 | 0.0145 | 34.84957
1.18 | 2481.16 | 0.01475 | 35.44514
1.2 | 2522.28 | 0.015 | 36.03257
1.22 | 2562.23 | 0.01525 | 36.60329
1.24 | 2596.76 | 0.0155 | 37.09657
1.26 | 2609.73 | 0.01575 | 37.28186
1.28 | 2559.78 | 0.016 | 36.56829
1.3 | 2408.85 | 0.01625 | 34.41214
1.32 | 2013.25 | 0.0165 | 28.76071
1.34 | 1650.34 | 0.01675 | 23.57629
1.36 | 1264.7 | 0.017 | 18.06714
1.38 | 1003.56 | 0.01725 | 14.33657
1.4 | 746.334 | 0.0175 | 10.66191
1.42 | 529.127 | 0.01775 | 7.558957
1.44 | 303.911 | 0.018 | 4.341586
1.46 | 195.832 | 0.01825 | 2.7976
1.48 | 154.677 | 0.0185 | 2.209671
1.5 | 140.773 | 0.01875 | 2.011043
1.52 | 129.961 | 0.019 | 1.856586
1.54 | 122.747 | 0.01925 | 1.753529
1.56 | 114.565 | 0.0195 | 1.636643
1.58 | 105.937 | 0.01975 | 1.513386
1.6 | 102.369 | 0.02 | 1.462414
1.62 | 99.1975 | 0.02025 | 1.417107
1.64 | 92.5356 | 0.0205 | 1.321937
1.66 | 87.0485 | 0.02075 | 1.24355
1.68 | 82.1506 | 0.021 | 1.17358
1.7 | 78.0326 | 0.02125 | 1.114751
1.72 | 76.4129 | 0.0215 | 1.091613
1.74 | 74.2097 | 0.02175 | 1.060139
1.76 | 73.5714 | 0.022 | 1.05102
1.78 | 73.1442 | 0.02225 | 1.044917
1.8 | 72.349 | 0.0225 | 1.033557
1.82 | 71.2748 | 0.02275 | 1.018211
1.84 | 71.364 | 0.023 | 1.019486
1.86 | 71.5389 | 0.02325 | 1.021984
1.88 | 71.791 | 0.0235 | 1.025586
1.9 | 70.9346 | 0.02375 | 1.013351
1.92 | 70.9788 | 0.024 | 1.013983
1.94 | 70.7806 | 0.02425 | 1.011151
1.96 | 70.6177 | 0.0245 | 1.008824
1.98 | 69.978 | 0.02475 | 0.9996857
1.99 | 69.7066 | 0.024875 | 0.9958086
1.995 | 69.064 | 0.0249375 | 0.9866286
1.997 | 68.5867 | 0.0249625 | 0.97981
1.9985 | 67.6233 | 0.02498125 | 0.9660471
2 | 66.4048 | 0.025 | 0.94864

## 9_div_d22.0_d12.0
TIME | FX | strain | stress | 9\div\div2=1.5\div1=2.0\9_div_d22.0_d12.0.csv
0.02 | 42.8519 | 0.00025 | 0.61217 | 最大応力 | 37.07386
0.04 | 85.7038 | 0.0005 | 1.22434 | ヤング率 | 2448.678
0.06 | 128.556 | 0.00075 | 1.836514
0.08 | 171.408 | 0.001 | 2.448686
0.1 | 214.26 | 0.00125 | 3.060857
0.12 | 257.111 | 0.0015 | 3.673014
0.14 | 299.963 | 0.00175 | 4.285186
0.16 | 342.815 | 0.002 | 4.897357
0.18 | 385.667 | 0.00225 | 5.509529
0.2 | 428.519 | 0.0025 | 6.1217
0.22 | 471.371 | 0.00275 | 6.733871
0.24 | 514.223 | 0.003 | 7.346043
0.26 | 557.075 | 0.00325 | 7.958214
0.28 | 599.927 | 0.0035 | 8.570386
0.3 | 642.779 | 0.00375 | 9.182557
0.32 | 685.631 | 0.004 | 9.794729
0.34 | 728.482 | 0.00425 | 10.40689
0.36 | 771.332 | 0.0045 | 11.01903
0.38 | 814.177 | 0.00475 | 11.6311
0.4 | 857.013 | 0.005 | 12.24304
0.42 | 899.821 | 0.00525 | 12.85459
0.44 | 942.576 | 0.0055 | 13.46537
0.46 | 985.348 | 0.00575 | 14.0764
0.48 | 1028.09 | 0.006 | 14.687
0.5 | 1070.78 | 0.00625 | 15.29686
0.52 | 1113.38 | 0.0065 | 15.90543
0.54 | 1155.75 | 0.00675 | 16.51071
0.56 | 1197.92 | 0.007 | 17.11314
0.58 | 1239.48 | 0.00725 | 17.70686
0.6 | 1280.25 | 0.0075 | 18.28929
0.62 | 1321.26 | 0.00775 | 18.87514
0.64 | 1362.39 | 0.008 | 19.46271
0.66 | 1402.9 | 0.00825 | 20.04143
0.68 | 1443.69 | 0.0085 | 20.62414
0.7 | 1485.24 | 0.00875 | 21.21771
0.72 | 1526.87 | 0.009 | 21.81243
0.74 | 1568.34 | 0.00925 | 22.40486
0.76 | 1610.18 | 0.0095 | 23.00257
0.78 | 1651.95 | 0.00975 | 23.59929
0.8 | 1693.65 | 0.01 | 24.195
0.82 | 1735.4 | 0.01025 | 24.79143
0.84 | 1776.96 | 0.0105 | 25.38514
0.86 | 1818.87 | 0.01075 | 25.98386
0.88 | 1860.64 | 0.011 | 26.58057
0.9 | 1902.01 | 0.01125 | 27.17157
0.92 | 1943.17 | 0.0115 | 27.75957
0.94 | 1984.6 | 0.01175 | 28.35143
0.96 | 2025.97 | 0.012 | 28.94243
0.98 | 2067.54 | 0.01225 | 29.53629
1 | 2109.28 | 0.0125 | 30.13257
1.02 | 2150.94 | 0.01275 | 30.72771
1.04 | 2192.32 | 0.013 | 31.31886
1.06 | 2233.68 | 0.01325 | 31.90971
1.08 | 2275.05 | 0.0135 | 32.50071
1.1 | 2315.63 | 0.01375 | 33.08043
1.12 | 2357.09 | 0.014 | 33.67271
1.14 | 2398.49 | 0.01425 | 34.26414
1.16 | 2439.93 | 0.0145 | 34.85614
1.18 | 2481.49 | 0.01475 | 35.44986
1.2 | 2522.17 | 0.015 | 36.031
1.22 | 2560.23 | 0.01525 | 36.57471
1.24 | 2588.77 | 0.0155 | 36.98243
1.26 | 2595.17 | 0.01575 | 37.07386
1.28 | 2561.26 | 0.016 | 36.58943
1.3 | 2390.7 | 0.01625 | 34.15286
1.32 | 1859.37 | 0.0165 | 26.56243
1.34 | 1389.86 | 0.01675 | 19.85514
1.36 | 1075.4 | 0.017 | 15.36286
1.38 | 763.466 | 0.01725 | 10.90666
1.4 | 504.866 | 0.0175 | 7.212371
1.42 | 352.455 | 0.01775 | 5.035071
1.44 | 257.307 | 0.018 | 3.675814
1.46 | 188.616 | 0.01825 | 2.694514
1.48 | 155.017 | 0.0185 | 2.214529
1.5 | 110.53 | 0.01875 | 1.579
1.52 | 85.5078 | 0.019 | 1.22154
1.54 | 76.6006 | 0.01925 | 1.094294
1.56 | 71.5841 | 0.0195 | 1.02263
1.58 | 63.2199 | 0.01975 | 0.9031414
1.6 | 60.7961 | 0.02 | 0.8685157
1.62 | 58.0187 | 0.02025 | 0.8288386
1.64 | 55.1086 | 0.0205 | 0.7872657
1.66 | 52.9094 | 0.02075 | 0.7558486
1.68 | 51.4505 | 0.021 | 0.7350071
1.7 | 50.8173 | 0.02125 | 0.7259614
1.72 | 49.6572 | 0.0215 | 0.7093886
1.74 | 49.396 | 0.02175 | 0.7056571
1.76 | 49.5824 | 0.022 | 0.70832
1.78 | 50.1059 | 0.02225 | 0.7157986
1.8 | 50.5777 | 0.0225 | 0.7225386
1.82 | 51.0669 | 0.02275 | 0.7295271
1.84 | 51.3265 | 0.023 | 0.7332357
1.86 | 51.8695 | 0.02325 | 0.7409929
1.88 | 52.1288 | 0.0235 | 0.7446971
1.9 | 50.8486 | 0.02375 | 0.7264086
1.92 | 50.6205 | 0.024 | 0.72315
1.94 | 50.6757 | 0.02425 | 0.7239386
1.96 | 50.1425 | 0.0245 | 0.7163214
1.98 | 49.491 | 0.02475 | 0.7070143
1.99 | 49.165 | 0.024875 | 0.7023571
2 | 42.3749 | 0.025 | 0.6053557

## 9_div_d22.0_d13.0
TIME | FX | strain | stress | 9\div\div2=1.5\div1=3.0\9_div_d22.0_d13.0.csv
0.02 | 42.8649 | 0.00025 | 0.6123557 | 最大応力 | 37.30886
0.04 | 85.7299 | 0.0005 | 1.224713 | ヤング率 | 2449.422
0.06 | 128.595 | 0.00075 | 1.837071
0.08 | 171.46 | 0.001 | 2.449429
0.1 | 214.325 | 0.00125 | 3.061786
0.12 | 257.19 | 0.0015 | 3.674143
0.14 | 300.055 | 0.00175 | 4.2865
0.16 | 342.919 | 0.002 | 4.898843
0.18 | 385.784 | 0.00225 | 5.5112
0.2 | 428.649 | 0.0025 | 6.123557
0.22 | 471.514 | 0.00275 | 6.735914
0.24 | 514.379 | 0.003 | 7.348271
0.26 | 557.244 | 0.00325 | 7.960629
0.28 | 600.109 | 0.0035 | 8.572986
0.3 | 642.974 | 0.00375 | 9.185343
0.32 | 685.839 | 0.004 | 9.7977
0.34 | 728.704 | 0.00425 | 10.41006
0.36 | 771.566 | 0.0045 | 11.02237
0.38 | 814.425 | 0.00475 | 11.63464
0.4 | 857.273 | 0.005 | 12.24676
0.42 | 900.09 | 0.00525 | 12.85843
0.44 | 942.855 | 0.0055 | 13.46936
0.46 | 985.647 | 0.00575 | 14.08067
0.48 | 1028.4 | 0.006 | 14.69143
0.5 | 1071.1 | 0.00625 | 15.30143
0.52 | 1113.7 | 0.0065 | 15.91
0.54 | 1156.11 | 0.00675 | 16.51586
0.56 | 1198.28 | 0.007 | 17.11829
0.58 | 1239.85 | 0.00725 | 17.71214
0.6 | 1280.62 | 0.0075 | 18.29457
0.62 | 1321.67 | 0.00775 | 18.881
0.64 | 1362.74 | 0.008 | 19.46771
0.66 | 1403.31 | 0.00825 | 20.04729
0.68 | 1444.07 | 0.0085 | 20.62957
0.7 | 1485.68 | 0.00875 | 21.224
0.72 | 1527.33 | 0.009 | 21.819
0.74 | 1568.76 | 0.00925 | 22.41086
0.76 | 1610.61 | 0.0095 | 23.00871
0.78 | 1652.34 | 0.00975 | 23.60486
0.8 | 1693.99 | 0.01 | 24.19986
0.82 | 1735.75 | 0.01025 | 24.79643
0.84 | 1777.54 | 0.0105 | 25.39343
0.86 | 1819.42 | 0.01075 | 25.99171
0.88 | 1861.21 | 0.011 | 26.58871
0.9 | 1902.66 | 0.01125 | 27.18086
0.92 | 1943.94 | 0.0115 | 27.77057
0.94 | 1985.24 | 0.01175 | 28.36057
0.96 | 2026.52 | 0.012 | 28.95029
0.98 | 2068.18 | 0.01225 | 29.54543
1 | 2109.76 | 0.0125 | 30.13943
1.02 | 2151.51 | 0.01275 | 30.73586
1.04 | 2192.98 | 0.013 | 31.32829
1.06 | 2234.55 | 0.01325 | 31.92214
1.08 | 2275.92 | 0.0135 | 32.51314
1.1 | 2317.05 | 0.01375 | 33.10071
1.12 | 2358.47 | 0.014 | 33.69243
1.14 | 2399.36 | 0.01425 | 34.27657
1.16 | 2440.79 | 0.0145 | 34.86843
1.18 | 2482.14 | 0.01475 | 35.45914
1.2 | 2522.91 | 0.015 | 36.04157
1.22 | 2562.16 | 0.01525 | 36.60229
1.24 | 2597.6 | 0.0155 | 37.10857
1.26 | 2611.62 | 0.01575 | 37.30886
1.28 | 2581.67 | 0.016 | 36.881
1.3 | 2470.66 | 0.01625 | 35.29514
1.32 | 1976.21 | 0.0165 | 28.23157
1.34 | 1471.09 | 0.01675 | 21.01557
1.36 | 1044.13 | 0.017 | 14.91614
1.38 | 772.774 | 0.01725 | 11.03963
1.4 | 519.459 | 0.0175 | 7.420843
1.42 | 350.917 | 0.01775 | 5.0131
1.44 | 232.922 | 0.018 | 3.327457
1.46 | 145.842 | 0.01825 | 2.083457
1.48 | 98.8371 | 0.0185 | 1.411959
1.5 | 85.8654 | 0.01875 | 1.226649
1.52 | 81.7538 | 0.019 | 1.167911
1.54 | 75.6991 | 0.01925 | 1.081416
1.56 | 74.3079 | 0.0195 | 1.061541
1.58 | 71.313 | 0.01975 | 1.018757
1.6 | 69.316 | 0.02 | 0.9902286
1.62 | 68.1692 | 0.02025 | 0.9738457
1.64 | 66.9568 | 0.0205 | 0.9565257
1.66 | 66.2406 | 0.02075 | 0.9462943
1.68 | 65.6907 | 0.021 | 0.9384386
1.7 | 65.1924 | 0.02125 | 0.93132
1.72 | 65.1593 | 0.0215 | 0.9308471
1.74 | 64.5684 | 0.02175 | 0.9224057
1.76 | 64.1893 | 0.022 | 0.91699
1.78 | 64.2483 | 0.02225 | 0.9178329
1.8 | 63.5723 | 0.0225 | 0.9081757
1.82 | 63.1431 | 0.02275 | 0.9020443
1.84 | 62.3781 | 0.023 | 0.8911157
1.86 | 62.1304 | 0.02325 | 0.8875771
1.88 | 61.284 | 0.0235 | 0.8754857
1.9 | 60.1988 | 0.02375 | 0.8599829
1.92 | 60.4756 | 0.024 | 0.8639371
1.94 | 60.6302 | 0.02425 | 0.8661457
1.96 | 60.1118 | 0.0245 | 0.85874
1.98 | 58.3078 | 0.02475 | 0.8329686
1.99 | 57.6772 | 0.024875 | 0.82396
1.995 | 56.8842 | 0.0249375 | 0.8126314
1.997 | 56.1507 | 0.0249625 | 0.8021529
1.9985 | 54.4316 | 0.02498125 | 0.7775943
2 | 54.017 | 0.025 | 0.7716714