## まとめ
sheet_name | tensile_strength | young's_modulus
9_div_d22.0_d10.3 | 32.08686 | 2446.809

## 9_div_d22.0_d10.3
TIME | FX | strain | stress | 9\div\div2=0.8\div1=0.3\9_div_d22.0_d10.3.csv
0.02 | 42.8191 | 0.00025 | 0.6117014 | 最大応力 | 32.08686
0.04 | 85.6382 | 0.0005 | 1.223403 | ヤング率 | 2446.809
0.06 | 128.457 | 0.00075 | 1.8351
0.08 | 171.276 | 0.001 | 2.4468
0.1 | 214.095 | 0.00125 | 3.0585
0.12 | 256.915 | 0.0015 | 3.670214
0.14 | 299.734 | 0.00175 | 4.281914
0.16 | 342.553 | 0.002 | 4.893614
0.18 | 385.372 | 0.00225 | 5.505314
0.2 | 428.191 | 0.0025 | 6.117014
0.22 | 471.01 | 0.00275 | 6.728714
0.24 | 513.829 | 0.003 | 7.340414
0.26 | 556.648 | 0.00325 | 7.952114
0.28 | 599.467 | 0.0035 | 8.563814
0.3 | 642.286 | 0.00375 | 9.175514
0.32 | 685.105 | 0.004 | 9.787214
0.34 | 727.924 | 0.00425 | 10.39891
0.36 | 770.744 | 0.0045 | 11.01063
0.38 | 813.554 | 0.00475 | 11.6222
0.4 | 856.362 | 0.005 | 12.23374
0.42 | 899.145 | 0.00525 | 12.84493
0.44 | 941.915 | 0.0055 | 13.45593
0.46 | 984.659 | 0.00575 | 14.06656
0.48 | 1027.41 | 0.006 | 14.67729
0.5 | 1070.12 | 0.00625 | 15.28743
0.52 | 1112.73 | 0.0065 | 15.89614
0.54 | 1155.11 | 0.00675 | 16.50157
0.56 | 1197.26 | 0.007 | 17.10371
0.58 | 1239.21 | 0.00725 | 17.703
0.6 | 1280.77 | 0.0075 | 18.29671
0.62 | 1321.23 | 0.00775 | 18.87471
0.64 | 1360.82 | 0.008 | 19.44029
0.66 | 1401.6 | 0.00825 | 20.02286
0.68 | 1442.93 | 0.0085 | 20.61329
0.7 | 1484.62 | 0.00875 | 21.20886
0.72 | 1526.15 | 0.009 | 21.80214
0.74 | 1567.81 | 0.00925 | 22.39729
0.76 | 1609.3 | 0.0095 | 22.99
0.78 | 1650.81 | 0.00975 | 23.583
0.8 | 1692.3 | 0.01 | 24.17571
0.82 | 1733.64 | 0.01025 | 24.76629
0.84 | 1775.15 | 0.0105 | 25.35929
0.86 | 1816.89 | 0.01075 | 25.95557
0.88 | 1858.41 | 0.011 | 26.54871
0.9 | 1899.95 | 0.01125 | 27.14214
0.92 | 1941.47 | 0.0115 | 27.73529
0.94 | 1982.86 | 0.01175 | 28.32657
0.96 | 2024.19 | 0.012 | 28.917
0.98 | 2065.49 | 0.01225 | 29.507
1 | 2106.47 | 0.0125 | 30.09243
1.02 | 2146.92 | 0.01275 | 30.67029
1.04 | 2185.14 | 0.013 | 31.21629
1.06 | 2216.5 | 0.01325 | 31.66429
1.08 | 2235.76 | 0.0135 | 31.93943
1.1 | 2246.08 | 0.01375 | 32.08686
1.12 | 2242.5 | 0.014 | 32.03571
1.14 | 2225.1 | 0.01425 | 31.78714
1.16 | 2173.36 | 0.0145 | 31.048
1.18 | 1967.46 | 0.01475 | 28.10657
1.2 | 1776.25 | 0.015 | 25.375
1.22 | 1520.03 | 0.01525 | 21.71471
1.24 | 1022.12 | 0.0155 | 14.60171
1.26 | 857.654 | 0.01575 | 12.2522
1.28 | 750.674 | 0.016 | 10.72391
1.3 | 621.151 | 0.01625 | 8.873586
1.32 | 343.034 | 0.0165 | 4.900486
1.34 | 35.8552 | 0.01675 | 0.5122171
1.36 | 10.7469 | 0.017 | 0.1535271
1.38 | 10.1772 | 0.01725 | 0.1453886
1.4 | 10.1367 | 0.0175 | 0.14481
1.42 | 10.1191 | 0.01775 | 0.1445586
1.44 | 10.2555 | 0.018 | 0.1465071
1.46 | 10.3582 | 0.01825 | 0.1479743
1.48 | 10.1104 | 0.0185 | 0.1444343
1.5 | 9.80497 | 0.01875 | 0.140071
1.52 | 9.60209 | 0.019 | 0.1371727
1.54 | 9.6747 | 0.01925 | 0.13821
1.56 | 9.79873 | 0.0195 | 0.1399819
1.58 | 9.91864 | 0.01975 | 0.1416949
1.6 | 10.0422 | 0.02 | 0.14346
1.62 | 10.0628 | 0.02025 | 0.1437543
1.64 | 10.186 | 0.0205 | 0.1455143
1.66 | 10.2134 | 0.02075 | 0.1459057
1.68 | 10.3349 | 0.021 | 0.1476414
1.7 | 10.2895 | 0.02125 | 0.1469929
1.72 | 10.2946 | 0.0215 | 0.1470657
1.74 | 10.0674 | 0.02175 | 0.14382
1.76 | 9.49238 | 0.022 | 0.1356054
1.78 | 9.39484 | 0.02225 | 0.134212
1.8 | 9.49477 | 0.0225 | 0.1356396
1.82 | 9.586 | 0.02275 | 0.1369429
1.84 | 9.60502 | 0.023 | 0.1372146
1.86 | 9.70171 | 0.02325 | 0.1385959
1.88 | 9.79532 | 0.0235 | 0.1399331
1.9 | 9.87728 | 0.02375 | 0.141104
1.92 | 9.97088 | 0.024 | 0.1424411
1.94 | 9.91912 | 0.02425 | 0.1417017
1.96 | 10.0144 | 0.0245 | 0.1430629
1.98 | 10.116 | 0.02475 | 0.1445143
2 | 9.61656 | 0.025 | 0.1373794