## まとめ
sheet_name | tensile_strength | young's_modulus
9_div_d22.0_d10.5 | 34.12386 | 2448.087
9_div_d22.0_d11.0 | 37.28186 | 2448.213
9_div_d22.0_d12.0 | 37.07386 | 2448.678
9_div_d22.0_d13.0 | 37.30886 | 2449.422

## 9_div_d22.0_d10.5
TIME | FX | strain | stress | 9\div\div2=1.5\div1=0.5\9_div_d22.0_d10.5.csv
0.02 | 42.8415 | 0.00025 | 0.6120214 | 最大応力 | 34.12386
0.04 | 85.6831 | 0.0005 | 1.224044 | ヤング率 | 2448.087
0.06 | 128.525 | 0.00075 | 1.836071
0.08 | 171.366 | 0.001 | 2.448086
0.1 | 214.208 | 0.00125 | 3.060114
0.12 | 257.049 | 0.0015 | 3.672129
0.14 | 299.891 | 0.00175 | 4.284157
0.16 | 342.732 | 0.002 | 4.896171
0.18 | 385.574 | 0.00225 | 5.5082
0.2 | 428.415 | 0.0025 | 6.120214
0.22 | 471.257 | 0.00275 | 6.732243
0.24 | 514.098 | 0.003 | 7.344257
0.26 | 556.94 | 0.00325 | 7.956286
0.28 | 599.781 | 0.0035 | 8.5683
0.3 | 642.623 | 0.00375 | 9.180329
0.32 | 685.464 | 0.004 | 9.792343
0.34 | 728.306 | 0.00425 | 10.40437
0.36 | 771.145 | 0.0045 | 11.01636
0.38 | 813.98 | 0.00475 | 11.62829
0.4 | 856.805 | 0.005 | 12.24007
0.42 | 899.603 | 0.00525 | 12.85147
0.44 | 942.348 | 0.0055 | 13.46211
0.46 | 985.11 | 0.00575 | 14.073
0.48 | 1027.84 | 0.006 | 14.68343
0.5 | 1070.53 | 0.00625 | 15.29329
0.52 | 1113.14 | 0.0065 | 15.902
0.54 | 1155.52 | 0.00675 | 16.50743
0.56 | 1197.71 | 0.007 | 17.11014
0.58 | 1239.3 | 0.00725 | 17.70429
0.6 | 1280 | 0.0075 | 18.28571
0.62 | 1321.05 | 0.00775 | 18.87214
0.64 | 1362.16 | 0.008 | 19.45943
0.66 | 1402.75 | 0.00825 | 20.03929
0.68 | 1443.4 | 0.0085 | 20.62
0.7 | 1485.09 | 0.00875 | 21.21557
0.72 | 1526.57 | 0.009 | 21.80814
0.74 | 1568.02 | 0.00925 | 22.40029
0.76 | 1609.87 | 0.0095 | 22.99814
0.78 | 1651.53 | 0.00975 | 23.59329
0.8 | 1693.23 | 0.01 | 24.189
0.82 | 1734.9 | 0.01025 | 24.78429
0.84 | 1776.55 | 0.0105 | 25.37929
0.86 | 1818.46 | 0.01075 | 25.978
0.88 | 1860.21 | 0.011 | 26.57443
0.9 | 1901.58 | 0.01125 | 27.16543
0.92 | 1942.73 | 0.0115 | 27.75329
0.94 | 1984.12 | 0.01175 | 28.34457
0.96 | 2025.48 | 0.012 | 28.93543
0.98 | 2067.15 | 0.01225 | 29.53071
1 | 2108.63 | 0.0125 | 30.12329
1.02 | 2150.34 | 0.01275 | 30.71914
1.04 | 2191.6 | 0.013 | 31.30857
1.06 | 2232.95 | 0.01325 | 31.89929
1.08 | 2273.25 | 0.0135 | 32.475
1.1 | 2313.17 | 0.01375 | 33.04529
1.12 | 2351.13 | 0.014 | 33.58757
1.14 | 2377.33 | 0.01425 | 33.96186
1.16 | 2388.67 | 0.0145 | 34.12386
1.18 | 2380.34 | 0.01475 | 34.00486
1.2 | 2333.58 | 0.015 | 33.33686
1.22 | 2142.76 | 0.01525 | 30.61086
1.24 | 1882.41 | 0.0155 | 26.89157
1.26 | 1586.72 | 0.01575 | 22.66743
1.28 | 1099.12 | 0.016 | 15.70171
1.3 | 874.346 | 0.01625 | 12.49066
1.32 | 756.281 | 0.0165 | 10.80401
1.34 | 571.317 | 0.01675 | 8.161671
1.36 | 170.179 | 0.017 | 2.431129
1.38 | 33.747 | 0.01725 | 0.4821
1.4 | 25.257 | 0.0175 | 0.3608143
1.42 | 21.8973 | 0.01775 | 0.3128186
1.44 | 20.1173 | 0.018 | 0.28739
1.46 | 19.3356 | 0.01825 | 0.2762229
1.48 | 19.0081 | 0.0185 | 0.2715443
1.5 | 18.9988 | 0.01875 | 0.2714114
1.52 | 18.6922 | 0.019 | 0.2670314
1.54 | 18.9222 | 0.01925 | 0.2703171
1.56 | 19.1679 | 0.0195 | 0.2738271
1.58 | 19.4136 | 0.01975 | 0.2773371
1.6 | 19.6592 | 0.02 | 0.2808457
1.62 | 19.9044 | 0.02025 | 0.2843486
1.64 | 20.1492 | 0.0205 | 0.2878457
1.66 | 20.3931 | 0.02075 | 0.29133
1.68 | 20.5957 | 0.021 | 0.2942243
1.7 | 20.7272 | 0.02125 | 0.2961029
1.72 | 20.7919 | 0.0215 | 0.2970271
1.74 | 20.8092 | 0.02175 | 0.2972743
1.76 | 20.6405 | 0.022 | 0.2948643
1.78 | 20.7469 | 0.02225 | 0.2963843
1.8 | 20.9657 | 0.0225 | 0.29951
1.82 | 21.1941 | 0.02275 | 0.3027729
1.84 | 21.411 | 0.023 | 0.3058714
1.86 | 21.6392 | 0.02325 | 0.3091314
1.88 | 21.8573 | 0.0235 | 0.3122471
1.9 | 22.0718 | 0.02375 | 0.3153114
1.92 | 22.2173 | 0.024 | 0.31739
1.94 | 22.4127 | 0.02425 | 0.3201814
1.96 | 22.5897 | 0.0245 | 0.32271
1.98 | 22.7494 | 0.02475 | 0.3249914
2 | 22.887 | 0.025 | 0.3269571

## 9_div_d22.0_d11.0
TIME | FX | strain | stress | 9\div\div2=1.5\div1=1.0\9_div_d22.0_d11.0.csv
0.02 | 42.8437 | 0.00025 | 0.6120529 | 最大応力 | 37.28186
0.04 | 85.6875 | 0.0005 | 1.224107 | ヤング率 | 2448.213
0.06 | 128.531 | 0.00075 | 1.836157
0.08 | 171.375 | 0.001 | 2.448214
0.1 | 214.219 | 0.00125 | 3.060271
0.12 | 257.062 | 0.0015 | 3.672314
0.14 | 299.906 | 0.00175 | 4.284371
0.16 | 342.75 | 0.002 | 4.896429
0.18 | 385.594 | 0.00225 | 5.508486
0.2 | 428.437 | 0.0025 | 6.120529
0.22 | 471.281 | 0.00275 | 6.732586
0.24 | 514.125 | 0.003 | 7.344643
0.26 | 556.968 | 0.00325 | 7.956686
0.28 | 599.812 | 0.0035 | 8.568743
0.3 | 642.656 | 0.00375 | 9.1808
0.32 | 685.5 | 0.004 | 9.792857
0.34 | 728.343 | 0.00425 | 10.4049
0.36 | 771.185 | 0.0045 | 11.01693
0.38 | 814.022 | 0.00475 | 11.62889
0.4 | 856.849 | 0.005 | 12.2407
0.42 | 899.649 | 0.00525 | 12.85213
0.44 | 942.396 | 0.0055 | 13.4628
0.46 | 985.161 | 0.00575 | 14.07373
0.48 | 1027.89 | 0.006 | 14.68414
0.5 | 1070.58 | 0.00625 | 15.294
0.52 | 1113.16 | 0.0065 | 15.90229
0.54 | 1155.53 | 0.00675 | 16.50757
0.56 | 1197.71 | 0.007 | 17.11014
0.58 | 1239.3 | 0.00725 | 17.70429
0.6 | 1280.13 | 0.0075 | 18.28757
0.62 | 1321.1 | 0.00775 | 18.87286
0.64 | 1362.21 | 0.008 | 19.46014
0.66 | 1402.78 | 0.00825 | 20.03971
0.68 | 1443.43 | 0.0085 | 20.62043
0.7 | 1484.98 | 0.00875 | 21.214
0.72 | 1526.6 | 0.009 | 21.80857
0.74 | 1568.06 | 0.00925 | 22.40086
0.76 | 1609.89 | 0.0095 | 22.99843
0.78 | 1651.54 | 0.00975 | 23.59343
0.8 | 1693.31 | 0.01 | 24.19014
0.82 | 1735.08 | 0.01025 | 24.78686
0.84 | 1776.63 | 0.0105 | 25.38043
0.86 | 1818.53 | 0.01075 | 25.979
0.88 | 1860.29 | 0.011 | 26.57557
0.9 | 1901.66 | 0.01125 | 27.16657
0.92 | 1942.81 | 0.0115 | 27.75443
0.94 | 1984.21 | 0.01175 | 28.34586
0.96 | 2025.56 | 0.012 | 28.93657
0.98 | 2067.12 | 0.01225 | 29.53029
1 | 2108.83 | 0.0125 | 30.12614
1.02 | 2150.53 | 0.01275 | 30.72186
1.04 | 2191.89 | 0.013 | 31.31271
1.06 | 2233.3 | 0.01325 | 31.90429
1.08 | 2274.65 | 0.0135 | 32.495
1.1 | 2315.2 | 0.01375 | 33.07429
1.12 | 2356.66 | 0.014 | 33.66657
1.14 | 2398.05 | 0.01425 | 34.25786
1.16 | 2439.47 | 0.0145 | 34.84957
1.18 | 2481.16 | 0.01475 | 35.44514
1.2 | 2522.28 | 0.015 | 36.03257
1.22 | 2562.23 | 0.01525 | 36.60329
1.24 | 2596.76 | 0.0155 | 37.09657
1.26 | 2609.73 | 0.01575 | 37.28186
1.28 | 2559.78 | 0.016 | 36.56829
1.3 | 2408.85 | 0.01625 | 34.41214
1.32 | 2013.25 | 0.0165 | 28.76071
1.34 | 1650.34 | 0.01675 | 23.57629
1.36 | 1264.7 | 0.017 | 18.06714
1.38 | 1003.56 | 0.01725 | 14.33657
1.4 | 746.334 | 0.0175 | 10.66191
1.42 | 529.127 | 0.01775 | 7.558957
1.44 | 303.911 | 0.018 | 4.341586
1.46 | 195.832 | 0.01825 | 2.7976
1.48 | 154.677 | 0.0185 | 2.209671
1.5 | 140.773 | 0.01875 | 2.011043
1.52 | 129.961 | 0.019 | 1.856586
1.54 | 122.747 | 0.01925 | 1.753529
1.56 | 114.565 | 0.0195 | 1.636643
1.58 | 105.937 | 0.01975 | 1.513386
1.6 | 102.369 | 0.02 | 1.462414
1.62 | 99.1975 | 0.02025 | 1.417107
1.64 | 92.5356 | 0.0205 | 1.321937
1.66 | 87.0485 | 0.02075 | 1.24355
1.68 | 82.1506 | 0.021 | 1.17358
1.7 | 78.0326 | 0.02125 | 1.114751
1.72 | 76.4129 | 0.0215 | 1.091613
1.74 | 74.2097 | 0.02175 | 1.060139
1.76 | 73.5714 | 0.022 | 1.05102
1.78 | 73.1442 | 0.02225 | 1.044917
1.8 | 72.349 | 0.0225 | 1.033557
1.82 | 71.2748 | 0.02275 | 1.018211
1.84 | 71.364 | 0.023 | 1.019486
1.86 | 71.5389 | 0.02325 | 1.021984
1.88 | 71.791 | 0.0235 | 1.025586
1.9 | 70.9346 | 0.02375 | 1.013351
1.92 | 70.9788 | 0.024 | 1.013983
1.94 | 70.7806 | 0.02425 | 1.011151
1.96 | 70.6177 | 0.0245 | 1.008824
1.98 | 69.978 | 0.02475 | 0.9996857
1.99 | 69.7066 | 0.024875 | 0.9958086
1.995 | 69.064 | 0.0249375 | 0.9866286
1.997 | 68.5867 | 0.0249625 | 0.97981
1.9985 | 67.6233 | 0.02498125 | 0.9660471
2 | 66.4048 | 0.025 | 0.94864

## 9_div_d22.0_d12.0
TIME | FX | strain | stress | 9\div\div2=1.5\div1=2.0\9_div_d22.0_d12.0.csv
0.02 | 42.8519 | 0.00025 | 0.61217 | 最大応力 | 37.07386
0.04 | 85.7038 | 0.0005 | 1.22434 | ヤング率 | 2448.678
0.06 | 128.556 | 0.00075 | 1.836514
0.08 | 171.408 | 0.001 | 2.448686
0.1 | 214.26 | 0.00125 | 3.060857
0.12 | 257.111 | 0.0015 | 3.673014
0.14 | 299.963 | 0.00175 | 4.285186
0.16 | 342.815 | 0.002 | 4.897357
0.18 | 385.667 | 0.00225 | 5.509529
0.2 | 428.519 | 0.0025 | 6.1217
0.22 | 471.371 | 0.00275 | 6.733871
0.24 | 514.223 | 0.003 | 7.346043
0.26 | 557.075 | 0.00325 | 7.958214
0.28 | 599.927 | 0.0035 | 8.570386
0.3 | 642.779 | 0.00375 | 9.182557
0.32 | 685.631 | 0.004 | 9.794729
0.34 | 728.482 | 0.00425 | 10.40689
0.36 | 771.332 | 0.0045 | 11.01903
0.38 | 814.177 | 0.00475 | 11.6311
0.4 | 857.013 | 0.005 | 12.24304
0.42 | 899.821 | 0.00525 | 12.85459
0.44 | 942.576 | 0.0055 | 13.46537
0.46 | 985.348 | 0.00575 | 14.0764
0.48 | 1028.09 | 0.006 | 14.687
0.5 | 1070.78 | 0.00625 | 15.29686
0.52 | 1113.38 | 0.0065 | 15.90543
0.54 | 1155.75 | 0.00675 | 16.51071
0.56 | 1197.92 | 0.007 | 17.11314
0.58 | 1239.48 | 0.00725 | 17.70686
0.6 | 1280.25 | 0.0075 | 18.28929
0.62 | 1321.26 | 0.00775 | 18.87514
0.64 | 1362.39 | 0.008 | 19.46271
0.66 | 1402.9 | 0.00825 | 20.04143
0.68 | 1443.69 | 0.0085 | 20.62414
0.7 | 1485.24 | 0.00875 | 21.21771
0.72 | 1526.87 | 0.009 | 21.81243
0.74 | 1568.34 | 0.00925 | 22.40486
0.76 | 1610.18 | 0.0095 | 23.00257
0.78 | 1651.95 | 0.00975 | 23.59929
0.8 | 1693.65 | 0.01 | 24.195
0.82 | 1735.4 | 0.01025 | 24.79143
0.84 | 1776.96 | 0.0105 | 25.38514
0.86 | 1818.87 | 0.01075 | 25.98386
0.88 | 1860.64 | 0.011 | 26.58057
0.9 | 1902.01 | 0.01125 | 27.17157
0.92 | 1943.17 | 0.0115 | 27.75957
0.94 | 1984.6 | 0.01175 | 28.35143
0.96 | 2025.97 | 0.012 | 28.94243
0.98 | 2067.54 | 0.01225 | 29.53629
1 | 2109.28 | 0.0125 | 30.13257
1.02 | 2150.94 | 0.01275 | 30.72771
1.04 | 2192.32 | 0.013 | 31.31886
1.06 | 2233.68 | 0.01325 | 31.90971
1.08 | 2275.05 | 0.0135 | 32.50071
1.1 | 2315.63 | 0.01375 | 33.08043
1.12 | 2357.09 | 0.014 | 33.67271
1.14 | 2398.49 | 0.01425 | 34.26414
1.16 | 2439.93 | 0.0145 | 34.85614
1.18 | 2481.49 | 0.01475 | 35.44986
1.2 | 2522.17 | 0.015 | 36.031
1.22 | 2560.23 | 0.01525 | 36.57471
1.24 | 2588.77 | 0.0155 | 36.98243
1.26 | 2595.17 | 0.01575 | 37.07386
1.28 | 2561.26 | 0.016 | 36.58943
1.3 | 2390.7 | 0.01625 | 34.15286
1.32 | 1859.37 | 0.0165 | 26.56243
1.34 | 1389.86 | 0.01675 | 19.85514
1.36 | 1075.4 | 0.017 | 15.36286
1.38 | 763.466 | 0.01725 | 10.90666
1.4 | 504.866 | 0.0175 | 7.212371
1.42 | 352.455 | 0.01775 | 5.035071
1.44 | 257.307 | 0.018 | 3.675814
1.46 | 188.616 | 0.01825 | 2.694514
1.48 | 155.017 | 0.0185 | 2.214529
1.5 | 110.53 | 0.01875 | 1.579
1.52 | 85.5078 | 0.019 | 1.22154
1.54 | 76.6006 | 0.01925 | 1.094294
1.56 | 71.5841 | 0.0195 | 1.02263
1.58 | 63.2199 | 0.01975 | 0.9031414
1.6 | 60.7961 | 0.02 | 0.8685157
1.62 | 58.0187 | 0.02025 | 0.8288386
1.64 | 55.1086 | 0.0205 | 0.7872657
1.66 | 52.9094 | 0.02075 | 0.7558486
1.68 | 51.4505 | 0.021 | 0.7350071
1.7 | 50.8173 | 0.02125 | 0.7259614
1.72 | 49.6572 | 0.0215 | 0.7093886
1.74 | 49.396 | 0.02175 | 0.7056571
1.76 | 49.5824 | 0.022 | 0.70832
1.78 | 50.1059 | 0.02225 | 0.7157986
1.8 | 50.5777 | 0.0225 | 0.7225386
1.82 | 51.0669 | 0.02275 | 0.7295271
1.84 | 51.3265 | 0.023 | 0.7332357
1.86 | 51.8695 | 0.02325 | 0.7409929
1.88 | 52.1288 | 0.0235 | 0.7446971
1.9 | 50.8486 | 0.02375 | 0.7264086
1.92 | 50.6205 | 0.024 | 0.72315
1.94 | 50.6757 | 0.02425 | 0.7239386
1.96 | 50.1425 | 0.0245 | 0.7163214
1.98 | 49.491 | 0.02475 | 0.7070143
1.99 | 49.165 | 0.024875 | 0.7023571
2 | 42.3749 | 0.025 | 0.6053557

## 9_div_d22.0_d13.0
TIME | FX | strain | stress | 9\div\div2=1.5\div1=3.0\9_div_d22.0_d13.0.csv
0.02 | 42.8649 | 0.00025 | 0.6123557 | 最大応力 | 37.30886
0.04 | 85.7299 | 0.0005 | 1.224713 | ヤング率 | 2449.422
0.06 | 128.595 | 0.00075 | 1.837071
0.08 | 171.46 | 0.001 | 2.449429
0.1 | 214.325 | 0.00125 | 3.061786
0.12 | 257.19 | 0.0015 | 3.674143
0.14 | 300.055 | 0.00175 | 4.2865
0.16 | 342.919 | 0.002 | 4.898843
0.18 | 385.784 | 0.00225 | 5.5112
0.2 | 428.649 | 0.0025 | 6.123557
0.22 | 471.514 | 0.00275 | 6.735914
0.24 | 514.379 | 0.003 | 7.348271
0.26 | 557.244 | 0.00325 | 7.960629
0.28 | 600.109 | 0.0035 | 8.572986
0.3 | 642.974 | 0.00375 | 9.185343
0.32 | 685.839 | 0.004 | 9.7977
0.34 | 728.704 | 0.00425 | 10.41006
0.36 | 771.566 | 0.0045 | 11.02237
0.38 | 814.425 | 0.00475 | 11.63464
0.4 | 857.273 | 0.005 | 12.24676
0.42 | 900.09 | 0.00525 | 12.85843
0.44 | 942.855 | 0.0055 | 13.46936
0.46 | 985.647 | 0.00575 | 14.08067
0.48 | 1028.4 | 0.006 | 14.69143
0.5 | 1071.1 | 0.00625 | 15.30143
0.52 | 1113.7 | 0.0065 | 15.91
0.54 | 1156.11 | 0.00675 | 16.51586
0.56 | 1198.28 | 0.007 | 17.11829
0.58 | 1239.85 | 0.00725 | 17.71214
0.6 | 1280.62 | 0.0075 | 18.29457
0.62 | 1321.67 | 0.00775 | 18.881
0.64 | 1362.74 | 0.008 | 19.46771
0.66 | 1403.31 | 0.00825 | 20.04729
0.68 | 1444.07 | 0.0085 | 20.62957
0.7 | 1485.68 | 0.00875 | 21.224
0.72 | 1527.33 | 0.009 | 21.819
0.74 | 1568.76 | 0.00925 | 22.41086
0.76 | 1610.61 | 0.0095 | 23.00871
0.78 | 1652.34 | 0.00975 | 23.60486
0.8 | 1693.99 | 0.01 | 24.19986
0.82 | 1735.75 | 0.01025 | 24.79643
0.84 | 1777.54 | 0.0105 | 25.39343
0.86 | 1819.42 | 0.01075 | 25.99171
0.88 | 1861.21 | 0.011 | 26.58871
0.9 | 1902.66 | 0.01125 | 27.18086
0.92 | 1943.94 | 0.0115 | 27.77057
0.94 | 1985.24 | 0.01175 | 28.36057
0.96 | 2026.52 | 0.012 | 28.95029
0.98 | 2068.18 | 0.01225 | 29.54543
1 | 2109.76 | 0.0125 | 30.13943
1.02 | 2151.51 | 0.01275 | 30.73586
1.04 | 2192.98 | 0.013 | 31.32829
1.06 | 2234.55 | 0.01325 | 31.92214
1.08 | 2275.92 | 0.0135 | 32.51314
1.1 | 2317.05 | 0.01375 | 33.10071
1.12 | 2358.47 | 0.014 | 33.69243
1.14 | 2399.36 | 0.01425 | 34.27657
1.16 | 2440.79 | 0.0145 | 34.86843
1.18 | 2482.14 | 0.01475 | 35.45914
1.2 | 2522.91 | 0.015 | 36.04157
1.22 | 2562.16 | 0.01525 | 36.60229
1.24 | 2597.6 | 0.0155 | 37.10857
1.26 | 2611.62 | 0.01575 | 37.30886
1.28 | 2581.67 | 0.016 | 36.881
1.3 | 2470.66 | 0.01625 | 35.29514
1.32 | 1976.21 | 0.0165 | 28.23157
1.34 | 1471.09 | 0.01675 | 21.01557
1.36 | 1044.13 | 0.017 | 14.91614
1.38 | 772.774 | 0.01725 | 11.03963
1.4 | 519.459 | 0.0175 | 7.420843
1.42 | 350.917 | 0.01775 | 5.0131
1.44 | 232.922 | 0.018 | 3.327457
1.46 | 145.842 | 0.01825 | 2.083457
1.48 | 98.8371 | 0.0185 | 1.411959
1.5 | 85.8654 | 0.01875 | 1.226649
1.52 | 81.7538 | 0.019 | 1.167911
1.54 | 75.6991 | 0.01925 | 1.081416
1.56 | 74.3079 | 0.0195 | 1.061541
1.58 | 71.313 | 0.01975 | 1.018757
1.6 | 69.316 | 0.02 | 0.9902286
1.62 | 68.1692 | 0.02025 | 0.9738457
1.64 | 66.9568 | 0.0205 | 0.9565257
1.66 | 66.2406 | 0.02075 | 0.9462943
1.68 | 65.6907 | 0.021 | 0.9384386
1.7 | 65.1924 | 0.02125 | 0.93132
1.72 | 65.1593 | 0.0215 | 0.9308471
1.74 | 64.5684 | 0.02175 | 0.9224057
1.76 | 64.1893 | 0.022 | 0.91699
1.78 | 64.2483 | 0.02225 | 0.9178329
1.8 | 63.5723 | 0.0225 | 0.9081757
1.82 | 63.1431 | 0.02275 | 0.9020443
1.84 | 62.3781 | 0.023 | 0.8911157
1.86 | 62.1304 | 0.02325 | 0.8875771
1.88 | 61.284 | 0.0235 | 0.8754857
1.9 | 60.1988 | 0.02375 | 0.8599829
1.92 | 60.4756 | 0.024 | 0.8639371
1.94 | 60.6302 | 0.02425 | 0.8661457
1.96 | 60.1118 | 0.0245 | 0.85874
1.98 | 58.3078 | 0.02475 | 0.8329686
1.99 | 57.6772 | 0.024875 | 0.82396
1.995 | 56.8842 | 0.0249375 | 0.8126314
1.997 | 56.1507 | 0.0249625 | 0.8021529
1.9985 | 54.4316 | 0.02498125 | 0.7775943
2 | 54.017 | 0.025 | 0.7716714