## まとめ
sheet_name | tensile_strength | young's_modulus
6_c1_dan70_th1.0 | 30.038 | 1937.935
6_c1_dan70_th1.41 | 43.67229 | 2817.563
6_c1_dan70_th1.58 | 50.68457 | 3270.072
6_c1_dan70_th1.73 | 57.53543 | 3712.049
6_c1_dan70_th2.0 | 71.43129 | 4608.602

## 6_c1_dan70_th1.0
TIME | FX | strain | stress | 6\cfrp1\danmen=70\thickness=1.0\6_c1_dan70_th1.0.csv
0.02 | 33.9139 | 0.00025 | 0.4844843 | 最大応力 | 30.038
0.04 | 67.8278 | 0.0005 | 0.9689686 | ヤング率 | 1937.935
0.06 | 101.742 | 0.00075 | 1.453457
0.08 | 135.656 | 0.001 | 1.937943
0.1 | 169.569 | 0.00125 | 2.422414
0.12 | 203.483 | 0.0015 | 2.9069
0.14 | 237.397 | 0.00175 | 3.391386
0.16 | 271.311 | 0.002 | 3.875871
0.18 | 305.225 | 0.00225 | 4.360357
0.2 | 339.139 | 0.0025 | 4.844843
0.22 | 373.053 | 0.00275 | 5.329329
0.24 | 406.967 | 0.003 | 5.813814
0.26 | 440.88 | 0.00325 | 6.298286
0.28 | 474.794 | 0.0035 | 6.782771
0.3 | 508.708 | 0.00375 | 7.267257
0.32 | 542.622 | 0.004 | 7.751743
0.34 | 576.536 | 0.00425 | 8.236229
0.36 | 610.45 | 0.0045 | 8.720714
0.38 | 644.364 | 0.00475 | 9.2052
0.4 | 678.278 | 0.005 | 9.689686
0.42 | 712.191 | 0.00525 | 10.17416
0.44 | 746.105 | 0.0055 | 10.65864
0.46 | 780.019 | 0.00575 | 11.14313
0.48 | 813.933 | 0.006 | 11.62761
0.5 | 847.847 | 0.00625 | 12.1121
0.52 | 881.761 | 0.0065 | 12.59659
0.54 | 915.675 | 0.00675 | 13.08107
0.56 | 949.589 | 0.007 | 13.56556
0.58 | 983.502 | 0.00725 | 14.05003
0.6 | 1017.42 | 0.0075 | 14.53457
0.62 | 1051.33 | 0.00775 | 15.019
0.64 | 1085.24 | 0.008 | 15.50343
0.66 | 1119.16 | 0.00825 | 15.988
0.68 | 1153.07 | 0.0085 | 16.47243
0.7 | 1186.99 | 0.00875 | 16.957
0.72 | 1220.9 | 0.009 | 17.44143
0.74 | 1254.81 | 0.00925 | 17.92586
0.76 | 1288.73 | 0.0095 | 18.41043
0.78 | 1322.64 | 0.00975 | 18.89486
0.8 | 1356.56 | 0.01 | 19.37943
0.82 | 1390.47 | 0.01025 | 19.86386
0.84 | 1424.38 | 0.0105 | 20.34829
0.86 | 1458.3 | 0.01075 | 20.83286
0.88 | 1492.21 | 0.011 | 21.31729
0.9 | 1526.12 | 0.01125 | 21.80171
0.92 | 1560.04 | 0.0115 | 22.28629
0.94 | 1593.95 | 0.01175 | 22.77071
0.96 | 1627.87 | 0.012 | 23.25529
0.98 | 1661.78 | 0.01225 | 23.73971
1 | 1695.69 | 0.0125 | 24.22414
1.02 | 1729.61 | 0.01275 | 24.70871
1.04 | 1763.52 | 0.013 | 25.19314
1.06 | 1797.44 | 0.01325 | 25.67771
1.08 | 1831.35 | 0.0135 | 26.16214
1.1 | 1865.26 | 0.01375 | 26.64657
1.12 | 1899.18 | 0.014 | 27.13114
1.14 | 1933.09 | 0.01425 | 27.61557
1.16 | 1967 | 0.0145 | 28.1
1.18 | 2000.92 | 0.01475 | 28.58457
1.2 | 2034.83 | 0.015 | 29.069
1.22 | 2068.75 | 0.01525 | 29.55357
1.24 | 2102.66 | 0.0155 | 30.038
1.26 | 1153.58 | 0.01575 | 16.47971
1.28 | 1171.89 | 0.016 | 16.74129
1.3 | 1190.03 | 0.01625 | 17.00043
1.32 | 1206.68 | 0.0165 | 17.23829
1.34 | 1216.05 | 0.01675 | 17.37214
1.36 | 1177.8 | 0.017 | 16.82571
1.38 | 960.405 | 0.01725 | 13.72007
1.4 | 668.768 | 0.0175 | 9.553829
1.42 | 354.446 | 0.01775 | 5.063514
1.44 | 231.581 | 0.018 | 3.3083
1.46 | 184.65 | 0.01825 | 2.637857
1.48 | 146.759 | 0.0185 | 2.096557
1.5 | 120.652 | 0.01875 | 1.7236
1.52 | 101.482 | 0.019 | 1.449743
1.54 | 88.2245 | 0.01925 | 1.26035
1.56 | 77.4384 | 0.0195 | 1.106263
1.58 | 62.3055 | 0.01975 | 0.8900786
1.6 | 47.9012 | 0.02 | 0.6843029
1.62 | 25.9873 | 0.02025 | 0.3712471
1.64 | 4.70873 | 0.0205 | 0.06726757
1.66 | 4.18669 | 0.02075 | 0.05980986
1.68 | 4.09758 | 0.021 | 0.05853686
1.7 | 4.11556 | 0.02125 | 0.05879371
1.72 | 4.15479 | 0.0215 | 0.05935414
1.74 | 4.20128 | 0.02175 | 0.06001829
1.76 | 4.24957 | 0.022 | 0.06070814
1.78 | 4.29717 | 0.02225 | 0.06138814
1.8 | 4.34546 | 0.0225 | 0.062078
1.82 | 4.39065 | 0.02275 | 0.06272357
1.84 | 4.4389 | 0.023 | 0.06341286
1.86 | 4.48715 | 0.02325 | 0.06410214
1.88 | 4.5354 | 0.0235 | 0.06479143
1.9 | 4.58365 | 0.02375 | 0.06548071
1.92 | 4.63125 | 0.024 | 0.06616071
1.94 | 4.67917 | 0.02425 | 0.06684529
1.96 | 4.7274 | 0.0245 | 0.06753429
1.98 | 4.77422 | 0.02475 | 0.06820314
1.99 | 4.7983 | 0.024875 | 0.06854714
1.995 | 4.81031 | 0.0249375 | 0.06871871
1.997 | 4.81507 | 0.0249625 | 0.06878671
1.9985 | 4.79183 | 0.02498125 | 0.06845471
2 | 4.79381 | 0.025 | 0.068483

## 6_c1_dan70_th1.41
TIME | FX | strain | stress | 6\cfrp1\danmen=70\thickness=1.41\6_c1_dan70_th1.41.csv
0.02 | 49.3073 | 0.00025 | 0.70439 | 最大応力 | 43.67229
0.04 | 98.6147 | 0.0005 | 1.408781 | ヤング率 | 2817.563
0.06 | 147.922 | 0.00075 | 2.113171
0.08 | 197.229 | 0.001 | 2.817557
0.1 | 246.537 | 0.00125 | 3.521957
0.12 | 295.844 | 0.0015 | 4.226343
0.14 | 345.151 | 0.00175 | 4.930729
0.16 | 394.459 | 0.002 | 5.635129
0.18 | 443.766 | 0.00225 | 6.339514
0.2 | 493.073 | 0.0025 | 7.0439
0.22 | 542.381 | 0.00275 | 7.7483
0.24 | 591.688 | 0.003 | 8.452686
0.26 | 640.995 | 0.00325 | 9.157071
0.28 | 690.303 | 0.0035 | 9.861471
0.3 | 739.61 | 0.00375 | 10.56586
0.32 | 788.917 | 0.004 | 11.27024
0.34 | 838.225 | 0.00425 | 11.97464
0.36 | 887.532 | 0.0045 | 12.67903
0.38 | 936.84 | 0.00475 | 13.38343
0.4 | 986.147 | 0.005 | 14.08781
0.42 | 1035.45 | 0.00525 | 14.79214
0.44 | 1084.76 | 0.0055 | 15.49657
0.46 | 1134.07 | 0.00575 | 16.201
0.48 | 1183.38 | 0.006 | 16.90543
0.5 | 1232.68 | 0.00625 | 17.60971
0.52 | 1281.99 | 0.0065 | 18.31414
0.54 | 1331.3 | 0.00675 | 19.01857
0.56 | 1380.61 | 0.007 | 19.723
0.58 | 1429.91 | 0.00725 | 20.42729
0.6 | 1479.22 | 0.0075 | 21.13171
0.62 | 1528.53 | 0.00775 | 21.83614
0.64 | 1577.83 | 0.008 | 22.54043
0.66 | 1627.14 | 0.00825 | 23.24486
0.68 | 1676.45 | 0.0085 | 23.94929
0.7 | 1725.76 | 0.00875 | 24.65371
0.72 | 1775.06 | 0.009 | 25.358
0.74 | 1824.37 | 0.00925 | 26.06243
0.76 | 1873.68 | 0.0095 | 26.76686
0.78 | 1922.99 | 0.00975 | 27.47129
0.8 | 1972.29 | 0.01 | 28.17557
0.82 | 2021.6 | 0.01025 | 28.88
0.84 | 2070.91 | 0.0105 | 29.58443
0.86 | 2120.22 | 0.01075 | 30.28886
0.88 | 2169.52 | 0.011 | 30.99314
0.9 | 2218.83 | 0.01125 | 31.69757
0.92 | 2268.14 | 0.0115 | 32.402
0.94 | 2317.45 | 0.01175 | 33.10643
0.96 | 2366.75 | 0.012 | 33.81071
0.98 | 2416.06 | 0.01225 | 34.51514
1 | 2465.37 | 0.0125 | 35.21957
1.02 | 2514.67 | 0.01275 | 35.92386
1.04 | 2563.98 | 0.013 | 36.62829
1.06 | 2613.29 | 0.01325 | 37.33271
1.08 | 2662.6 | 0.0135 | 38.03714
1.1 | 2711.9 | 0.01375 | 38.74143
1.12 | 2761.21 | 0.014 | 39.44586
1.14 | 2810.52 | 0.01425 | 40.15029
1.16 | 2859.83 | 0.0145 | 40.85471
1.18 | 2909.13 | 0.01475 | 41.559
1.2 | 2958.44 | 0.015 | 42.26343
1.22 | 3007.75 | 0.01525 | 42.96786
1.24 | 3057.06 | 0.0155 | 43.67229
1.26 | 1150.39 | 0.01575 | 16.43414
1.28 | 1168.58 | 0.016 | 16.694
1.3 | 1186.27 | 0.01625 | 16.94671
1.32 | 1200.58 | 0.0165 | 17.15114
1.34 | 1194.02 | 0.01675 | 17.05743
1.36 | 1072.31 | 0.017 | 15.31871
1.38 | 755.925 | 0.01725 | 10.79893
1.4 | 477.635 | 0.0175 | 6.823357
1.42 | 249.538 | 0.01775 | 3.564829
1.44 | 92.1499 | 0.018 | 1.316427
1.46 | 15.3562 | 0.01825 | 0.2193743
1.48 | 7.79069 | 0.0185 | 0.1112956
1.5 | 6.31708 | 0.01875 | 0.090244
1.52 | 5.89875 | 0.019 | 0.08426786
1.54 | 5.93433 | 0.01925 | 0.08477614
1.56 | 6.00589 | 0.0195 | 0.08579843
1.58 | 6.08288 | 0.01975 | 0.08689829
1.6 | 6.15979 | 0.02 | 0.087997
1.62 | 6.23679 | 0.02025 | 0.089097
1.64 | 6.31378 | 0.0205 | 0.09019686
1.66 | 6.39075 | 0.02075 | 0.09129643
1.68 | 6.46213 | 0.021 | 0.09231614
1.7 | 6.53906 | 0.02125 | 0.09341514
1.72 | 6.60763 | 0.0215 | 0.09439471
1.74 | 6.07149 | 0.02175 | 0.08673557
1.76 | 6.05642 | 0.022 | 0.08652029
1.78 | 6.09784 | 0.02225 | 0.087112
1.8 | 6.16624 | 0.0225 | 0.08808914
1.82 | 6.23467 | 0.02275 | 0.08906671
1.84 | 6.29185 | 0.023 | 0.08988357
1.86 | 6.35436 | 0.02325 | 0.09077657
1.88 | 6.42269 | 0.0235 | 0.09175271
1.9 | 6.48648 | 0.02375 | 0.092664
1.92 | 6.55441 | 0.024 | 0.09363443
1.94 | 6.62269 | 0.02425 | 0.09460986
1.96 | 6.688 | 0.0245 | 0.09554286
1.98 | 5.81697 | 0.02475 | 0.08309957
2 | 3.1806 | 0.025 | 0.04543714

## 6_c1_dan70_th1.58
TIME | FX | strain | stress | 6\cfrp1\danmen=70\thickness=1.58\6_c1_dan70_th1.58.csv
0.02 | 57.2262 | 0.00025 | 0.8175171 | 最大応力 | 50.68457
0.04 | 114.452 | 0.0005 | 1.635029 | ヤング率 | 3270.072
0.06 | 171.679 | 0.00075 | 2.452557
0.08 | 228.905 | 0.001 | 3.270071
0.1 | 286.131 | 0.00125 | 4.087586
0.12 | 343.357 | 0.0015 | 4.9051
0.14 | 400.584 | 0.00175 | 5.722629
0.16 | 457.81 | 0.002 | 6.540143
0.18 | 515.036 | 0.00225 | 7.357657
0.2 | 572.262 | 0.0025 | 8.175171
0.22 | 629.489 | 0.00275 | 8.9927
0.24 | 686.715 | 0.003 | 9.810214
0.26 | 743.941 | 0.00325 | 10.62773
0.28 | 801.167 | 0.0035 | 11.44524
0.3 | 858.394 | 0.00375 | 12.26277
0.32 | 915.62 | 0.004 | 13.08029
0.34 | 972.846 | 0.00425 | 13.8978
0.36 | 1030.07 | 0.0045 | 14.71529
0.38 | 1087.3 | 0.00475 | 15.53286
0.4 | 1144.52 | 0.005 | 16.35029
0.42 | 1201.75 | 0.00525 | 17.16786
0.44 | 1258.98 | 0.0055 | 17.98543
0.46 | 1316.2 | 0.00575 | 18.80286
0.48 | 1373.43 | 0.006 | 19.62043
0.5 | 1430.66 | 0.00625 | 20.438
0.52 | 1487.88 | 0.0065 | 21.25543
0.54 | 1545.11 | 0.00675 | 22.073
0.56 | 1602.33 | 0.007 | 22.89043
0.58 | 1659.56 | 0.00725 | 23.708
0.6 | 1716.79 | 0.0075 | 24.52557
0.62 | 1774.01 | 0.00775 | 25.343
0.64 | 1831.24 | 0.008 | 26.16057
0.66 | 1888.47 | 0.00825 | 26.97814
0.68 | 1945.69 | 0.0085 | 27.79557
0.7 | 2002.92 | 0.00875 | 28.61314
0.72 | 2060.14 | 0.009 | 29.43057
0.74 | 2117.37 | 0.00925 | 30.24814
0.76 | 2174.6 | 0.0095 | 31.06571
0.78 | 2231.82 | 0.00975 | 31.88314
0.8 | 2289.05 | 0.01 | 32.70071
0.82 | 2346.28 | 0.01025 | 33.51829
0.84 | 2403.5 | 0.0105 | 34.33571
0.86 | 2460.73 | 0.01075 | 35.15329
0.88 | 2517.95 | 0.011 | 35.97071
0.9 | 2575.18 | 0.01125 | 36.78829
0.92 | 2632.41 | 0.0115 | 37.60586
0.94 | 2689.63 | 0.01175 | 38.42329
0.96 | 2746.86 | 0.012 | 39.24086
0.98 | 2804.09 | 0.01225 | 40.05843
1 | 2861.31 | 0.0125 | 40.87586
1.02 | 2918.54 | 0.01275 | 41.69343
1.04 | 2975.76 | 0.013 | 42.51086
1.06 | 3032.99 | 0.01325 | 43.32843
1.08 | 3090.22 | 0.0135 | 44.146
1.1 | 3147.44 | 0.01375 | 44.96343
1.12 | 3204.67 | 0.014 | 45.781
1.14 | 3261.9 | 0.01425 | 46.59857
1.16 | 3319.12 | 0.0145 | 47.416
1.18 | 3376.35 | 0.01475 | 48.23357
1.2 | 3433.57 | 0.015 | 49.051
1.22 | 3490.8 | 0.01525 | 49.86857
1.24 | 3547.92 | 0.0155 | 50.68457
1.26 | 1148.88 | 0.01575 | 16.41257
1.28 | 1167.1 | 0.016 | 16.67286
1.3 | 1184.72 | 0.01625 | 16.92457
1.32 | 1199 | 0.0165 | 17.12857
1.34 | 1192.54 | 0.01675 | 17.03629
1.36 | 1068.45 | 0.017 | 15.26357
1.38 | 748.133 | 0.01725 | 10.68761
1.4 | 459.739 | 0.0175 | 6.5677
1.42 | 233.329 | 0.01775 | 3.333271
1.44 | 93.1355 | 0.018 | 1.330507
1.46 | 16.3274 | 0.01825 | 0.2332486
1.48 | 5.1896 | 0.0185 | 0.07413714
1.5 | 4.25443 | 0.01875 | 0.06077757
1.52 | 4.2305 | 0.019 | 0.06043571
1.54 | 4.26525 | 0.01925 | 0.06093214
1.56 | 4.32065 | 0.0195 | 0.06172357
1.58 | 4.37604 | 0.01975 | 0.06251486
1.6 | 4.43143 | 0.02 | 0.06330614
1.62 | 4.47922 | 0.02025 | 0.06398886
1.64 | 4.53421 | 0.0205 | 0.06477443
1.66 | 4.58192 | 0.02075 | 0.065456
1.68 | 4.63713 | 0.021 | 0.06624471
1.7 | 4.68833 | 0.02125 | 0.06697614
1.72 | 4.74158 | 0.0215 | 0.06773686
1.74 | 4.79669 | 0.02175 | 0.06852414
1.76 | 4.85183 | 0.022 | 0.06931186
1.78 | 4.881 | 0.02225 | 0.06972857
1.8 | 4.92628 | 0.0225 | 0.07037543
1.82 | 4.95558 | 0.02275 | 0.070794
1.84 | 4.93056 | 0.023 | 0.07043657
1.86 | 4.97696 | 0.02325 | 0.07109943
1.88 | 5.03048 | 0.0235 | 0.071864
1.9 | 5.05095 | 0.02375 | 0.07215643
1.92 | 5.09842 | 0.024 | 0.07283457
1.94 | 5.15153 | 0.02425 | 0.07359329
1.96 | 5.20464 | 0.0245 | 0.074352
1.98 | 5.25292 | 0.02475 | 0.07504171
2 | 5.30429 | 0.025 | 0.07577557

## 6_c1_dan70_th1.73
TIME | FX | strain | stress | 6\cfrp1\danmen=70\thickness=1.73\6_c1_dan70_th1.73.csv
0.02 | 64.9609 | 0.00025 | 0.9280129 | 最大応力 | 57.53543
0.04 | 129.922 | 0.0005 | 1.856029 | ヤング率 | 3712.049
0.06 | 194.883 | 0.00075 | 2.784043
0.08 | 259.844 | 0.001 | 3.712057
0.1 | 324.805 | 0.00125 | 4.640071
0.12 | 389.766 | 0.0015 | 5.568086
0.14 | 454.726 | 0.00175 | 6.496086
0.16 | 519.687 | 0.002 | 7.4241
0.18 | 584.648 | 0.00225 | 8.352114
0.2 | 649.609 | 0.0025 | 9.280129
0.22 | 714.57 | 0.00275 | 10.20814
0.24 | 779.531 | 0.003 | 11.13616
0.26 | 844.492 | 0.00325 | 12.06417
0.28 | 909.453 | 0.0035 | 12.99219
0.3 | 974.414 | 0.00375 | 13.9202
0.32 | 1039.37 | 0.004 | 14.84814
0.34 | 1104.34 | 0.00425 | 15.77629
0.36 | 1169.3 | 0.0045 | 16.70429
0.38 | 1234.26 | 0.00475 | 17.63229
0.4 | 1299.22 | 0.005 | 18.56029
0.42 | 1364.18 | 0.00525 | 19.48829
0.44 | 1429.14 | 0.0055 | 20.41629
0.46 | 1494.1 | 0.00575 | 21.34429
0.48 | 1559.06 | 0.006 | 22.27229
0.5 | 1624.02 | 0.00625 | 23.20029
0.52 | 1688.98 | 0.0065 | 24.12829
0.54 | 1753.94 | 0.00675 | 25.05629
0.56 | 1818.91 | 0.007 | 25.98443
0.58 | 1883.87 | 0.00725 | 26.91243
0.6 | 1948.83 | 0.0075 | 27.84043
0.62 | 2013.79 | 0.00775 | 28.76843
0.64 | 2078.75 | 0.008 | 29.69643
0.66 | 2143.71 | 0.00825 | 30.62443
0.68 | 2208.67 | 0.0085 | 31.55243
0.7 | 2273.63 | 0.00875 | 32.48043
0.72 | 2338.59 | 0.009 | 33.40843
0.74 | 2403.55 | 0.00925 | 34.33643
0.76 | 2468.51 | 0.0095 | 35.26443
0.78 | 2533.48 | 0.00975 | 36.19257
0.8 | 2598.44 | 0.01 | 37.12057
0.82 | 2663.4 | 0.01025 | 38.04857
0.84 | 2728.36 | 0.0105 | 38.97657
0.86 | 2793.32 | 0.01075 | 39.90457
0.88 | 2858.28 | 0.011 | 40.83257
0.9 | 2923.24 | 0.01125 | 41.76057
0.92 | 2988.2 | 0.0115 | 42.68857
0.94 | 3053.16 | 0.01175 | 43.61657
0.96 | 3118.11 | 0.012 | 44.54443
0.98 | 3183.04 | 0.01225 | 45.472
1 | 3247.97 | 0.0125 | 46.39957
1.02 | 3312.93 | 0.01275 | 47.32757
1.04 | 3377.89 | 0.013 | 48.25557
1.06 | 3442.85 | 0.01325 | 49.18357
1.08 | 3507.81 | 0.0135 | 50.11157
1.1 | 3572.77 | 0.01375 | 51.03957
1.12 | 3637.73 | 0.014 | 51.96757
1.14 | 3702.68 | 0.01425 | 52.89543
1.16 | 3767.64 | 0.0145 | 53.82343
1.18 | 3832.6 | 0.01475 | 54.75143
1.2 | 3897.56 | 0.015 | 55.67943
1.22 | 3962.52 | 0.01525 | 56.60743
1.24 | 4027.48 | 0.0155 | 57.53543
1.26 | 1147.5 | 0.01575 | 16.39286
1.28 | 1166.14 | 0.016 | 16.65914
1.3 | 1183.27 | 0.01625 | 16.90386
1.32 | 1197.4 | 0.0165 | 17.10571
1.34 | 1190.41 | 0.01675 | 17.00586
1.36 | 1060.87 | 0.017 | 15.15529
1.38 | 734.495 | 0.01725 | 10.49279
1.4 | 448.821 | 0.0175 | 6.411729
1.42 | 245.335 | 0.01775 | 3.504786
1.44 | 111.984 | 0.018 | 1.599771
1.46 | 23.8833 | 0.01825 | 0.34119
1.48 | 4.64245 | 0.0185 | 0.06632071
1.5 | 4.44303 | 0.01875 | 0.06347186
1.52 | 4.47145 | 0.019 | 0.06387786
1.54 | 4.53017 | 0.01925 | 0.06471671
1.56 | 4.58897 | 0.0195 | 0.06555671
1.58 | 4.64772 | 0.01975 | 0.066396
1.6 | 4.70656 | 0.02 | 0.06723657
1.62 | 4.76539 | 0.02025 | 0.068077
1.64 | 4.82422 | 0.0205 | 0.06891743
1.66 | 4.88305 | 0.02075 | 0.06975786
1.68 | 4.91943 | 0.021 | 0.07027757
1.7 | 4.97712 | 0.02125 | 0.07110171
1.72 | 5.03567 | 0.0215 | 0.07193814
1.74 | 5.09423 | 0.02175 | 0.07277471
1.76 | 5.13429 | 0.022 | 0.073347
1.78 | 5.15034 | 0.02225 | 0.07357629
1.8 | 5.16619 | 0.0225 | 0.07380271
1.82 | 5.20284 | 0.02275 | 0.07432629
1.84 | 5.23047 | 0.023 | 0.074721
1.86 | 5.28732 | 0.02325 | 0.07553314
1.88 | 5.34417 | 0.0235 | 0.07634529
1.9 | 5.24667 | 0.02375 | 0.07495243
1.92 | 5.22916 | 0.024 | 0.07470229
1.94 | 5.28363 | 0.02425 | 0.07548043
1.96 | 5.3381 | 0.0245 | 0.07625857
1.98 | 5.39245 | 0.02475 | 0.077035
1.989 | 5.31923 | 0.0248625 | 0.075989
1.9945 | 4.9606 | 0.02493125 | 0.07086571
1.9965 | 4.91152 | 0.02495625 | 0.07016457
1.9983 | 4.88788 | 0.02497875 | 0.06982686
2 | 4.89216 | 0.025 | 0.069888

## 6_c1_dan70_th2.0
TIME | FX | strain | stress | 6\cfrp1\danmen=70\thickness=2.0\6_c1_dan70_th2.0.csv
0.02 | 80.6505 | 0.00025 | 1.15215 | 最大応力 | 71.43129
0.04 | 161.301 | 0.0005 | 2.3043 | ヤング率 | 4608.602
0.06 | 241.952 | 0.00075 | 3.456457
0.08 | 322.602 | 0.001 | 4.6086
0.1 | 403.253 | 0.00125 | 5.760757
0.12 | 483.903 | 0.0015 | 6.9129
0.14 | 564.554 | 0.00175 | 8.065057
0.16 | 645.204 | 0.002 | 9.2172
0.18 | 725.855 | 0.00225 | 10.36936
0.2 | 806.505 | 0.0025 | 11.5215
0.22 | 887.156 | 0.00275 | 12.67366
0.24 | 967.806 | 0.003 | 13.8258
0.26 | 1048.46 | 0.00325 | 14.978
0.28 | 1129.11 | 0.0035 | 16.13014
0.3 | 1209.76 | 0.00375 | 17.28229
0.32 | 1290.41 | 0.004 | 18.43443
0.34 | 1371.06 | 0.00425 | 19.58657
0.36 | 1451.71 | 0.0045 | 20.73871
0.38 | 1532.36 | 0.00475 | 21.89086
0.4 | 1613.01 | 0.005 | 23.043
0.42 | 1693.66 | 0.00525 | 24.19514
0.44 | 1774.31 | 0.0055 | 25.34729
0.46 | 1854.96 | 0.00575 | 26.49943
0.48 | 1935.61 | 0.006 | 27.65157
0.5 | 2016.26 | 0.00625 | 28.80371
0.52 | 2096.91 | 0.0065 | 29.95586
0.54 | 2177.56 | 0.00675 | 31.108
0.56 | 2258.21 | 0.007 | 32.26014
0.58 | 2338.86 | 0.00725 | 33.41229
0.6 | 2419.52 | 0.0075 | 34.56457
0.62 | 2500.17 | 0.00775 | 35.71671
0.64 | 2580.82 | 0.008 | 36.86886
0.66 | 2661.47 | 0.00825 | 38.021
0.68 | 2742.12 | 0.0085 | 39.17314
0.7 | 2822.77 | 0.00875 | 40.32529
0.72 | 2903.42 | 0.009 | 41.47743
0.74 | 2984.07 | 0.00925 | 42.62957
0.76 | 3064.72 | 0.0095 | 43.78171
0.78 | 3145.37 | 0.00975 | 44.93386
0.8 | 3226.02 | 0.01 | 46.086
0.82 | 3306.67 | 0.01025 | 47.23814
0.84 | 3387.32 | 0.0105 | 48.39029
0.86 | 3467.97 | 0.01075 | 49.54243
0.88 | 3548.62 | 0.011 | 50.69457
0.9 | 3629.25 | 0.01125 | 51.84643
0.92 | 3709.87 | 0.0115 | 52.99814
0.94 | 3790.47 | 0.01175 | 54.14957
0.96 | 3871.11 | 0.012 | 55.30157
0.98 | 3951.76 | 0.01225 | 56.45371
1 | 4032.41 | 0.0125 | 57.60586
1.02 | 4113.06 | 0.01275 | 58.758
1.04 | 4193.71 | 0.013 | 59.91014
1.06 | 4274.36 | 0.01325 | 61.06229
1.08 | 4355 | 0.0135 | 62.21429
1.1 | 4435.65 | 0.01375 | 63.36643
1.12 | 4516.3 | 0.014 | 64.51857
1.14 | 4596.95 | 0.01425 | 65.67071
1.16 | 4677.6 | 0.0145 | 66.82286
1.18 | 4758.25 | 0.01475 | 67.975
1.2 | 4838.89 | 0.015 | 69.127
1.22 | 4919.54 | 0.01525 | 70.27914
1.24 | 5000.19 | 0.0155 | 71.43129
1.26 | 1144.78 | 0.01575 | 16.354
1.28 | 1163.27 | 0.016 | 16.61814
1.3 | 1180.52 | 0.01625 | 16.86457
1.32 | 1194.61 | 0.0165 | 17.06586
1.34 | 1187.39 | 0.01675 | 16.96271
1.36 | 1056.59 | 0.017 | 15.09414
1.38 | 748.458 | 0.01725 | 10.69226
1.4 | 441.766 | 0.0175 | 6.310943
1.42 | 233.825 | 0.01775 | 3.340357
1.44 | 176.742 | 0.018 | 2.524886
1.46 | 117.533 | 0.01825 | 1.679043
1.48 | 60.5045 | 0.0185 | 0.86435
1.5 | 6.43515 | 0.01875 | 0.09193071
1.52 | 2.29881 | 0.019 | 0.03284014
1.54 | 2.06179 | 0.01925 | 0.02945414
1.56 | 1.99287 | 0.0195 | 0.02846957
1.58 | 2.01051 | 0.01975 | 0.02872157
1.6 | 2.03595 | 0.02 | 0.029085
1.62 | 2.06134 | 0.02025 | 0.02944771
1.64 | 2.08679 | 0.0205 | 0.02981129
1.66 | 2.10127 | 0.02075 | 0.03001814
1.68 | 2.12658 | 0.021 | 0.03037971
1.7 | 2.1514 | 0.02125 | 0.03073429
1.72 | 2.17605 | 0.0215 | 0.03108643
1.74 | 2.20076 | 0.02175 | 0.03143943
1.76 | 2.22606 | 0.022 | 0.03180086
1.78 | 2.24784 | 0.02225 | 0.032112
1.8 | 2.27308 | 0.0225 | 0.03247257
1.82 | 2.29791 | 0.02275 | 0.03282729
1.84 | 2.32317 | 0.023 | 0.03318814
1.86 | 2.34804 | 0.02325 | 0.03354343
1.88 | 2.37329 | 0.0235 | 0.03390414
1.9 | 2.39854 | 0.02375 | 0.03426486
1.92 | 2.42378 | 0.024 | 0.03462543
1.94 | 2.44902 | 0.02425 | 0.034986
1.96 | 2.47423 | 0.0245 | 0.03534614
1.98 | 2.49637 | 0.02475 | 0.03566243
2 | 2.52152 | 0.025 | 0.03602171