## まとめ
sheet_name | tensile_strength | young's_modulus
3_111_c2_g1.0_sene0.5 | 11.52264 | 2522.578
3_111_c2_g1.0_sene100 | 13.78271 | 3755.317
3_111_c2_g1.0_sene10 | 13.78043 | 3757.894
3_111_c2_g1.0_sene20 | 13.78271 | 3755.317
3_111_c2_g1.0_sene5 | 13.06747 | 3757.894
3_111_c2_g2.0_sene0.5 | 12.2037 | 2716.406
3_111_c2_g2.0_sene100 | 11.52271 | 3561.29
3_111_c2_g2.0_sene10 | 11.52269 | 3558.589
3_111_c2_g2.0_sene20 | 11.52271 | 3558.589
3_111_c2_g2.0_sene5 | 11.51059 | 3558.589

## 3_111_c2_g1.0_sene0.5
TIME | FX | strain | stress | 3\1112\cfrp2\gap=1.0\sendan_epo=0.5\3_111_c2_g1.0_sene0.5.csv
0.015 | 39.4736 | 0.00015 | 0.5639086 | 最大応力 | 11.52264
0.03 | 78.9472 | 0.0003 | 1.127817 | ヤング率 | 2522.578
0.045 | 118.421 | 0.00045 | 1.691729
0.06 | 156.876 | 0.0006 | 2.241086
0.075 | 186.671 | 0.00075 | 2.666729
0.09 | 210.861 | 0.0009 | 3.0123
0.105 | 227.62 | 0.00105 | 3.251714
0.12 | 240.103 | 0.0012 | 3.430043
0.135 | 247.817 | 0.00135 | 3.540243
0.15 | 252.998 | 0.0015 | 3.614257
0.165 | 257.371 | 0.00165 | 3.676729
0.18 | 260.046 | 0.0018 | 3.714943
0.195 | 262.804 | 0.00195 | 3.754343
0.21 | 264.241 | 0.0021 | 3.774871
0.225 | 277.576 | 0.00225 | 3.965371
0.24 | 292.468 | 0.0024 | 4.178114
0.255 | 309.09 | 0.00255 | 4.415571
0.27 | 326.295 | 0.0027 | 4.661357
0.285 | 343.841 | 0.00285 | 4.912014
0.3 | 361.42 | 0.003 | 5.163143
0.315 | 378.564 | 0.00315 | 5.408057
0.33 | 396.101 | 0.0033 | 5.658586
0.345 | 413.735 | 0.00345 | 5.9105
0.36 | 431.314 | 0.0036 | 6.161629
0.375 | 448.529 | 0.00375 | 6.407557
0.39 | 465.632 | 0.0039 | 6.651886
0.405 | 482.637 | 0.00405 | 6.894814
0.42 | 499.541 | 0.0042 | 7.1363
0.435 | 516.076 | 0.00435 | 7.372514
0.45 | 532.328 | 0.0045 | 7.604686
0.465 | 548.211 | 0.00465 | 7.831586
0.48 | 563.683 | 0.0048 | 8.052614
0.495 | 579.544 | 0.00495 | 8.2792
0.51 | 595.049 | 0.0051 | 8.5007
0.525 | 610.76 | 0.00525 | 8.725143
0.54 | 626.145 | 0.0054 | 8.944929
0.555 | 641.435 | 0.00555 | 9.163357
0.57 | 656.858 | 0.0057 | 9.383686
0.585 | 672.27 | 0.00585 | 9.603857
0.6 | 687.576 | 0.006 | 9.822514
0.615 | 702.818 | 0.00615 | 10.04026
0.63 | 718.056 | 0.0063 | 10.25794
0.645 | 732.931 | 0.00645 | 10.47044
0.66 | 747.723 | 0.0066 | 10.68176
0.675 | 762.353 | 0.00675 | 10.89076
0.69 | 776.259 | 0.0069 | 11.08941
0.705 | 788.528 | 0.00705 | 11.26469
0.72 | 799.726 | 0.0072 | 11.42466
0.735 | 806.585 | 0.00735 | 11.52264
0.75 | 803.087 | 0.0075 | 11.47267
0.765 | 781.587 | 0.00765 | 11.16553
0.78 | 699.374 | 0.0078 | 9.991057
0.795 | 576.902 | 0.00795 | 8.241457
0.81 | 461.716 | 0.0081 | 6.595943
0.825 | 332.275 | 0.00825 | 4.746786
0.84 | 239.753 | 0.0084 | 3.425043
0.855 | 113.924 | 0.00855 | 1.627486
0.87 | 9.35933 | 0.0087 | 0.1337047
0.885 | 6.08695 | 0.00885 | 0.08695643
0.9 | 5.92649 | 0.009 | 0.08466414
0.915 | 5.84537 | 0.00915 | 0.08350529
0.93 | 5.90872 | 0.0093 | 0.08441029
0.945 | 5.97748 | 0.00945 | 0.08539257
0.96 | 6.04364 | 0.0096 | 0.08633771
0.975 | 6.13406 | 0.00975 | 0.08762943
0.99 | 6.22804 | 0.0099 | 0.088972
1.005 | 6.31761 | 0.01005 | 0.09025157
1.02 | 6.40846 | 0.0102 | 0.09154943
1.035 | 6.50269 | 0.01035 | 0.09289557
1.05 | 6.59463 | 0.0105 | 0.094209
1.065 | 6.63137 | 0.01065 | 0.09473386
1.08 | 6.70409 | 0.0108 | 0.09577271
1.095 | 6.79223 | 0.01095 | 0.09703186
1.11 | 6.86666 | 0.0111 | 0.09809514
1.125 | 6.95943 | 0.01125 | 0.09942043
1.14 | 7.04357 | 0.0114 | 0.1006224
1.155 | 7.13618 | 0.01155 | 0.1019454
1.17 | 6.68941 | 0.0117 | 0.095563
1.185 | 6.76231 | 0.01185 | 0.09660443
1.2 | 6.79873 | 0.012 | 0.09712471
1.215 | 6.88284 | 0.01215 | 0.09832629
1.23 | 6.96704 | 0.0123 | 0.09952914
1.245 | 7.04932 | 0.01245 | 0.1007046
1.26 | 7.13366 | 0.0126 | 0.1019094
1.275 | 7.21691 | 0.01275 | 0.1030987
1.29 | 7.30109 | 0.0129 | 0.1043013
1.305 | 7.38581 | 0.01305 | 0.1055116
1.32 | 7.46881 | 0.0132 | 0.1066973
1.335 | 7.54831 | 0.01335 | 0.107833
1.35 | 7.59543 | 0.0135 | 0.1085061
1.365 | 7.67884 | 0.01365 | 0.1096977
1.38 | 7.72077 | 0.0138 | 0.1102967
1.395 | 7.64976 | 0.01395 | 0.1092823
1.41 | 7.72586 | 0.0141 | 0.1103694
1.425 | 7.80626 | 0.01425 | 0.111518
1.44 | 7.87796 | 0.0144 | 0.1125423
1.455 | 7.92364 | 0.01455 | 0.1131949
1.47 | 7.99951 | 0.0147 | 0.1142787
1.485 | 7.90351 | 0.01485 | 0.1129073
1.5 | 7.88422 | 0.015 | 0.1126317

## 3_111_c2_g1.0_sene100
TIME | FX | strain | stress | 3\1112\cfrp2\gap=1.0\sendan_epo=100\3_111_c2_g1.0_sene100.csv
0.015 | 39.4736 | 0.00015 | 0.5639086 | 最大応力 | 13.78271
0.03 | 78.9472 | 0.0003 | 1.127817 | ヤング率 | 3755.317
0.045 | 118.421 | 0.00045 | 1.691729
0.06 | 157.894 | 0.0006 | 2.255629
0.075 | 197.368 | 0.00075 | 2.819543
0.09 | 236.841 | 0.0009 | 3.383443
0.105 | 276.315 | 0.00105 | 3.947357
0.12 | 315.71 | 0.0012 | 4.510143
0.135 | 355.086 | 0.00135 | 5.072657
0.15 | 394.133 | 0.0015 | 5.630471
0.165 | 432.518 | 0.00165 | 6.178829
0.18 | 469.633 | 0.0018 | 6.709043
0.195 | 504.23 | 0.00195 | 7.203286
0.21 | 533.459 | 0.0021 | 7.620843
0.225 | 567.389 | 0.00225 | 8.105557
0.24 | 602.625 | 0.0024 | 8.608929
0.255 | 639.284 | 0.00255 | 9.132629
0.27 | 675.707 | 0.0027 | 9.652957
0.285 | 712.242 | 0.00285 | 10.17489
0.3 | 748.491 | 0.003 | 10.69273
0.315 | 784.738 | 0.00315 | 11.21054
0.33 | 820.437 | 0.0033 | 11.72053
0.345 | 855.8 | 0.00345 | 12.22571
0.36 | 889.656 | 0.0036 | 12.70937
0.375 | 920.395 | 0.00375 | 13.1485
0.39 | 947.789 | 0.0039 | 13.53984
0.405 | 960.375 | 0.00405 | 13.71964
0.42 | 964.79 | 0.0042 | 13.78271
0.435 | 962.67 | 0.00435 | 13.75243
0.45 | 952.491 | 0.0045 | 13.60701
0.465 | 909.51 | 0.00465 | 12.993
0.48 | 772.141 | 0.0048 | 11.03059
0.495 | 633.063 | 0.00495 | 9.043757
0.51 | 495.909 | 0.0051 | 7.084414
0.525 | 499.282 | 0.00525 | 7.1326
0.54 | 505.936 | 0.0054 | 7.227657
0.555 | 514.259 | 0.00555 | 7.346557
0.57 | 521.416 | 0.0057 | 7.4488
0.585 | 528.346 | 0.00585 | 7.5478
0.6 | 530.614 | 0.006 | 7.5802
0.615 | 525.893 | 0.00615 | 7.512757
0.63 | 517.865 | 0.0063 | 7.398071
0.645 | 503.929 | 0.00645 | 7.198986
0.66 | 459.698 | 0.0066 | 6.567114
0.675 | 360.309 | 0.00675 | 5.147271
0.69 | 264.811 | 0.0069 | 3.783014
0.705 | 200.57 | 0.00705 | 2.865286
0.72 | 155.212 | 0.0072 | 2.217314
0.735 | 64.074 | 0.00735 | 0.9153429
0.75 | 30.363 | 0.0075 | 0.4337571
0.765 | 19.8168 | 0.00765 | 0.2830971
0.78 | 15.3535 | 0.0078 | 0.2193357
0.795 | 13.4729 | 0.00795 | 0.19247
0.81 | 12.1401 | 0.0081 | 0.17343
0.825 | 11.4003 | 0.00825 | 0.1628614
0.84 | 11.0377 | 0.0084 | 0.1576814
0.855 | 10.7748 | 0.00855 | 0.1539257
0.87 | 10.591 | 0.0087 | 0.1513
0.885 | 10.3991 | 0.00885 | 0.1485586
0.9 | 10.3761 | 0.009 | 0.14823
0.915 | 10.3002 | 0.00915 | 0.1471457
0.93 | 10.2095 | 0.0093 | 0.14585
0.945 | 10.0107 | 0.00945 | 0.14301
0.96 | 10.0142 | 0.0096 | 0.14306
0.975 | 9.95665 | 0.00975 | 0.1422379
0.99 | 9.83299 | 0.0099 | 0.1404713
1.005 | 9.82014 | 0.01005 | 0.1402877
1.02 | 9.88493 | 0.0102 | 0.1412133
1.035 | 9.97711 | 0.01035 | 0.1425301
1.05 | 10.0103 | 0.0105 | 0.1430043
1.065 | 10.0137 | 0.01065 | 0.1430529
1.08 | 10.081 | 0.0108 | 0.1440143
1.095 | 10.1694 | 0.01095 | 0.1452771
1.11 | 9.76682 | 0.0111 | 0.139526
1.125 | 9.80087 | 0.01125 | 0.1400124
1.14 | 9.80613 | 0.0114 | 0.1400876
1.155 | 9.90286 | 0.01155 | 0.1414694
1.17 | 9.93237 | 0.0117 | 0.141891
1.185 | 9.9976 | 0.01185 | 0.1428229
1.2 | 9.997 | 0.012 | 0.1428143
1.215 | 10.0523 | 0.01215 | 0.1436043
1.23 | 10.086 | 0.0123 | 0.1440857
1.245 | 10.0131 | 0.01245 | 0.1430443
1.26 | 10.0057 | 0.0126 | 0.1429386
1.275 | 10.0295 | 0.01275 | 0.1432786
1.29 | 9.91759 | 0.0129 | 0.1416799
1.305 | 9.86571 | 0.01305 | 0.1409387
1.32 | 9.72552 | 0.0132 | 0.138936
1.335 | 9.69115 | 0.01335 | 0.138445
1.35 | 9.68682 | 0.0135 | 0.1383831
1.365 | 9.72672 | 0.01365 | 0.1389531
1.38 | 9.75924 | 0.0138 | 0.1394177
1.395 | 9.78095 | 0.01395 | 0.1397279
1.41 | 9.67501 | 0.0141 | 0.1382144
1.425 | 9.71959 | 0.01425 | 0.1388513
1.44 | 9.77903 | 0.0144 | 0.1397004
1.455 | 9.82726 | 0.01455 | 0.1403894
1.47 | 9.79734 | 0.0147 | 0.139962
1.485 | 9.64019 | 0.01485 | 0.137717
1.4925 | 9.66658 | 0.014925 | 0.138094
1.4962 | 9.57244 | 0.014962 | 0.1367491
1.5 | 8.85109 | 0.015 | 0.1264441

## 3_111_c2_g1.0_sene10
TIME | FX | strain | stress | 3\1112\cfrp2\gap=1.0\sendan_epo=10\3_111_c2_g1.0_sene10.csv
0.015 | 39.4736 | 0.00015 | 0.5639086 | 最大応力 | 13.78043
0.03 | 78.9472 | 0.0003 | 1.127817 | ヤング率 | 3757.894
0.045 | 118.421 | 0.00045 | 1.691729
0.06 | 157.894 | 0.0006 | 2.255629
0.075 | 197.368 | 0.00075 | 2.819543
0.09 | 236.841 | 0.0009 | 3.383443
0.105 | 276.315 | 0.00105 | 3.947357
0.12 | 315.71 | 0.0012 | 4.510143
0.135 | 355.086 | 0.00135 | 5.072657
0.15 | 394.133 | 0.0015 | 5.630471
0.165 | 432.518 | 0.00165 | 6.178829
0.18 | 469.633 | 0.0018 | 6.709043
0.195 | 504.23 | 0.00195 | 7.203286
0.21 | 533.459 | 0.0021 | 7.620843
0.225 | 567.389 | 0.00225 | 8.105557
0.24 | 602.625 | 0.0024 | 8.608929
0.255 | 639.284 | 0.00255 | 9.132629
0.27 | 675.707 | 0.0027 | 9.652957
0.285 | 712.242 | 0.00285 | 10.17489
0.3 | 748.491 | 0.003 | 10.69273
0.315 | 784.738 | 0.00315 | 11.21054
0.33 | 820.437 | 0.0033 | 11.72053
0.345 | 855.8 | 0.00345 | 12.22571
0.36 | 889.656 | 0.0036 | 12.70937
0.375 | 920.395 | 0.00375 | 13.1485
0.39 | 947.789 | 0.0039 | 13.53984
0.405 | 960.372 | 0.00405 | 13.7196
0.42 | 964.63 | 0.0042 | 13.78043
0.435 | 962.765 | 0.00435 | 13.75379
0.45 | 952.313 | 0.0045 | 13.60447
0.465 | 909.967 | 0.00465 | 12.99953
0.48 | 771.614 | 0.0048 | 11.02306
0.495 | 631.208 | 0.00495 | 9.017257
0.51 | 492.852 | 0.0051 | 7.040743
0.525 | 494.893 | 0.00525 | 7.0699
0.54 | 497.636 | 0.0054 | 7.109086
0.555 | 498.411 | 0.00555 | 7.120157
0.57 | 492.286 | 0.0057 | 7.032657
0.585 | 479.389 | 0.00585 | 6.848414
0.6 | 451.798 | 0.006 | 6.454257
0.615 | 433.291 | 0.00615 | 6.189871
0.63 | 429.811 | 0.0063 | 6.140157
0.645 | 430.485 | 0.00645 | 6.149786
0.66 | 431.436 | 0.0066 | 6.163371
0.675 | 432.557 | 0.00675 | 6.179386
0.69 | 433.421 | 0.0069 | 6.191729
0.705 | 431.052 | 0.00705 | 6.157886
0.72 | 428.902 | 0.0072 | 6.127171
0.735 | 430.58 | 0.00735 | 6.151143
0.75 | 432.656 | 0.0075 | 6.1808
0.765 | 434.44 | 0.00765 | 6.206286
0.78 | 434.646 | 0.0078 | 6.209229
0.795 | 432.777 | 0.00795 | 6.182529
0.81 | 430.687 | 0.0081 | 6.152671
0.825 | 427.754 | 0.00825 | 6.110771
0.84 | 420.815 | 0.0084 | 6.011643
0.855 | 410.5 | 0.00855 | 5.864286
0.87 | 397.416 | 0.0087 | 5.677371
0.885 | 384.781 | 0.00885 | 5.496871
0.9 | 372.7 | 0.009 | 5.324286
0.915 | 358.117 | 0.00915 | 5.115957
0.93 | 336.978 | 0.0093 | 4.813971
0.945 | 313.009 | 0.00945 | 4.471557
0.96 | 292.058 | 0.0096 | 4.172257
0.975 | 279.679 | 0.00975 | 3.995414
0.99 | 248.438 | 0.0099 | 3.549114
1.005 | 203.634 | 0.01005 | 2.909057
1.02 | 146.43 | 0.0102 | 2.091857
1.035 | 48.9096 | 0.01035 | 0.6987086
1.05 | 15.6078 | 0.0105 | 0.2229686
1.065 | 10.6931 | 0.01065 | 0.1527586
1.08 | 8.31335 | 0.0108 | 0.1187621
1.095 | 7.14168 | 0.01095 | 0.102024
1.11 | 6.93903 | 0.0111 | 0.099129
1.125 | 6.93935 | 0.01125 | 0.09913357
1.14 | 6.98935 | 0.0114 | 0.09984786
1.155 | 7.03073 | 0.01155 | 0.100439
1.17 | 7.12203 | 0.0117 | 0.1017433
1.185 | 7.19572 | 0.01185 | 0.102796
1.2 | 7.192 | 0.012 | 0.1027429
1.215 | 7.19418 | 0.01215 | 0.102774
1.23 | 7.18188 | 0.0123 | 0.1025983
1.245 | 7.23835 | 0.01245 | 0.103405
1.26 | 7.31754 | 0.0126 | 0.1045363
1.275 | 7.40465 | 0.01275 | 0.1057807
1.29 | 7.49177 | 0.0129 | 0.1070253
1.305 | 7.47638 | 0.01305 | 0.1068054
1.32 | 7.48857 | 0.0132 | 0.1069796
1.335 | 7.54241 | 0.01335 | 0.1077487
1.35 | 7.56829 | 0.0135 | 0.1081184
1.365 | 7.58078 | 0.01365 | 0.1082969
1.38 | 7.63569 | 0.0138 | 0.1090813
1.395 | 7.67021 | 0.01395 | 0.1095744
1.41 | 7.7466 | 0.0141 | 0.1106657
1.425 | 7.82576 | 0.01425 | 0.1117966
1.44 | 7.89985 | 0.0144 | 0.112855
1.455 | 7.95125 | 0.01455 | 0.1135893
1.47 | 7.99747 | 0.0147 | 0.1142496
1.485 | 8.02964 | 0.01485 | 0.1147091
1.5 | 8.02514 | 0.015 | 0.1146449

## 3_111_c2_g1.0_sene20
TIME | FX | strain | stress | 3\1112\cfrp2\gap=1.0\sendan_epo=20\3_111_c2_g1.0_sene20.csv
0.015 | 39.4736 | 0.00015 | 0.5639086 | 最大応力 | 13.78271
0.03 | 78.9472 | 0.0003 | 1.127817 | ヤング率 | 3755.317
0.045 | 118.421 | 0.00045 | 1.691729
0.06 | 157.894 | 0.0006 | 2.255629
0.075 | 197.368 | 0.00075 | 2.819543
0.09 | 236.841 | 0.0009 | 3.383443
0.105 | 276.315 | 0.00105 | 3.947357
0.12 | 315.71 | 0.0012 | 4.510143
0.135 | 355.086 | 0.00135 | 5.072657
0.15 | 394.133 | 0.0015 | 5.630471
0.165 | 432.518 | 0.00165 | 6.178829
0.18 | 469.633 | 0.0018 | 6.709043
0.195 | 504.23 | 0.00195 | 7.203286
0.21 | 533.459 | 0.0021 | 7.620843
0.225 | 567.389 | 0.00225 | 8.105557
0.24 | 602.625 | 0.0024 | 8.608929
0.255 | 639.284 | 0.00255 | 9.132629
0.27 | 675.707 | 0.0027 | 9.652957
0.285 | 712.242 | 0.00285 | 10.17489
0.3 | 748.491 | 0.003 | 10.69273
0.315 | 784.738 | 0.00315 | 11.21054
0.33 | 820.437 | 0.0033 | 11.72053
0.345 | 855.8 | 0.00345 | 12.22571
0.36 | 889.656 | 0.0036 | 12.70937
0.375 | 920.395 | 0.00375 | 13.1485
0.39 | 947.789 | 0.0039 | 13.53984
0.405 | 960.375 | 0.00405 | 13.71964
0.42 | 964.79 | 0.0042 | 13.78271
0.435 | 962.67 | 0.00435 | 13.75243
0.45 | 952.491 | 0.0045 | 13.60701
0.465 | 909.51 | 0.00465 | 12.993
0.48 | 772.108 | 0.0048 | 11.03011
0.495 | 633.051 | 0.00495 | 9.043586
0.51 | 495.59 | 0.0051 | 7.079857
0.525 | 498.551 | 0.00525 | 7.122157
0.54 | 505.362 | 0.0054 | 7.219457
0.555 | 513.483 | 0.00555 | 7.335471
0.57 | 520.546 | 0.0057 | 7.436371
0.585 | 527.775 | 0.00585 | 7.539643
0.6 | 529.917 | 0.006 | 7.570243
0.615 | 524.62 | 0.00615 | 7.494571
0.63 | 515.278 | 0.0063 | 7.361114
0.645 | 497.563 | 0.00645 | 7.108043
0.66 | 438.86 | 0.0066 | 6.269429
0.675 | 322.631 | 0.00675 | 4.609014
0.69 | 223.378 | 0.0069 | 3.191114
0.705 | 172.271 | 0.00705 | 2.461014
0.72 | 84.6607 | 0.0072 | 1.209439
0.735 | 60.3074 | 0.00735 | 0.8615343
0.75 | 49.6204 | 0.0075 | 0.7088629
0.765 | 43.7976 | 0.00765 | 0.62568
0.78 | 39.8651 | 0.0078 | 0.5695014
0.795 | 33.2838 | 0.00795 | 0.4754829
0.81 | 15.714 | 0.0081 | 0.2244857
0.825 | 6.96032 | 0.00825 | 0.09943314
0.84 | 5.81033 | 0.0084 | 0.08300471
0.855 | 5.58793 | 0.00855 | 0.07982757
0.87 | 5.56264 | 0.0087 | 0.07946629
0.885 | 5.49671 | 0.00885 | 0.07852443
0.9 | 5.54634 | 0.009 | 0.07923343
0.915 | 5.61486 | 0.00915 | 0.08021229
0.93 | 5.61395 | 0.0093 | 0.08019929
0.945 | 5.68105 | 0.00945 | 0.08115786
0.96 | 5.74753 | 0.0096 | 0.08210757
0.975 | 5.77271 | 0.00975 | 0.08246729
0.99 | 5.80949 | 0.0099 | 0.08299271
1.005 | 5.8428 | 0.01005 | 0.08346857
1.02 | 5.83578 | 0.0102 | 0.08336829
1.035 | 5.74711 | 0.01035 | 0.08210157
1.05 | 5.63293 | 0.0105 | 0.08047043
1.065 | 5.65613 | 0.01065 | 0.08080186
1.08 | 5.72285 | 0.0108 | 0.081755
1.095 | 5.79487 | 0.01095 | 0.08278386
1.11 | 5.77104 | 0.0111 | 0.08244343
1.125 | 5.64277 | 0.01125 | 0.080611
1.14 | 5.57887 | 0.0114 | 0.07969814
1.155 | 5.56991 | 0.01155 | 0.07957014
1.17 | 5.56606 | 0.0117 | 0.07951514
1.185 | 5.5992 | 0.01185 | 0.07998857
1.2 | 5.63477 | 0.012 | 0.08049671
1.215 | 5.7052 | 0.01215 | 0.08150286
1.23 | 5.76734 | 0.0123 | 0.08239057
1.245 | 5.82608 | 0.01245 | 0.08322971
1.26 | 5.88599 | 0.0126 | 0.08408557
1.275 | 5.95175 | 0.01275 | 0.085025
1.29 | 6.00995 | 0.0129 | 0.08585643
1.305 | 6.07563 | 0.01305 | 0.08679471
1.32 | 6.14402 | 0.0132 | 0.08777171
1.335 | 6.20352 | 0.01335 | 0.08862171
1.35 | 6.26006 | 0.0135 | 0.08942943
1.365 | 6.31049 | 0.01365 | 0.09014986
1.38 | 6.35343 | 0.0138 | 0.09076329
1.395 | 6.3731 | 0.01395 | 0.09104429
1.41 | 6.41085 | 0.0141 | 0.09158357
1.425 | 6.46786 | 0.01425 | 0.092398
1.44 | 6.53494 | 0.0144 | 0.09335629
1.455 | 6.60286 | 0.01455 | 0.09432657
1.47 | 6.46035 | 0.0147 | 0.09229071
1.485 | 5.9921 | 0.01485 | 0.08560143
1.4925 | 6.00226 | 0.014925 | 0.08574657
1.4962 | 5.99504 | 0.014962 | 0.08564343
1.4977 | 5.97978 | 0.014977 | 0.08542543
1.4989 | 5.88081 | 0.014989 | 0.08401157
1.5 | 5.82309 | 0.015 | 0.083187

## 3_111_c2_g1.0_sene5
TIME | FX | strain | stress | 3\1112\cfrp2\gap=1.0\sendan_epo=5\3_111_c2_g1.0_sene5.csv
0.015 | 39.4736 | 0.00015 | 0.5639086 | 最大応力 | 13.06747
0.03 | 78.9472 | 0.0003 | 1.127817 | ヤング率 | 3757.894
0.045 | 118.421 | 0.00045 | 1.691729
0.06 | 157.894 | 0.0006 | 2.255629
0.075 | 197.368 | 0.00075 | 2.819543
0.09 | 236.841 | 0.0009 | 3.383443
0.105 | 276.315 | 0.00105 | 3.947357
0.12 | 315.71 | 0.0012 | 4.510143
0.135 | 355.086 | 0.00135 | 5.072657
0.15 | 394.133 | 0.0015 | 5.630471
0.165 | 432.518 | 0.00165 | 6.178829
0.18 | 469.633 | 0.0018 | 6.709043
0.195 | 504.23 | 0.00195 | 7.203286
0.21 | 533.459 | 0.0021 | 7.620843
0.225 | 567.389 | 0.00225 | 8.105557
0.24 | 602.617 | 0.0024 | 8.608814
0.255 | 639.275 | 0.00255 | 9.1325
0.27 | 675.692 | 0.0027 | 9.652743
0.285 | 712.219 | 0.00285 | 10.17456
0.3 | 748.484 | 0.003 | 10.69263
0.315 | 784.691 | 0.00315 | 11.20987
0.33 | 820.244 | 0.0033 | 11.71777
0.345 | 854.8 | 0.00345 | 12.21143
0.36 | 887.201 | 0.0036 | 12.6743
0.375 | 913.25 | 0.00375 | 13.04643
0.39 | 914.723 | 0.0039 | 13.06747
0.405 | 863.919 | 0.00405 | 12.3417
0.42 | 820.656 | 0.0042 | 11.72366
0.435 | 775.002 | 0.00435 | 11.07146
0.45 | 712.038 | 0.0045 | 10.17197
0.465 | 599.124 | 0.00465 | 8.558914
0.48 | 418.371 | 0.0048 | 5.976729
0.495 | 322.234 | 0.00495 | 4.603343
0.51 | 191.076 | 0.0051 | 2.729657
0.525 | 166.092 | 0.00525 | 2.372743
0.54 | 139.885 | 0.0054 | 1.998357
0.555 | 124.23 | 0.00555 | 1.774714
0.57 | 116.565 | 0.0057 | 1.665214
0.585 | 112.6 | 0.00585 | 1.608571
0.6 | 108.938 | 0.006 | 1.556257
0.615 | 106.15 | 0.00615 | 1.516429
0.63 | 101.511 | 0.0063 | 1.450157
0.645 | 96.9548 | 0.00645 | 1.385069
0.66 | 91.9244 | 0.0066 | 1.313206
0.675 | 87.9042 | 0.00675 | 1.255774
0.69 | 76.7273 | 0.0069 | 1.096104
0.705 | 60.7146 | 0.00705 | 0.8673514
0.72 | 23.72 | 0.0072 | 0.3388571
0.735 | 8.33857 | 0.00735 | 0.1191224
0.75 | 6.97932 | 0.0075 | 0.09970457
0.765 | 6.62965 | 0.00765 | 0.09470929
0.78 | 6.37597 | 0.0078 | 0.09108529
0.795 | 6.3535 | 0.00795 | 0.09076429
0.81 | 6.45021 | 0.0081 | 0.09214586
0.825 | 6.56846 | 0.00825 | 0.09383514
0.84 | 6.65858 | 0.0084 | 0.09512257
0.855 | 6.7421 | 0.00855 | 0.09631571
0.87 | 6.82045 | 0.0087 | 0.097435
0.885 | 6.92777 | 0.00885 | 0.09896814
0.9 | 6.99421 | 0.009 | 0.09991729
0.915 | 7.08963 | 0.00915 | 0.1012804
0.93 | 7.16718 | 0.0093 | 0.1023883
0.945 | 7.21272 | 0.00945 | 0.1030389
0.96 | 7.32688 | 0.0096 | 0.1046697
0.975 | 7.43274 | 0.00975 | 0.106182
0.99 | 7.52277 | 0.0099 | 0.1074681
1.005 | 7.60948 | 0.01005 | 0.1087069
1.02 | 7.57781 | 0.0102 | 0.1082544
1.035 | 7.66523 | 0.01035 | 0.1095033
1.05 | 7.74033 | 0.0105 | 0.1105761
1.065 | 7.83188 | 0.01065 | 0.111884
1.08 | 7.93107 | 0.0108 | 0.113301
1.095 | 7.99478 | 0.01095 | 0.1142111
1.11 | 8.0907 | 0.0111 | 0.1155814
1.125 | 8.19977 | 0.01125 | 0.1171396
1.14 | 8.3084 | 0.0114 | 0.1186914
1.155 | 8.41773 | 0.01155 | 0.1202533
1.17 | 8.39478 | 0.0117 | 0.1199254
1.185 | 8.38983 | 0.01185 | 0.1198547
1.2 | 8.45866 | 0.012 | 0.120838
1.215 | 8.56439 | 0.01215 | 0.1223484
1.23 | 8.67012 | 0.0123 | 0.1238589
1.245 | 8.76895 | 0.01245 | 0.1252707
1.26 | 8.86657 | 0.0126 | 0.1266653
1.275 | 8.89999 | 0.01275 | 0.1271427
1.29 | 8.80471 | 0.0129 | 0.1257816
1.305 | 8.75534 | 0.01305 | 0.1250763
1.32 | 8.79981 | 0.0132 | 0.1257116
1.335 | 8.79675 | 0.01335 | 0.1256679
1.35 | 8.88331 | 0.0135 | 0.1269044
1.365 | 8.95836 | 0.01365 | 0.1279766
1.38 | 9.02719 | 0.0138 | 0.1289599
1.395 | 9.08897 | 0.01395 | 0.1298424
1.41 | 9.16848 | 0.0141 | 0.1309783
1.425 | 9.24033 | 0.01425 | 0.1320047
1.44 | 9.2774 | 0.0144 | 0.1325343
1.455 | 9.20219 | 0.01455 | 0.1314599
1.47 | 9.28486 | 0.0147 | 0.1326409
1.485 | 9.37574 | 0.01485 | 0.1339391
1.5 | 9.43095 | 0.015 | 0.1347279

## 3_111_c2_g2.0_sene0.5
TIME | FX | strain | stress | 3\1112\cfrp2\gap=2.0\sendan_epo=0.5\3_111_c2_g2.0_sene0.5.csv
0.015 | 37.4106 | 0.00015 | 0.5344371 | 最大応力 | 12.2037
0.03 | 74.8212 | 0.0003 | 1.068874 | ヤング率 | 2716.406
0.045 | 112.232 | 0.00045 | 1.603314
0.06 | 149.391 | 0.0006 | 2.134157
0.075 | 184.564 | 0.00075 | 2.636629
0.09 | 213.688 | 0.0009 | 3.052686
0.105 | 234.223 | 0.00105 | 3.346043
0.12 | 248.285 | 0.0012 | 3.546929
0.135 | 258.077 | 0.00135 | 3.686814
0.15 | 265.015 | 0.0015 | 3.785929
0.165 | 268.094 | 0.00165 | 3.829914
0.18 | 266.802 | 0.0018 | 3.811457
0.195 | 261.339 | 0.00195 | 3.733414
0.21 | 262.663 | 0.0021 | 3.752329
0.225 | 275.529 | 0.00225 | 3.936129
0.24 | 291.735 | 0.0024 | 4.167643
0.255 | 308.985 | 0.00255 | 4.414071
0.27 | 326.659 | 0.0027 | 4.666557
0.285 | 344.287 | 0.00285 | 4.918386
0.3 | 361.906 | 0.003 | 5.170086
0.315 | 379.228 | 0.00315 | 5.417543
0.33 | 396.671 | 0.0033 | 5.666729
0.345 | 414.177 | 0.00345 | 5.916814
0.36 | 431.7 | 0.0036 | 6.167143
0.375 | 448.905 | 0.00375 | 6.412929
0.39 | 466.162 | 0.0039 | 6.659457
0.405 | 483.205 | 0.00405 | 6.902929
0.42 | 499.866 | 0.0042 | 7.140943
0.435 | 516.372 | 0.00435 | 7.376743
0.45 | 532.715 | 0.0045 | 7.610214
0.465 | 549.236 | 0.00465 | 7.846229
0.48 | 565.406 | 0.0048 | 8.077229
0.495 | 581.132 | 0.00495 | 8.301886
0.51 | 597.144 | 0.0051 | 8.530629
0.525 | 613.183 | 0.00525 | 8.759757
0.54 | 629.216 | 0.0054 | 8.9888
0.555 | 644.949 | 0.00555 | 9.213557
0.57 | 660.303 | 0.0057 | 9.4329
0.585 | 675.046 | 0.00585 | 9.643514
0.6 | 688.879 | 0.006 | 9.841129
0.615 | 701.054 | 0.00615 | 10.01506
0.63 | 712.739 | 0.0063 | 10.18199
0.645 | 723.678 | 0.00645 | 10.33826
0.66 | 733.988 | 0.0066 | 10.48554
0.675 | 744.868 | 0.00675 | 10.64097
0.69 | 756.531 | 0.0069 | 10.80759
0.705 | 769.319 | 0.00705 | 10.99027
0.72 | 782.495 | 0.0072 | 11.1785
0.735 | 795.192 | 0.00735 | 11.35989
0.75 | 807.425 | 0.0075 | 11.53464
0.765 | 818.849 | 0.00765 | 11.69784
0.78 | 829.752 | 0.0078 | 11.8536
0.795 | 839.334 | 0.00795 | 11.99049
0.81 | 847.746 | 0.0081 | 12.11066
0.825 | 854.259 | 0.00825 | 12.2037
0.84 | 853.034 | 0.0084 | 12.1862
0.855 | 837.201 | 0.00855 | 11.96001
0.87 | 783.869 | 0.0087 | 11.19813
0.885 | 610.741 | 0.00885 | 8.724871
0.9 | 441.192 | 0.009 | 6.302743
0.915 | 273.523 | 0.00915 | 3.907471
0.93 | 109.582 | 0.0093 | 1.565457
0.945 | 69.417 | 0.00945 | 0.9916714
0.96 | 52.4685 | 0.0096 | 0.74955
0.975 | 41.8291 | 0.00975 | 0.5975586
0.99 | 35.4512 | 0.0099 | 0.5064457
1.005 | 29.7059 | 0.01005 | 0.42437
1.02 | 24.9403 | 0.0102 | 0.35629
1.035 | 18.537 | 0.01035 | 0.2648143
1.05 | 14.1977 | 0.0105 | 0.2028243
1.065 | 11.2847 | 0.01065 | 0.16121
1.08 | 7.91305 | 0.0108 | 0.1130436
1.095 | 5.84772 | 0.01095 | 0.08353886
1.11 | 4.93263 | 0.0111 | 0.07046614
1.125 | 4.42564 | 0.01125 | 0.06322343
1.14 | 4.24844 | 0.0114 | 0.060692
1.155 | 4.21731 | 0.01155 | 0.06024729
1.17 | 4.22197 | 0.0117 | 0.06031386
1.185 | 4.26645 | 0.01185 | 0.06094929
1.2 | 4.31537 | 0.012 | 0.06164814
1.215 | 4.30507 | 0.01215 | 0.061501
1.23 | 4.34075 | 0.0123 | 0.06201071
1.245 | 4.37642 | 0.01245 | 0.06252029
1.26 | 4.42823 | 0.0126 | 0.06326043
1.275 | 4.48012 | 0.01275 | 0.06400171
1.29 | 4.53007 | 0.0129 | 0.06471529
1.305 | 4.57038 | 0.01305 | 0.06529114
1.32 | 4.60485 | 0.0132 | 0.06578357
1.335 | 4.6558 | 0.01335 | 0.06651143
1.35 | 4.70769 | 0.0135 | 0.06725271
1.365 | 4.75952 | 0.01365 | 0.06799314
1.38 | 4.80761 | 0.0138 | 0.06868014
1.395 | 4.84987 | 0.01395 | 0.06928386
1.41 | 4.83956 | 0.0141 | 0.06913657
1.425 | 4.88388 | 0.01425 | 0.06976971
1.44 | 4.93218 | 0.0144 | 0.07045971
1.455 | 4.97857 | 0.01455 | 0.07112243
1.47 | 5.01074 | 0.0147 | 0.071582
1.485 | 5.05226 | 0.01485 | 0.07217514
1.5 | 5.05545 | 0.015 | 0.07222071

## 3_111_c2_g2.0_sene100
TIME | FX | strain | stress | 3\1112\cfrp2\gap=2.0\sendan_epo=100\3_111_c2_g2.0_sene100.csv
0.015 | 37.4106 | 0.00015 | 0.5344371 | 最大応力 | 11.52271
0.03 | 74.8212 | 0.0003 | 1.068874 | ヤング率 | 3561.29
0.045 | 112.232 | 0.00045 | 1.603314
0.06 | 149.642 | 0.0006 | 2.137743
0.075 | 187.053 | 0.00075 | 2.672186
0.09 | 224.464 | 0.0009 | 3.206629
0.105 | 261.874 | 0.00105 | 3.741057
0.12 | 299.199 | 0.0012 | 4.274271
0.135 | 336.504 | 0.00135 | 4.8072
0.15 | 373.47 | 0.0015 | 5.335286
0.165 | 409.806 | 0.00165 | 5.854371
0.18 | 445.008 | 0.0018 | 6.357257
0.195 | 478.311 | 0.00195 | 6.833014
0.21 | 505.089 | 0.0021 | 7.215557
0.225 | 536.522 | 0.00225 | 7.6646
0.24 | 569.055 | 0.0024 | 8.129357
0.255 | 602.816 | 0.00255 | 8.611657
0.27 | 635.997 | 0.0027 | 9.085671
0.285 | 669.009 | 0.00285 | 9.557271
0.3 | 701.349 | 0.003 | 10.01927
0.315 | 733.097 | 0.00315 | 10.47281
0.33 | 762.34 | 0.0033 | 10.89057
0.345 | 787.146 | 0.00345 | 11.24494
0.36 | 804.492 | 0.0036 | 11.49274
0.375 | 806.59 | 0.00375 | 11.52271
0.39 | 801.58 | 0.0039 | 11.45114
0.405 | 785.184 | 0.00405 | 11.21691
0.42 | 761.671 | 0.0042 | 10.88101
0.435 | 585.3 | 0.00435 | 8.361429
0.45 | 458.713 | 0.0045 | 6.553043
0.465 | 320.095 | 0.00465 | 4.572786
0.48 | 322.803 | 0.0048 | 4.611471
0.495 | 327.457 | 0.00495 | 4.677957
0.51 | 332.947 | 0.0051 | 4.756386
0.525 | 338.213 | 0.00525 | 4.831614
0.54 | 344.403 | 0.0054 | 4.920043
0.555 | 351.227 | 0.00555 | 5.017529
0.57 | 357.855 | 0.0057 | 5.112214
0.585 | 360.851 | 0.00585 | 5.155014
0.6 | 355.941 | 0.006 | 5.084871
0.615 | 344.343 | 0.00615 | 4.919186
0.63 | 344.202 | 0.0063 | 4.917171
0.645 | 348.116 | 0.00645 | 4.973086
0.66 | 353.218 | 0.0066 | 5.045971
0.675 | 359.824 | 0.00675 | 5.140343
0.69 | 366.689 | 0.0069 | 5.238414
0.705 | 373.977 | 0.00705 | 5.342529
0.72 | 380.319 | 0.0072 | 5.433129
0.735 | 377.101 | 0.00735 | 5.387157
0.75 | 340.236 | 0.0075 | 4.860514
0.765 | 263.896 | 0.00765 | 3.769943
0.78 | 178.81 | 0.0078 | 2.554429
0.795 | 135.704 | 0.00795 | 1.938629
0.81 | 110.074 | 0.0081 | 1.572486
0.825 | 105.226 | 0.00825 | 1.503229
0.84 | 84.1326 | 0.0084 | 1.201894
0.855 | 37.2938 | 0.00855 | 0.5327686
0.87 | 24.6659 | 0.0087 | 0.35237
0.885 | 16.7727 | 0.00885 | 0.23961
0.9 | 14.1616 | 0.009 | 0.2023086
0.915 | 12.7484 | 0.00915 | 0.18212
0.93 | 12.1885 | 0.0093 | 0.1741214
0.945 | 12.0228 | 0.00945 | 0.1717543
0.96 | 11.9058 | 0.0096 | 0.1700829
0.975 | 11.8911 | 0.00975 | 0.1698729
0.99 | 11.9526 | 0.0099 | 0.1707514
1.005 | 12.0289 | 0.01005 | 0.1718414
1.02 | 12.1167 | 0.0102 | 0.1730957
1.035 | 12.2119 | 0.01035 | 0.1744557
1.05 | 12.1894 | 0.0105 | 0.1741343
1.065 | 12.1123 | 0.01065 | 0.1730329
1.08 | 12.2041 | 0.0108 | 0.1743443
1.095 | 12.287 | 0.01095 | 0.1755286
1.11 | 12.2085 | 0.0111 | 0.1744071
1.125 | 12.2205 | 0.01125 | 0.1745786
1.14 | 12.3438 | 0.0114 | 0.17634
1.155 | 12.34 | 0.01155 | 0.1762857
1.17 | 12.3661 | 0.0117 | 0.1766586
1.185 | 12.4783 | 0.01185 | 0.1782614
1.2 | 12.5339 | 0.012 | 0.1790557
1.215 | 12.6008 | 0.01215 | 0.1800114
1.23 | 12.641 | 0.0123 | 0.1805857
1.245 | 12.6267 | 0.01245 | 0.1803814
1.26 | 12.5764 | 0.0126 | 0.1796629
1.275 | 12.626 | 0.01275 | 0.1803714
1.29 | 12.7232 | 0.0129 | 0.18176
1.305 | 12.8408 | 0.01305 | 0.18344
1.32 | 12.9082 | 0.0132 | 0.1844029
1.335 | 12.8436 | 0.01335 | 0.18348
1.35 | 12.8512 | 0.0135 | 0.1835886
1.365 | 12.9163 | 0.01365 | 0.1845186
1.38 | 12.9574 | 0.0138 | 0.1851057
1.395 | 13.0346 | 0.01395 | 0.1862086
1.41 | 12.5773 | 0.0141 | 0.1796757
1.425 | 12.6035 | 0.01425 | 0.18005
1.44 | 12.6992 | 0.0144 | 0.1814171
1.455 | 12.8203 | 0.01455 | 0.1831471
1.47 | 12.9316 | 0.0147 | 0.1847371
1.485 | 13.0581 | 0.01485 | 0.1865443
1.5 | 12.992 | 0.015 | 0.1856

## 3_111_c2_g2.0_sene10
TIME | FX | strain | stress | 3\1112\cfrp2\gap=2.0\sendan_epo=10\3_111_c2_g2.0_sene10.csv
0.015 | 37.4106 | 0.00015 | 0.5344371 | 最大応力 | 11.52269
0.03 | 74.8212 | 0.0003 | 1.068874 | ヤング率 | 3558.589
0.045 | 112.232 | 0.00045 | 1.603314
0.06 | 149.642 | 0.0006 | 2.137743
0.075 | 187.053 | 0.00075 | 2.672186
0.09 | 224.464 | 0.0009 | 3.206629
0.105 | 261.874 | 0.00105 | 3.741057
0.12 | 299.199 | 0.0012 | 4.274271
0.135 | 336.504 | 0.00135 | 4.8072
0.15 | 373.47 | 0.0015 | 5.335286
0.165 | 409.806 | 0.00165 | 5.854371
0.18 | 445.008 | 0.0018 | 6.357257
0.195 | 478.311 | 0.00195 | 6.833014
0.21 | 505.089 | 0.0021 | 7.215557
0.225 | 536.522 | 0.00225 | 7.6646
0.24 | 569.055 | 0.0024 | 8.129357
0.255 | 602.816 | 0.00255 | 8.611657
0.27 | 635.997 | 0.0027 | 9.085671
0.285 | 669.009 | 0.00285 | 9.557271
0.3 | 701.349 | 0.003 | 10.01927
0.315 | 733.097 | 0.00315 | 10.47281
0.33 | 762.34 | 0.0033 | 10.89057
0.345 | 787.146 | 0.00345 | 11.24494
0.36 | 804.492 | 0.0036 | 11.49274
0.375 | 806.588 | 0.00375 | 11.52269
0.39 | 801.573 | 0.0039 | 11.45104
0.405 | 785.146 | 0.00405 | 11.21637
0.42 | 761.531 | 0.0042 | 10.87901
0.435 | 645.9 | 0.00435 | 9.227143
0.45 | 461.622 | 0.0045 | 6.5946
0.465 | 319.776 | 0.00465 | 4.568229
0.48 | 322.522 | 0.0048 | 4.607457
0.495 | 326.778 | 0.00495 | 4.668257
0.51 | 332.65 | 0.0051 | 4.752143
0.525 | 337.58 | 0.00525 | 4.822571
0.54 | 343.978 | 0.0054 | 4.913971
0.555 | 350.941 | 0.00555 | 5.013443
0.57 | 357.655 | 0.0057 | 5.109357
0.585 | 361.373 | 0.00585 | 5.162471
0.6 | 356.796 | 0.006 | 5.097086
0.615 | 346.073 | 0.00615 | 4.9439
0.63 | 345.837 | 0.0063 | 4.940529
0.645 | 348.622 | 0.00645 | 4.980314
0.66 | 352.842 | 0.0066 | 5.0406
0.675 | 358.122 | 0.00675 | 5.116029
0.69 | 363.793 | 0.0069 | 5.197043
0.705 | 368.446 | 0.00705 | 5.263514
0.72 | 373.744 | 0.0072 | 5.3392
0.735 | 377.03 | 0.00735 | 5.386143
0.75 | 370.784 | 0.0075 | 5.296914
0.765 | 338.94 | 0.00765 | 4.842
0.78 | 266.848 | 0.0078 | 3.812114
0.795 | 183.941 | 0.00795 | 2.627729
0.81 | 140.076 | 0.0081 | 2.001086
0.825 | 109.513 | 0.00825 | 1.564471
0.84 | 97.794 | 0.0084 | 1.397057
0.855 | 48.3022 | 0.00855 | 0.6900314
0.87 | 17.9377 | 0.0087 | 0.2562529
0.885 | 11.7542 | 0.00885 | 0.1679171
0.9 | 8.73862 | 0.009 | 0.1248374
0.915 | 7.23162 | 0.00915 | 0.1033089
0.93 | 6.2916 | 0.0093 | 0.08988
0.945 | 5.80158 | 0.00945 | 0.08287971
0.96 | 5.62511 | 0.0096 | 0.08035871
0.975 | 5.53612 | 0.00975 | 0.07908743
0.99 | 5.45489 | 0.0099 | 0.077927
1.005 | 5.47097 | 0.01005 | 0.07815671
1.02 | 5.47507 | 0.0102 | 0.07821529
1.035 | 5.51368 | 0.01035 | 0.07876686
1.05 | 5.56389 | 0.0105 | 0.07948414
1.065 | 5.55479 | 0.01065 | 0.07935414
1.08 | 5.49714 | 0.0108 | 0.07853057
1.095 | 5.46392 | 0.01095 | 0.078056
1.11 | 5.49759 | 0.0111 | 0.078537
1.125 | 5.49377 | 0.01125 | 0.07848243
1.14 | 5.45319 | 0.0114 | 0.07790271
1.155 | 5.49247 | 0.01155 | 0.07846386
1.17 | 5.55052 | 0.0117 | 0.07929314
1.185 | 5.60613 | 0.01185 | 0.08008757
1.2 | 5.65473 | 0.012 | 0.08078186
1.215 | 5.72249 | 0.01215 | 0.08174986
1.23 | 5.77588 | 0.0123 | 0.08251257
1.245 | 5.8399 | 0.01245 | 0.08342714
1.26 | 5.90966 | 0.0126 | 0.08442371
1.275 | 5.86282 | 0.01275 | 0.08375457
1.29 | 5.87619 | 0.0129 | 0.08394557
1.305 | 5.91184 | 0.01305 | 0.08445486
1.32 | 5.90172 | 0.0132 | 0.08431029
1.335 | 5.85397 | 0.01335 | 0.08362814
1.35 | 5.89867 | 0.0135 | 0.08426671
1.365 | 5.94589 | 0.01365 | 0.08494129
1.38 | 6.00136 | 0.0138 | 0.08573371
1.395 | 6.04882 | 0.01395 | 0.08641171
1.41 | 6.05882 | 0.0141 | 0.08655457
1.425 | 6.0466 | 0.01425 | 0.08638
1.44 | 6.10745 | 0.0144 | 0.08724929
1.455 | 6.16446 | 0.01455 | 0.08806371
1.47 | 6.22294 | 0.0147 | 0.08889914
1.485 | 6.24323 | 0.01485 | 0.089189
1.4925 | 6.26127 | 0.014925 | 0.08944671
1.4962 | 6.26298 | 0.014962 | 0.08947114
1.4977 | 6.25653 | 0.014977 | 0.089379
1.4989 | 6.18384 | 0.014989 | 0.08834057
1.5 | 6.18237 | 0.015 | 0.08831957

## 3_111_c2_g2.0_sene20
TIME | FX | strain | stress | 3\1112\cfrp2\gap=2.0\sendan_epo=20\3_111_c2_g2.0_sene20.csv
0.015 | 37.4106 | 0.00015 | 0.5344371 | 最大応力 | 11.52271
0.03 | 74.8212 | 0.0003 | 1.068874 | ヤング率 | 3558.589
0.045 | 112.232 | 0.00045 | 1.603314
0.06 | 149.642 | 0.0006 | 2.137743
0.075 | 187.053 | 0.00075 | 2.672186
0.09 | 224.464 | 0.0009 | 3.206629
0.105 | 261.874 | 0.00105 | 3.741057
0.12 | 299.199 | 0.0012 | 4.274271
0.135 | 336.504 | 0.00135 | 4.8072
0.15 | 373.47 | 0.0015 | 5.335286
0.165 | 409.806 | 0.00165 | 5.854371
0.18 | 445.008 | 0.0018 | 6.357257
0.195 | 478.311 | 0.00195 | 6.833014
0.21 | 505.089 | 0.0021 | 7.215557
0.225 | 536.522 | 0.00225 | 7.6646
0.24 | 569.055 | 0.0024 | 8.129357
0.255 | 602.816 | 0.00255 | 8.611657
0.27 | 635.997 | 0.0027 | 9.085671
0.285 | 669.009 | 0.00285 | 9.557271
0.3 | 701.349 | 0.003 | 10.01927
0.315 | 733.097 | 0.00315 | 10.47281
0.33 | 762.34 | 0.0033 | 10.89057
0.345 | 787.146 | 0.00345 | 11.24494
0.36 | 804.492 | 0.0036 | 11.49274
0.375 | 806.59 | 0.00375 | 11.52271
0.39 | 801.58 | 0.0039 | 11.45114
0.405 | 785.184 | 0.00405 | 11.21691
0.42 | 761.666 | 0.0042 | 10.88094
0.435 | 585.151 | 0.00435 | 8.3593
0.45 | 458.43 | 0.0045 | 6.549
0.465 | 319.668 | 0.00465 | 4.566686
0.48 | 322.404 | 0.0048 | 4.605771
0.495 | 327.067 | 0.00495 | 4.672386
0.51 | 332.413 | 0.0051 | 4.748757
0.525 | 337.725 | 0.00525 | 4.824643
0.54 | 344.05 | 0.0054 | 4.915
0.555 | 350.872 | 0.00555 | 5.012457
0.57 | 357.411 | 0.0057 | 5.105871
0.585 | 360.382 | 0.00585 | 5.148314
0.6 | 355.491 | 0.006 | 5.078443
0.615 | 343.73 | 0.00615 | 4.910429
0.63 | 344.006 | 0.0063 | 4.914371
0.645 | 348.142 | 0.00645 | 4.973457
0.66 | 353.069 | 0.0066 | 5.043843
0.675 | 359.49 | 0.00675 | 5.135571
0.69 | 366.392 | 0.0069 | 5.234171
0.705 | 373.671 | 0.00705 | 5.338157
0.72 | 380.509 | 0.0072 | 5.435843
0.735 | 380.295 | 0.00735 | 5.432786
0.75 | 350.949 | 0.0075 | 5.013557
0.765 | 272.213 | 0.00765 | 3.888757
0.78 | 189.39 | 0.0078 | 2.705571
0.795 | 150.051 | 0.00795 | 2.143586
0.81 | 122.268 | 0.0081 | 1.746686
0.825 | 104.673 | 0.00825 | 1.495329
0.84 | 63.4267 | 0.0084 | 0.9060957
0.855 | 44.1309 | 0.00855 | 0.6304414
0.87 | 32.5046 | 0.0087 | 0.4643514
0.885 | 16.2161 | 0.00885 | 0.2316586
0.9 | 11.4315 | 0.009 | 0.1633071
0.915 | 8.38196 | 0.00915 | 0.1197423
0.93 | 7.17227 | 0.0093 | 0.102461
0.945 | 6.52949 | 0.00945 | 0.09327843
0.96 | 6.15618 | 0.0096 | 0.08794543
0.975 | 5.86049 | 0.00975 | 0.08372129
0.99 | 5.60153 | 0.0099 | 0.08002186
1.005 | 5.54436 | 0.01005 | 0.07920514
1.02 | 5.59133 | 0.0102 | 0.07987614
1.035 | 5.62628 | 0.01035 | 0.08037543
1.05 | 5.63843 | 0.0105 | 0.080549
1.065 | 5.64191 | 0.01065 | 0.08059871
1.08 | 5.65981 | 0.0108 | 0.08085443
1.095 | 5.69561 | 0.01095 | 0.08136586
1.11 | 5.73175 | 0.0111 | 0.08188214
1.125 | 5.49744 | 0.01125 | 0.07853486
1.14 | 5.46966 | 0.0114 | 0.078138
1.155 | 5.48629 | 0.01155 | 0.07837557
1.17 | 5.45157 | 0.0117 | 0.07787957
1.185 | 5.33255 | 0.01185 | 0.07617929
1.2 | 5.32744 | 0.012 | 0.07610629
1.215 | 5.36188 | 0.01215 | 0.07659829
1.23 | 5.40263 | 0.0123 | 0.07718043
1.245 | 5.41192 | 0.01245 | 0.07731314
1.26 | 5.44221 | 0.0126 | 0.07774586
1.275 | 5.48189 | 0.01275 | 0.07831271
1.29 | 5.50403 | 0.0129 | 0.078629
1.305 | 5.55039 | 0.01305 | 0.07929129
1.32 | 5.59001 | 0.0132 | 0.07985729
1.335 | 5.63612 | 0.01335 | 0.080516
1.35 | 5.65189 | 0.0135 | 0.08074129
1.365 | 5.70005 | 0.01365 | 0.08142929
1.38 | 5.74615 | 0.0138 | 0.08208786
1.395 | 5.51443 | 0.01395 | 0.07877757
1.41 | 5.46376 | 0.0141 | 0.07805371
1.425 | 5.37028 | 0.01425 | 0.07671829
1.44 | 5.42128 | 0.0144 | 0.07744686
1.455 | 5.47233 | 0.01455 | 0.07817614
1.47 | 5.49188 | 0.0147 | 0.07845543
1.485 | 5.49996 | 0.01485 | 0.07857086
1.4925 | 5.5155 | 0.014925 | 0.07879286
1.4959 | 5.51496 | 0.014959 | 0.07878514
1.4979 | 5.48122 | 0.014979 | 0.07830314
1.5 | 5.28318 | 0.015 | 0.075474

## 3_111_c2_g2.0_sene5
TIME | FX | strain | stress | 3\1112\cfrp2\gap=2.0\sendan_epo=5\3_111_c2_g2.0_sene5.csv
0.015 | 37.4106 | 0.00015 | 0.5344371 | 最大応力 | 11.51059
0.03 | 74.8212 | 0.0003 | 1.068874 | ヤング率 | 3558.589
0.045 | 112.232 | 0.00045 | 1.603314
0.06 | 149.642 | 0.0006 | 2.137743
0.075 | 187.053 | 0.00075 | 2.672186
0.09 | 224.464 | 0.0009 | 3.206629
0.105 | 261.874 | 0.00105 | 3.741057
0.12 | 299.199 | 0.0012 | 4.274271
0.135 | 336.504 | 0.00135 | 4.8072
0.15 | 373.47 | 0.0015 | 5.335286
0.165 | 409.806 | 0.00165 | 5.854371
0.18 | 445.008 | 0.0018 | 6.357257
0.195 | 478.311 | 0.00195 | 6.833014
0.21 | 505.089 | 0.0021 | 7.215557
0.225 | 536.518 | 0.00225 | 7.664543
0.24 | 569.051 | 0.0024 | 8.1293
0.255 | 602.81 | 0.00255 | 8.611571
0.27 | 635.985 | 0.0027 | 9.0855
0.285 | 668.991 | 0.00285 | 9.557014
0.3 | 701.328 | 0.003 | 10.01897
0.315 | 733.073 | 0.00315 | 10.47247
0.33 | 762.289 | 0.0033 | 10.88984
0.345 | 787.026 | 0.00345 | 11.24323
0.36 | 804.286 | 0.0036 | 11.4898
0.375 | 805.741 | 0.00375 | 11.51059
0.39 | 800.788 | 0.0039 | 11.43983
0.405 | 785.436 | 0.00405 | 11.22051
0.42 | 761.076 | 0.0042 | 10.87251
0.435 | 663.724 | 0.00435 | 9.481771
0.45 | 455.786 | 0.0045 | 6.511229
0.465 | 290.671 | 0.00465 | 4.152443
0.48 | 265.645 | 0.0048 | 3.794929
0.495 | 258.671 | 0.00495 | 3.6953
0.51 | 255.911 | 0.0051 | 3.655871
0.525 | 249.275 | 0.00525 | 3.561071
0.54 | 244.659 | 0.0054 | 3.495129
0.555 | 234.798 | 0.00555 | 3.354257
0.57 | 216.82 | 0.0057 | 3.097429
0.585 | 199.925 | 0.00585 | 2.856071
0.6 | 178.538 | 0.006 | 2.550543
0.615 | 143.616 | 0.00615 | 2.051657
0.63 | 125.417 | 0.0063 | 1.791671
0.645 | 117.645 | 0.00645 | 1.680643
0.66 | 110.472 | 0.0066 | 1.578171
0.675 | 99.786 | 0.00675 | 1.425514
0.69 | 93.4923 | 0.0069 | 1.335604
0.705 | 82.1675 | 0.00705 | 1.173821
0.72 | 74.3685 | 0.0072 | 1.062407
0.735 | 69.3912 | 0.00735 | 0.9913029
0.75 | 58.3965 | 0.0075 | 0.8342357
0.765 | 5.94006 | 0.00765 | 0.084858
0.78 | 3.95386 | 0.0078 | 0.05648371
0.795 | 3.85193 | 0.00795 | 0.05502757
0.81 | 3.89357 | 0.0081 | 0.05562243
0.825 | 3.93078 | 0.00825 | 0.056154
0.84 | 3.99839 | 0.0084 | 0.05711986
0.855 | 4.05429 | 0.00855 | 0.05791843
0.87 | 4.08262 | 0.0087 | 0.05832314
0.885 | 4.15245 | 0.00885 | 0.05932071
0.9 | 4.22283 | 0.009 | 0.06032614
0.915 | 4.29321 | 0.00915 | 0.06133157
0.93 | 4.36223 | 0.0093 | 0.06231757
0.945 | 4.42942 | 0.00945 | 0.06327743
0.96 | 4.47215 | 0.0096 | 0.06388786
0.975 | 4.51308 | 0.00975 | 0.06447257
0.99 | 4.5199 | 0.0099 | 0.06457
1.005 | 4.51316 | 0.01005 | 0.06447371
1.02 | 4.58049 | 0.0102 | 0.06543557
1.035 | 4.64376 | 0.01035 | 0.06633943
1.05 | 4.70014 | 0.0105 | 0.06714486
1.065 | 4.76608 | 0.01065 | 0.06808686
1.08 | 4.83128 | 0.0108 | 0.06901829
1.095 | 4.89832 | 0.01095 | 0.069976
1.11 | 4.94989 | 0.0111 | 0.07071271
1.125 | 5.0065 | 0.01125 | 0.07152143
1.14 | 5.04042 | 0.0114 | 0.072006
1.155 | 5.08595 | 0.01155 | 0.07265643
1.17 | 5.12654 | 0.0117 | 0.07323629
1.185 | 5.13541 | 0.01185 | 0.073363
1.2 | 5.17276 | 0.012 | 0.07389657
1.215 | 5.19374 | 0.01215 | 0.07419629
1.23 | 5.25024 | 0.0123 | 0.07500343
1.245 | 5.31427 | 0.01245 | 0.07591814
1.26 | 5.37716 | 0.0126 | 0.07681657
1.275 | 5.43343 | 0.01275 | 0.07762043
1.29 | 5.49735 | 0.0129 | 0.07853357
1.305 | 5.56127 | 0.01305 | 0.07944671
1.32 | 5.6252 | 0.0132 | 0.08036
1.335 | 5.68912 | 0.01335 | 0.08127314
1.35 | 5.75271 | 0.0135 | 0.08218157
1.365 | 5.81631 | 0.01365 | 0.08309014
1.38 | 5.8775 | 0.0138 | 0.08396429
1.395 | 5.9351 | 0.01395 | 0.08478714
1.41 | 5.99892 | 0.0141 | 0.08569886
1.425 | 6.06274 | 0.01425 | 0.08661057
1.44 | 6.118 | 0.0144 | 0.0874
1.455 | 6.16353 | 0.01455 | 0.08805043
1.47 | 6.20294 | 0.0147 | 0.08861343
1.485 | 6.23854 | 0.01485 | 0.089122
1.4925 | 6.25919 | 0.014925 | 0.089417
1.4962 | 6.26523 | 0.014962 | 0.08950329
1.4977 | 6.25787 | 0.014977 | 0.08939814
1.4989 | 6.16637 | 0.014989 | 0.088091
1.5 | 6.13358 | 0.015 | 0.08762257