## まとめ
sheet_name | gap | tensile_strength | young's_modulus
9_g_g0.5 | 0.5 | 37.56486 | 2.75344
9_g_g1.0 | 1 | 34.94157 | 2.723285
9_g_g1.5 | 1.5 | 33.78729 | 2.702642
9_g_g2.0 | 2 | 32.71643 | 2.686203
9_g_g2.5 | 2.5 | 32.19514 | 2.671783
9_g_g3.0 | 3 | 32.59514 | 2.658572
9_g_g4.0 | 4 | 30.78257 | 2.633914
9_g_g6.0 | 6 | 30.39843 | 2.586199
9_g_g8.0 | 8 | 28.165 | 2.537721

## 9_g_g0.5
TIME | FX | strain | stress | 9\gap\gap=0.5\9_g_g0.5.csv
0.02 | 48.1852 | 0.00025 | 0.68836 | 最大応力 | 37.56486
0.04 | 96.3704 | 0.0005 | 1.37672 | ヤング率 | 2753.44
0.06 | 144.556 | 0.00075 | 2.065086
0.08 | 192.741 | 0.001 | 2.753443
0.1 | 240.926 | 0.00125 | 3.4418
0.12 | 289.111 | 0.0015 | 4.130157
0.14 | 337.296 | 0.00175 | 4.818514
0.16 | 385.482 | 0.002 | 5.506886
0.18 | 433.667 | 0.00225 | 6.195243
0.2 | 481.852 | 0.0025 | 6.8836
0.22 | 530.037 | 0.00275 | 7.571957
0.24 | 578.223 | 0.003 | 8.260329
0.26 | 626.408 | 0.00325 | 8.948686
0.28 | 674.593 | 0.0035 | 9.637043
0.3 | 722.772 | 0.00375 | 10.32531
0.32 | 770.95 | 0.004 | 11.01357
0.34 | 819.135 | 0.00425 | 11.70193
0.36 | 867.319 | 0.0045 | 12.39027
0.38 | 915.492 | 0.00475 | 13.07846
0.4 | 963.65 | 0.005 | 13.76643
0.42 | 1011.82 | 0.00525 | 14.45457
0.44 | 1059.97 | 0.0055 | 15.14243
0.46 | 1108.1 | 0.00575 | 15.83
0.48 | 1156.18 | 0.006 | 16.51686
0.5 | 1204.18 | 0.00625 | 17.20257
0.52 | 1252 | 0.0065 | 17.88571
0.54 | 1299.51 | 0.00675 | 18.56443
0.56 | 1346.41 | 0.007 | 19.23443
0.58 | 1393.03 | 0.00725 | 19.90043
0.6 | 1438.8 | 0.0075 | 20.55429
0.62 | 1483.55 | 0.00775 | 21.19357
0.64 | 1526.61 | 0.008 | 21.80871
0.66 | 1569.61 | 0.00825 | 22.423
0.68 | 1614.97 | 0.0085 | 23.071
0.7 | 1661.27 | 0.00875 | 23.73243
0.72 | 1707.66 | 0.009 | 24.39514
0.74 | 1754.18 | 0.00925 | 25.05971
0.76 | 1800.65 | 0.0095 | 25.72357
0.78 | 1846.88 | 0.00975 | 26.384
0.8 | 1893.16 | 0.01 | 27.04514
0.82 | 1939.53 | 0.01025 | 27.70757
0.84 | 1985.94 | 0.0105 | 28.37057
0.86 | 2032.16 | 0.01075 | 29.03086
0.88 | 2078.6 | 0.011 | 29.69429
0.9 | 2124.92 | 0.01125 | 30.356
0.92 | 2171.22 | 0.0115 | 31.01743
0.94 | 2217.48 | 0.01175 | 31.67829
0.96 | 2263.22 | 0.012 | 32.33171
0.98 | 2309.2 | 0.01225 | 32.98857
1 | 2354.98 | 0.0125 | 33.64257
1.02 | 2400.63 | 0.01275 | 34.29471
1.04 | 2446.32 | 0.013 | 34.94743
1.06 | 2491.73 | 0.01325 | 35.59614
1.08 | 2535.96 | 0.0135 | 36.228
1.1 | 2576.26 | 0.01375 | 36.80371
1.12 | 2610.18 | 0.014 | 37.28829
1.14 | 2629.54 | 0.01425 | 37.56486
1.16 | 2624.66 | 0.0145 | 37.49514
1.18 | 2593.96 | 0.01475 | 37.05657
1.2 | 2519.07 | 0.015 | 35.98671
1.22 | 2271.22 | 0.01525 | 32.446
1.24 | 1722.19 | 0.0155 | 24.60271
1.26 | 1355.84 | 0.01575 | 19.36914
1.28 | 1012.81 | 0.016 | 14.46871
1.3 | 620.148 | 0.01625 | 8.859257
1.32 | 517.992 | 0.0165 | 7.399886
1.34 | 449.428 | 0.01675 | 6.4204
1.36 | 388.842 | 0.017 | 5.554886
1.38 | 324.109 | 0.01725 | 4.630129
1.4 | 240.3 | 0.0175 | 3.432857
1.42 | 189.339 | 0.01775 | 2.704843
1.44 | 168.368 | 0.018 | 2.405257
1.46 | 161.625 | 0.01825 | 2.308929
1.48 | 157.602 | 0.0185 | 2.251457
1.5 | 154.125 | 0.01875 | 2.201786
1.52 | 151.05 | 0.019 | 2.157857
1.54 | 146.996 | 0.01925 | 2.099943
1.56 | 143.592 | 0.0195 | 2.051314
1.58 | 138.983 | 0.01975 | 1.985471
1.6 | 103.306 | 0.02 | 1.4758
1.62 | 17.0572 | 0.02025 | 0.2436743
1.64 | 7.01763 | 0.0205 | 0.1002519
1.66 | 6.85436 | 0.02075 | 0.09791943
1.68 | 6.65388 | 0.021 | 0.09505543
1.7 | 6.60302 | 0.02125 | 0.09432886
1.72 | 6.64947 | 0.0215 | 0.09499243
1.74 | 6.72675 | 0.02175 | 0.09609643
1.76 | 6.77491 | 0.022 | 0.09678443
1.78 | 6.85188 | 0.02225 | 0.097884
1.8 | 6.92887 | 0.0225 | 0.09898386
1.82 | 7.00583 | 0.02275 | 0.1000833
1.84 | 7.08282 | 0.023 | 0.1011831
1.86 | 7.15981 | 0.02325 | 0.102283
1.88 | 7.2269 | 0.0235 | 0.1032414
1.9 | 7.30375 | 0.02375 | 0.1043393
1.92 | 7.37631 | 0.024 | 0.1053759
1.94 | 7.45094 | 0.02425 | 0.106442
1.96 | 7.52005 | 0.0245 | 0.1074293
1.98 | 7.48515 | 0.02475 | 0.1069307
2 | 7.55311 | 0.025 | 0.1079016

## 9_g_g1.0
TIME | FX | strain | stress | 9\gap\gap=1.0\9_g_g1.0.csv
0.02 | 47.6575 | 0 | 0 | 最大応力 | 34.94157
0.04 | 95.315 | 0.0005 | 1.361643 | ヤング率 | 2723.285
0.06 | 142.972 | 0.00075 | 2.042457
0.08 | 190.63 | 0.001 | 2.723286
0.1 | 238.287 | 0.00125 | 3.4041
0.12 | 285.945 | 0.0015 | 4.084929
0.14 | 333.602 | 0.00175 | 4.765743
0.16 | 381.26 | 0.002 | 5.446571
0.18 | 428.917 | 0.00225 | 6.127386
0.2 | 476.575 | 0.0025 | 6.808214
0.22 | 524.232 | 0.00275 | 7.489029
0.24 | 571.89 | 0.003 | 8.169857
0.26 | 619.547 | 0.00325 | 8.850671
0.28 | 667.205 | 0.0035 | 9.5315
0.3 | 714.862 | 0.00375 | 10.21231
0.32 | 762.52 | 0.004 | 10.89314
0.34 | 810.177 | 0.00425 | 11.57396
0.36 | 857.815 | 0.0045 | 12.2545
0.38 | 905.441 | 0.00475 | 12.93487
0.4 | 953.07 | 0.005 | 13.61529
0.42 | 1000.68 | 0.00525 | 14.29543
0.44 | 1048.21 | 0.0055 | 14.97443
0.46 | 1095.72 | 0.00575 | 15.65314
0.48 | 1143.15 | 0.006 | 16.33071
0.5 | 1190.49 | 0.00625 | 17.007
0.52 | 1237.58 | 0.0065 | 17.67971
0.54 | 1284.36 | 0.00675 | 18.348
0.56 | 1330.34 | 0.007 | 19.00486
0.58 | 1375.38 | 0.00725 | 19.64829
0.6 | 1419.14 | 0.0075 | 20.27343
0.62 | 1463.41 | 0.00775 | 20.90586
0.64 | 1507.28 | 0.008 | 21.53257
0.66 | 1549.73 | 0.00825 | 22.139
0.68 | 1594.54 | 0.0085 | 22.77914
0.7 | 1639.76 | 0.00875 | 23.42514
0.72 | 1684.92 | 0.009 | 24.07029
0.74 | 1730.23 | 0.00925 | 24.71757
0.76 | 1775.58 | 0.0095 | 25.36543
0.78 | 1820.91 | 0.00975 | 26.013
0.8 | 1866.45 | 0.01 | 26.66357
0.82 | 1911.85 | 0.01025 | 27.31214
0.84 | 1957.07 | 0.0105 | 27.95814
0.86 | 2001.94 | 0.01075 | 28.59914
0.88 | 2047.04 | 0.011 | 29.24343
0.9 | 2092.51 | 0.01125 | 29.893
0.92 | 2137.82 | 0.0115 | 30.54029
0.94 | 2182.95 | 0.01175 | 31.185
0.96 | 2228.04 | 0.012 | 31.82914
0.98 | 2272.64 | 0.01225 | 32.46629
1 | 2317.61 | 0.0125 | 33.10871
1.02 | 2360.84 | 0.01275 | 33.72629
1.04 | 2399.13 | 0.013 | 34.27329
1.06 | 2430.89 | 0.01325 | 34.727
1.08 | 2445.91 | 0.0135 | 34.94157
1.1 | 2443.59 | 0.01375 | 34.90843
1.12 | 2418.58 | 0.014 | 34.55114
1.14 | 2370.32 | 0.01425 | 33.86171
1.16 | 2281.04 | 0.0145 | 32.58629
1.18 | 2062.25 | 0.01475 | 29.46071
1.2 | 1731.61 | 0.015 | 24.73729
1.22 | 1093.93 | 0.01525 | 15.62757
1.24 | 645.797 | 0.0155 | 9.225671
1.26 | 520.415 | 0.01575 | 7.4345
1.28 | 423.413 | 0.016 | 6.048757
1.3 | 303.628 | 0.01625 | 4.337543
1.32 | 196.848 | 0.0165 | 2.812114
1.34 | 165.307 | 0.01675 | 2.361529
1.36 | 152.065 | 0.017 | 2.172357
1.38 | 142.169 | 0.01725 | 2.030986
1.4 | 132.848 | 0.0175 | 1.897829
1.42 | 122.261 | 0.01775 | 1.746586
1.44 | 110.142 | 0.018 | 1.573457
1.46 | 88.4699 | 0.01825 | 1.263856
1.48 | 81.0595 | 0.0185 | 1.157993
1.5 | 76.0912 | 0.01875 | 1.087017
1.52 | 69.6638 | 0.019 | 0.9951971
1.54 | 63.3694 | 0.01925 | 0.9052771
1.56 | 59.3663 | 0.0195 | 0.84809
1.58 | 55.774 | 0.01975 | 0.7967714
1.6 | 52.8846 | 0.02 | 0.7554943
1.62 | 51.2917 | 0.02025 | 0.7327386
1.64 | 49.1475 | 0.0205 | 0.7021071
1.66 | 47.8549 | 0.02075 | 0.6836414
1.68 | 46.3399 | 0.021 | 0.6619986
1.7 | 44.8182 | 0.02125 | 0.64026
1.72 | 43.2025 | 0.0215 | 0.6171786
1.74 | 41.6323 | 0.02175 | 0.5947471
1.76 | 41.0038 | 0.022 | 0.5857686
1.78 | 39.7497 | 0.02225 | 0.5678529
1.8 | 38.9562 | 0.0225 | 0.5565171
1.82 | 38.5283 | 0.02275 | 0.5504043
1.84 | 37.6334 | 0.023 | 0.53762
1.86 | 36.6406 | 0.02325 | 0.5234371
1.88 | 36.125 | 0.0235 | 0.5160714
1.9 | 35.6746 | 0.02375 | 0.5096371
1.92 | 35.5682 | 0.024 | 0.5081171
1.94 | 35.157 | 0.02425 | 0.5022429
1.96 | 34.7629 | 0.0245 | 0.4966129
1.98 | 34.8809 | 0.02475 | 0.4982986
1.99 | 34.8699 | 0.024875 | 0.4981414
1.995 | 34.7185 | 0.0249375 | 0.4959786
1.997 | 34.5357 | 0.0249625 | 0.4933671
1.9985 | 34.2986 | 0.02498125 | 0.48998
2 | 33.9995 | 0.025 | 0.4857071

## 9_g_g1.5
TIME | FX | strain | stress | 9\gap\gap=1.5\9_g_g1.5.csv
0.02 | 47.2963 | 0.00025 | 0.6756614 | 最大応力 | 33.78729
0.04 | 94.5925 | 0.0005 | 1.351321 | ヤング率 | 2702.642
0.06 | 141.889 | 0.00075 | 2.026986
0.08 | 189.185 | 0.001 | 2.702643
0.1 | 236.481 | 0.00125 | 3.3783
0.12 | 283.778 | 0.0015 | 4.053971
0.14 | 331.074 | 0.00175 | 4.729629
0.16 | 378.37 | 0.002 | 5.405286
0.18 | 425.666 | 0.00225 | 6.080943
0.2 | 472.963 | 0.0025 | 6.756614
0.22 | 520.259 | 0.00275 | 7.432271
0.24 | 567.555 | 0.003 | 8.107929
0.26 | 614.851 | 0.00325 | 8.783586
0.28 | 662.148 | 0.0035 | 9.459257
0.3 | 709.444 | 0.00375 | 10.13491
0.32 | 756.733 | 0.004 | 10.81047
0.34 | 804.02 | 0.00425 | 11.486
0.36 | 851.315 | 0.0045 | 12.16164
0.38 | 898.61 | 0.00475 | 12.83729
0.4 | 945.877 | 0.005 | 13.51253
0.42 | 993.141 | 0.00525 | 14.18773
0.44 | 1040.41 | 0.0055 | 14.863
0.46 | 1087.64 | 0.00575 | 15.53771
0.48 | 1134.72 | 0.006 | 16.21029
0.5 | 1181.84 | 0.00625 | 16.88343
0.52 | 1228.83 | 0.0065 | 17.55471
0.54 | 1275.7 | 0.00675 | 18.22429
0.56 | 1322.09 | 0.007 | 18.887
0.58 | 1367.88 | 0.00725 | 19.54114
0.6 | 1412.83 | 0.0075 | 20.18329
0.62 | 1455.45 | 0.00775 | 20.79214
0.64 | 1495.88 | 0.008 | 21.36971
0.66 | 1538.14 | 0.00825 | 21.97343
0.68 | 1582.82 | 0.0085 | 22.61171
0.7 | 1627.94 | 0.00875 | 23.25629
0.72 | 1672.83 | 0.009 | 23.89757
0.74 | 1717.72 | 0.00925 | 24.53886
0.76 | 1762.35 | 0.0095 | 25.17643
0.78 | 1806.87 | 0.00975 | 25.81243
0.8 | 1851.58 | 0.01 | 26.45114
0.82 | 1896.2 | 0.01025 | 27.08857
0.84 | 1940.96 | 0.0105 | 27.728
0.86 | 1984.72 | 0.01075 | 28.35314
0.88 | 2028.88 | 0.011 | 28.984
0.9 | 2072.94 | 0.01125 | 29.61343
0.92 | 2117.11 | 0.0115 | 30.24443
0.94 | 2161.38 | 0.01175 | 30.87686
0.96 | 2205.99 | 0.012 | 31.51414
0.98 | 2249.89 | 0.01225 | 32.14129
1 | 2292.4 | 0.0125 | 32.74857
1.02 | 2328.95 | 0.01275 | 33.27071
1.04 | 2358.11 | 0.013 | 33.68729
1.06 | 2365.11 | 0.01325 | 33.78729
1.08 | 2340.71 | 0.0135 | 33.43871
1.1 | 2289.98 | 0.01375 | 32.714
1.12 | 2208.38 | 0.014 | 31.54829
1.14 | 2055.95 | 0.01425 | 29.37071
1.16 | 1803.64 | 0.0145 | 25.76629
1.18 | 1497.1 | 0.01475 | 21.38714
1.2 | 1156.67 | 0.015 | 16.52386
1.22 | 604.476 | 0.01525 | 8.635371
1.24 | 381.925 | 0.0155 | 5.456071
1.26 | 261.245 | 0.01575 | 3.732071
1.28 | 212.47 | 0.016 | 3.035286
1.3 | 198.459 | 0.01625 | 2.835129
1.32 | 191.66 | 0.0165 | 2.738
1.34 | 186.926 | 0.01675 | 2.670371
1.36 | 179.775 | 0.017 | 2.568214
1.38 | 174.691 | 0.01725 | 2.495586
1.4 | 168.866 | 0.0175 | 2.412371
1.42 | 164.104 | 0.01775 | 2.344343
1.44 | 158.664 | 0.018 | 2.266629
1.46 | 154.726 | 0.01825 | 2.210371
1.48 | 149.979 | 0.0185 | 2.142557
1.5 | 146.422 | 0.01875 | 2.091743
1.52 | 145.307 | 0.019 | 2.075814
1.54 | 142.652 | 0.01925 | 2.037886
1.56 | 140.313 | 0.0195 | 2.004471
1.58 | 135.224 | 0.01975 | 1.931771
1.6 | 129.788 | 0.02 | 1.854114
1.62 | 121.76 | 0.02025 | 1.739429
1.64 | 104.888 | 0.0205 | 1.4984
1.66 | 32.6891 | 0.02075 | 0.4669871
1.68 | 10.1931 | 0.021 | 0.1456157
1.7 | 9.66518 | 0.02125 | 0.138074
1.72 | 9.46916 | 0.0215 | 0.1352737
1.74 | 9.4835 | 0.02175 | 0.1354786
1.76 | 9.56419 | 0.022 | 0.1366313
1.78 | 9.63034 | 0.02225 | 0.1375763
1.8 | 9.58805 | 0.0225 | 0.1369721
1.82 | 9.69459 | 0.02275 | 0.1384941
1.84 | 9.78792 | 0.023 | 0.1398274
1.86 | 9.79363 | 0.02325 | 0.139909
1.88 | 9.71199 | 0.0235 | 0.1387427
1.9 | 9.73551 | 0.02375 | 0.1390787
1.92 | 9.73324 | 0.024 | 0.1390463
1.94 | 9.78965 | 0.02425 | 0.1398521
1.96 | 9.88909 | 0.0245 | 0.1412727
1.98 | 9.8824 | 0.02475 | 0.1411771
2 | 9.98112 | 0.025 | 0.1425874

## 9_g_g2.0
TIME | FX | strain | stress | 9\gap\gap=2.0\9_g_g2.0.csv
0.02 | 47.0086 | 0.00025 | 0.6715514 | 最大応力 | 32.71643
0.04 | 94.0171 | 0.0005 | 1.343101 | ヤング率 | 2686.203
0.06 | 141.026 | 0.00075 | 2.014657
0.08 | 188.034 | 0.001 | 2.6862
0.1 | 235.043 | 0.00125 | 3.357757
0.12 | 282.051 | 0.0015 | 4.0293
0.14 | 329.06 | 0.00175 | 4.700857
0.16 | 376.068 | 0.002 | 5.3724
0.18 | 423.077 | 0.00225 | 6.043957
0.2 | 470.086 | 0.0025 | 6.715514
0.22 | 517.094 | 0.00275 | 7.387057
0.24 | 564.103 | 0.003 | 8.058614
0.26 | 611.111 | 0.00325 | 8.730157
0.28 | 658.12 | 0.0035 | 9.401714
0.3 | 705.128 | 0.00375 | 10.07326
0.32 | 752.137 | 0.004 | 10.74481
0.34 | 799.146 | 0.00425 | 11.41637
0.36 | 846.154 | 0.0045 | 12.08791
0.38 | 893.163 | 0.00475 | 12.75947
0.4 | 940.159 | 0.005 | 13.43084
0.42 | 987.157 | 0.00525 | 14.10224
0.44 | 1034.12 | 0.0055 | 14.77314
0.46 | 1081.08 | 0.00575 | 15.444
0.48 | 1127.96 | 0.006 | 16.11371
0.5 | 1174.72 | 0.00625 | 16.78171
0.52 | 1221.49 | 0.0065 | 17.44986
0.54 | 1268.07 | 0.00675 | 18.11529
0.56 | 1314.42 | 0.007 | 18.77743
0.58 | 1360.17 | 0.00725 | 19.431
0.6 | 1404.75 | 0.0075 | 20.06786
0.62 | 1448.19 | 0.00775 | 20.68843
0.64 | 1489.03 | 0.008 | 21.27186
0.66 | 1531.19 | 0.00825 | 21.87414
0.68 | 1573.32 | 0.0085 | 22.476
0.7 | 1617.4 | 0.00875 | 23.10571
0.72 | 1661.94 | 0.009 | 23.742
0.74 | 1707.27 | 0.00925 | 24.38957
0.76 | 1752.28 | 0.0095 | 25.03257
0.78 | 1796.78 | 0.00975 | 25.66829
0.8 | 1841.21 | 0.01 | 26.303
0.82 | 1885.81 | 0.01025 | 26.94014
0.84 | 1930.3 | 0.0105 | 27.57571
0.86 | 1974.41 | 0.01075 | 28.20586
0.88 | 2018.11 | 0.011 | 28.83014
0.9 | 2061.38 | 0.01125 | 29.44829
0.92 | 2104.53 | 0.0115 | 30.06471
0.94 | 2147.17 | 0.01175 | 30.67386
0.96 | 2188.72 | 0.012 | 31.26743
0.98 | 2230.15 | 0.01225 | 31.85929
1 | 2268.5 | 0.0125 | 32.40714
1.02 | 2290.15 | 0.01275 | 32.71643
1.04 | 2278.52 | 0.013 | 32.55029
1.06 | 2230.36 | 0.01325 | 31.86229
1.08 | 2162.1 | 0.0135 | 30.88714
1.1 | 2081.32 | 0.01375 | 29.73314
1.12 | 1882.6 | 0.014 | 26.89429
1.14 | 1502.15 | 0.01425 | 21.45929
1.16 | 1272.75 | 0.0145 | 18.18214
1.18 | 869.468 | 0.01475 | 12.42097
1.2 | 578.622 | 0.015 | 8.266029
1.22 | 467.689 | 0.01525 | 6.681271
1.24 | 380.207 | 0.0155 | 5.431529
1.26 | 306.991 | 0.01575 | 4.385586
1.28 | 232.009 | 0.016 | 3.314414
1.3 | 148.538 | 0.01625 | 2.121971
1.32 | 100.336 | 0.0165 | 1.433371
1.34 | 86.5054 | 0.01675 | 1.235791
1.36 | 75.7147 | 0.017 | 1.081639
1.38 | 68.674 | 0.01725 | 0.9810571
1.4 | 63.9817 | 0.0175 | 0.9140243
1.42 | 60.24 | 0.01775 | 0.8605714
1.44 | 57.1569 | 0.018 | 0.8165271
1.46 | 54.8131 | 0.01825 | 0.7830443
1.48 | 52.5214 | 0.0185 | 0.7503057
1.5 | 50.1861 | 0.01875 | 0.7169443
1.52 | 48.607 | 0.019 | 0.6943857
1.54 | 45.737 | 0.01925 | 0.6533857
1.56 | 43.4018 | 0.0195 | 0.6200257
1.58 | 42.0332 | 0.01975 | 0.6004743
1.6 | 41.3634 | 0.02 | 0.5909057
1.62 | 40.4579 | 0.02025 | 0.57797
1.64 | 39.9951 | 0.0205 | 0.5713586
1.66 | 39.7669 | 0.02075 | 0.5680986
1.68 | 39.3915 | 0.021 | 0.5627357
1.7 | 39.2562 | 0.02125 | 0.5608029
1.72 | 38.8712 | 0.0215 | 0.5553029
1.74 | 38.5445 | 0.02175 | 0.5506357
1.76 | 38.091 | 0.022 | 0.5441571
1.78 | 38.0157 | 0.02225 | 0.5430814
1.8 | 37.5176 | 0.0225 | 0.5359657
1.82 | 36.7522 | 0.02275 | 0.5250314
1.84 | 35.8593 | 0.023 | 0.5122757
1.86 | 35.0664 | 0.02325 | 0.5009486
1.88 | 34.8067 | 0.0235 | 0.4972386
1.9 | 34.5663 | 0.02375 | 0.4938043
1.92 | 34.1964 | 0.024 | 0.48852
1.94 | 34.2723 | 0.02425 | 0.4896043
1.96 | 34.2706 | 0.0245 | 0.48958
1.98 | 34.3148 | 0.02475 | 0.4902114
1.99 | 34.2446 | 0.024875 | 0.4892086
1.995 | 34.1139 | 0.0249375 | 0.4873414
1.997 | 33.8874 | 0.0249625 | 0.4841057
1.9985 | 33.3228 | 0.02498125 | 0.47604
2 | 32.6607 | 0.025 | 0.4665814

## 9_g_g2.5
TIME | FX | strain | stress | 9\gap\gap=2.5\9_g_g2.5.csv
0.02 | 46.7562 | 0.00025 | 0.6679457 | 最大応力 | 32.19514
0.04 | 93.5124 | 0.0005 | 1.335891 | ヤング率 | 2671.783
0.06 | 140.269 | 0.00075 | 2.003843
0.08 | 187.025 | 0.001 | 2.671786
0.1 | 233.781 | 0.00125 | 3.339729
0.12 | 280.537 | 0.0015 | 4.007671
0.14 | 327.293 | 0.00175 | 4.675614
0.16 | 374.05 | 0.002 | 5.343571
0.18 | 420.806 | 0.00225 | 6.011514
0.2 | 467.562 | 0.0025 | 6.679457
0.22 | 514.318 | 0.00275 | 7.3474
0.24 | 561.075 | 0.003 | 8.015357
0.26 | 607.831 | 0.00325 | 8.6833
0.28 | 654.587 | 0.0035 | 9.351243
0.3 | 701.343 | 0.00375 | 10.01919
0.32 | 748.089 | 0.004 | 10.68699
0.34 | 794.832 | 0.00425 | 11.35474
0.36 | 841.586 | 0.0045 | 12.02266
0.38 | 888.332 | 0.00475 | 12.69046
0.4 | 935.076 | 0.005 | 13.35823
0.42 | 981.8 | 0.00525 | 14.02571
0.44 | 1028.55 | 0.0055 | 14.69357
0.46 | 1075.28 | 0.00575 | 15.36114
0.48 | 1121.99 | 0.006 | 16.02843
0.5 | 1168.57 | 0.00625 | 16.69386
0.52 | 1215.07 | 0.0065 | 17.35814
0.54 | 1261.35 | 0.00675 | 18.01929
0.56 | 1307.45 | 0.007 | 18.67786
0.58 | 1353.13 | 0.00725 | 19.33043
0.6 | 1397.97 | 0.0075 | 19.971
0.62 | 1441.9 | 0.00775 | 20.59857
0.64 | 1482.68 | 0.008 | 21.18114
0.66 | 1519.93 | 0.00825 | 21.71329
0.68 | 1563.34 | 0.0085 | 22.33343
0.7 | 1607.27 | 0.00875 | 22.961
0.72 | 1651.34 | 0.009 | 23.59057
0.74 | 1695.89 | 0.00925 | 24.227
0.76 | 1740.16 | 0.0095 | 24.85943
0.78 | 1784.69 | 0.00975 | 25.49557
0.8 | 1828.53 | 0.01 | 26.12186
0.82 | 1872.34 | 0.01025 | 26.74771
0.84 | 1915.54 | 0.0105 | 27.36486
0.86 | 1958.89 | 0.01075 | 27.98414
0.88 | 2002.17 | 0.011 | 28.60243
0.9 | 2045.45 | 0.01125 | 29.22071
0.92 | 2088.61 | 0.0115 | 29.83729
0.94 | 2131.92 | 0.01175 | 30.456
0.96 | 2174.21 | 0.012 | 31.06014
0.98 | 2212.63 | 0.01225 | 31.609
1 | 2242.83 | 0.0125 | 32.04043
1.02 | 2253.66 | 0.01275 | 32.19514
1.04 | 2229.74 | 0.013 | 31.85343
1.06 | 2182.33 | 0.01325 | 31.17614
1.08 | 2096.47 | 0.0135 | 29.94957
1.1 | 1906.05 | 0.01375 | 27.22929
1.12 | 1587.24 | 0.014 | 22.67486
1.14 | 1300.24 | 0.01425 | 18.57486
1.16 | 935.218 | 0.0145 | 13.36026
1.18 | 628.923 | 0.01475 | 8.984614
1.2 | 459.869 | 0.015 | 6.569557
1.22 | 389.803 | 0.01525 | 5.568614
1.24 | 346.069 | 0.0155 | 4.943843
1.26 | 304.615 | 0.01575 | 4.351643
1.28 | 261.838 | 0.016 | 3.740543
1.3 | 218.622 | 0.01625 | 3.123171
1.32 | 150.281 | 0.0165 | 2.146871
1.34 | 120.506 | 0.01675 | 1.721514
1.36 | 88.3419 | 0.017 | 1.262027
1.38 | 76.0498 | 0.01725 | 1.086426
1.4 | 66.2349 | 0.0175 | 0.9462129
1.42 | 59.9153 | 0.01775 | 0.8559329
1.44 | 54.643 | 0.018 | 0.7806143
1.46 | 50.7216 | 0.01825 | 0.7245943
1.48 | 47.6719 | 0.0185 | 0.6810271
1.5 | 46.1449 | 0.01875 | 0.6592129
1.52 | 43.9074 | 0.019 | 0.6272486
1.54 | 42.5164 | 0.01925 | 0.6073771
1.56 | 41.0372 | 0.0195 | 0.5862457
1.58 | 40.1515 | 0.01975 | 0.5735929
1.6 | 38.7776 | 0.02 | 0.5539657
1.62 | 36.7967 | 0.02025 | 0.5256671
1.64 | 35.7688 | 0.0205 | 0.5109829
1.66 | 35.223 | 0.02075 | 0.5031857
1.68 | 34.8862 | 0.021 | 0.4983743
1.7 | 33.6316 | 0.02125 | 0.4804514
1.72 | 33.2995 | 0.0215 | 0.4757071
1.74 | 32.4044 | 0.02175 | 0.46292
1.76 | 31.5766 | 0.022 | 0.4510943
1.78 | 31.0691 | 0.02225 | 0.4438443
1.8 | 30.5971 | 0.0225 | 0.4371014
1.82 | 30.5393 | 0.02275 | 0.4362757
1.84 | 30.3761 | 0.023 | 0.4339443
1.86 | 29.7962 | 0.02325 | 0.42566
1.88 | 29.633 | 0.0235 | 0.4233286
1.9 | 29.4861 | 0.02375 | 0.42123
1.92 | 29.3964 | 0.024 | 0.4199486
1.94 | 29.508 | 0.02425 | 0.4215429
1.96 | 29.7493 | 0.0245 | 0.42499
1.98 | 29.7567 | 0.02475 | 0.4250957
1.99 | 29.7924 | 0.024875 | 0.4256057
1.995 | 29.7859 | 0.0249375 | 0.4255129
1.997 | 29.6668 | 0.0249625 | 0.4238114
1.9985 | 29.2742 | 0.02498125 | 0.4182029
2 | 29.1196 | 0.025 | 0.4159943

## 9_g_g3.0
TIME | FX | strain | stress | 9\gap\gap=3.0\9_g_g3.0.csv
0.02 | 46.525 | 0.00025 | 0.6646429 | 最大応力 | 32.59514
0.04 | 93.0499 | 0.0005 | 1.329284 | ヤング率 | 2658.572
0.06 | 139.575 | 0.00075 | 1.993929
0.08 | 186.1 | 0.001 | 2.658571
0.1 | 232.625 | 0.00125 | 3.323214
0.12 | 279.15 | 0.0015 | 3.987857
0.14 | 325.675 | 0.00175 | 4.6525
0.16 | 372.2 | 0.002 | 5.317143
0.18 | 418.725 | 0.00225 | 5.981786
0.2 | 465.25 | 0.0025 | 6.646429
0.22 | 511.775 | 0.00275 | 7.311071
0.24 | 558.3 | 0.003 | 7.975714
0.26 | 604.825 | 0.00325 | 8.640357
0.28 | 651.35 | 0.0035 | 9.305
0.3 | 697.874 | 0.00375 | 9.969629
0.32 | 744.399 | 0.004 | 10.63427
0.34 | 790.924 | 0.00425 | 11.29891
0.36 | 837.449 | 0.0045 | 11.96356
0.38 | 883.974 | 0.00475 | 12.6282
0.4 | 930.476 | 0.005 | 13.29251
0.42 | 976.985 | 0.00525 | 13.95693
0.44 | 1023.47 | 0.0055 | 14.621
0.46 | 1069.93 | 0.00575 | 15.28471
0.48 | 1116.3 | 0.006 | 15.94714
0.5 | 1162.66 | 0.00625 | 16.60943
0.52 | 1208.93 | 0.0065 | 17.27043
0.54 | 1254.99 | 0.00675 | 17.92843
0.56 | 1300.65 | 0.007 | 18.58071
0.58 | 1345.49 | 0.00725 | 19.22129
0.6 | 1389.07 | 0.0075 | 19.84386
0.62 | 1430.62 | 0.00775 | 20.43743
0.64 | 1468.67 | 0.008 | 20.981
0.66 | 1510.56 | 0.00825 | 21.57943
0.68 | 1553.92 | 0.0085 | 22.19886
0.7 | 1597.57 | 0.00875 | 22.82243
0.72 | 1641.14 | 0.009 | 23.44486
0.74 | 1684.94 | 0.00925 | 24.07057
0.76 | 1729.08 | 0.0095 | 24.70114
0.78 | 1773.16 | 0.00975 | 25.33086
0.8 | 1816.7 | 0.01 | 25.95286
0.82 | 1859.98 | 0.01025 | 26.57114
0.84 | 1903.79 | 0.0105 | 27.197
0.86 | 1947.29 | 0.01075 | 27.81843
0.88 | 1991.3 | 0.011 | 28.44714
0.9 | 2035.65 | 0.01125 | 29.08071
0.92 | 2079.6 | 0.0115 | 29.70857
0.94 | 2123.24 | 0.01175 | 30.332
0.96 | 2166.79 | 0.012 | 30.95414
0.98 | 2209.01 | 0.01225 | 31.55729
1 | 2245.9 | 0.0125 | 32.08429
1.02 | 2274.53 | 0.01275 | 32.49329
1.04 | 2281.66 | 0.013 | 32.59514
1.06 | 2243.25 | 0.01325 | 32.04643
1.08 | 2167.08 | 0.0135 | 30.95829
1.1 | 2025.26 | 0.01375 | 28.93229
1.12 | 1632.87 | 0.014 | 23.32671
1.14 | 1328.2 | 0.01425 | 18.97429
1.16 | 962.357 | 0.0145 | 13.74796
1.18 | 538.764 | 0.01475 | 7.696629
1.2 | 421.799 | 0.015 | 6.0257
1.22 | 364.927 | 0.01525 | 5.213243
1.24 | 333.848 | 0.0155 | 4.769257
1.26 | 308.636 | 0.01575 | 4.409086
1.28 | 278.421 | 0.016 | 3.977443
1.3 | 244.88 | 0.01625 | 3.498286
1.32 | 212.101 | 0.0165 | 3.030014
1.34 | 177.767 | 0.01675 | 2.539529
1.36 | 141.477 | 0.017 | 2.0211
1.38 | 98.168 | 0.01725 | 1.4024
1.4 | 77.7544 | 0.0175 | 1.110777
1.42 | 65.9773 | 0.01775 | 0.9425329
1.44 | 59.7009 | 0.018 | 0.85287
1.46 | 54.2697 | 0.01825 | 0.7752814
1.48 | 50.3949 | 0.0185 | 0.7199271
1.5 | 47.3737 | 0.01875 | 0.6767671
1.52 | 44.9313 | 0.019 | 0.6418757
1.54 | 43.0249 | 0.01925 | 0.6146414
1.56 | 40.4345 | 0.0195 | 0.5776357
1.58 | 38.6494 | 0.01975 | 0.5521343
1.6 | 37.3801 | 0.02 | 0.5340014
1.62 | 36.5446 | 0.02025 | 0.5220657
1.64 | 36.0757 | 0.0205 | 0.5153671
1.66 | 35.2575 | 0.02075 | 0.5036786
1.68 | 34.676 | 0.021 | 0.4953714
1.7 | 33.3974 | 0.02125 | 0.4771057
1.72 | 32.7155 | 0.0215 | 0.4673643
1.74 | 32.2511 | 0.02175 | 0.46073
1.76 | 31.8149 | 0.022 | 0.4544986
1.78 | 31.7584 | 0.02225 | 0.4536914
1.8 | 31.6142 | 0.0225 | 0.4516314
1.82 | 31.5882 | 0.02275 | 0.45126
1.84 | 31.6591 | 0.023 | 0.4522729
1.86 | 31.6627 | 0.02325 | 0.4523243
1.88 | 31.8624 | 0.0235 | 0.4551771
1.9 | 32.0145 | 0.02375 | 0.45735
1.92 | 32.179 | 0.024 | 0.4597
1.94 | 32.2171 | 0.02425 | 0.4602443
1.96 | 32.3094 | 0.0245 | 0.4615629
1.98 | 32.1783 | 0.02475 | 0.45969
1.99 | 32.2237 | 0.024875 | 0.4603386
1.995 | 32.1096 | 0.0249375 | 0.4587086
1.997 | 31.9411 | 0.0249625 | 0.4563014
1.9985 | 31.53 | 0.02498125 | 0.4504286
2 | 31.4905 | 0.025 | 0.4498643

## 9_g_g4.0
TIME | FX | strain | stress | 9\gap\gap=4.0\9_g_g4.0.csv
0.02 | 46.0935 | 0.00025 | 0.6584786 | 最大応力 | 30.78257
0.04 | 92.1869 | 0.0005 | 1.316956 | ヤング率 | 2633.914
0.06 | 138.28 | 0.00075 | 1.975429
0.08 | 184.374 | 0.001 | 2.633914
0.1 | 230.467 | 0.00125 | 3.292386
0.12 | 276.561 | 0.0015 | 3.950871
0.14 | 322.654 | 0.00175 | 4.609343
0.16 | 368.748 | 0.002 | 5.267829
0.18 | 414.841 | 0.00225 | 5.9263
0.2 | 460.935 | 0.0025 | 6.584786
0.22 | 507.028 | 0.00275 | 7.243257
0.24 | 553.121 | 0.003 | 7.901729
0.26 | 599.215 | 0.00325 | 8.560214
0.28 | 645.308 | 0.0035 | 9.218686
0.3 | 691.402 | 0.00375 | 9.877171
0.32 | 737.495 | 0.004 | 10.53564
0.34 | 783.589 | 0.00425 | 11.19413
0.36 | 829.675 | 0.0045 | 11.8525
0.38 | 875.761 | 0.00475 | 12.51087
0.4 | 921.827 | 0.005 | 13.16896
0.42 | 967.871 | 0.00525 | 13.82673
0.44 | 1013.92 | 0.0055 | 14.48457
0.46 | 1059.9 | 0.00575 | 15.14143
0.48 | 1105.87 | 0.006 | 15.79814
0.5 | 1151.75 | 0.00625 | 16.45357
0.52 | 1197.6 | 0.0065 | 17.10857
0.54 | 1243.08 | 0.00675 | 17.75829
0.56 | 1288.17 | 0.007 | 18.40243
0.58 | 1332.12 | 0.00725 | 19.03029
0.6 | 1375.21 | 0.0075 | 19.64586
0.62 | 1415.95 | 0.00775 | 20.22786
0.64 | 1455.73 | 0.008 | 20.79614
0.66 | 1496.6 | 0.00825 | 21.38
0.68 | 1539.55 | 0.0085 | 21.99357
0.7 | 1583.48 | 0.00875 | 22.62114
0.72 | 1627.1 | 0.009 | 23.24429
0.74 | 1670.47 | 0.00925 | 23.86386
0.76 | 1713.94 | 0.0095 | 24.48486
0.78 | 1757.04 | 0.00975 | 25.10057
0.8 | 1799.76 | 0.01 | 25.71086
0.82 | 1841.92 | 0.01025 | 26.31314
0.84 | 1884.67 | 0.0105 | 26.92386
0.86 | 1927.7 | 0.01075 | 27.53857
0.88 | 1970.78 | 0.011 | 28.154
0.9 | 2013.79 | 0.01125 | 28.76843
0.92 | 2055.66 | 0.0115 | 29.36657
0.94 | 2096.26 | 0.01175 | 29.94657
0.96 | 2130.46 | 0.012 | 30.43514
0.98 | 2154.78 | 0.01225 | 30.78257
1 | 2153.93 | 0.0125 | 30.77043
1.02 | 2117.27 | 0.01275 | 30.24671
1.04 | 2013.07 | 0.013 | 28.75814
1.06 | 1800.97 | 0.01325 | 25.72814
1.08 | 1440.75 | 0.0135 | 20.58214
1.1 | 956.136 | 0.01375 | 13.65909
1.12 | 671.406 | 0.014 | 9.591514
1.14 | 446.969 | 0.01425 | 6.385271
1.16 | 354.673 | 0.0145 | 5.066757
1.18 | 310.394 | 0.01475 | 4.4342
1.2 | 283.205 | 0.015 | 4.045786
1.22 | 265.317 | 0.01525 | 3.790243
1.24 | 249.938 | 0.0155 | 3.570543
1.26 | 241.799 | 0.01575 | 3.454271
1.28 | 235.431 | 0.016 | 3.3633
1.3 | 231.13 | 0.01625 | 3.301857
1.32 | 223.372 | 0.0165 | 3.191029
1.34 | 211.785 | 0.01675 | 3.0255
1.36 | 192.524 | 0.017 | 2.750343
1.38 | 174.056 | 0.01725 | 2.486514
1.4 | 156.325 | 0.0175 | 2.233214
1.42 | 139.927 | 0.01775 | 1.998957
1.44 | 125.035 | 0.018 | 1.786214
1.46 | 108.624 | 0.01825 | 1.551771
1.48 | 81.4493 | 0.0185 | 1.163561
1.5 | 67.1132 | 0.01875 | 0.95876
1.52 | 54.3634 | 0.019 | 0.77662
1.54 | 50.2384 | 0.01925 | 0.7176914
1.56 | 45.4314 | 0.0195 | 0.64902
1.58 | 42.7245 | 0.01975 | 0.61035
1.6 | 41.1342 | 0.02 | 0.5876314
1.62 | 39.9435 | 0.02025 | 0.5706214
1.64 | 38.3349 | 0.0205 | 0.5476414
1.66 | 37.104 | 0.02075 | 0.5300571
1.68 | 36.3421 | 0.021 | 0.5191729
1.7 | 35.2911 | 0.02125 | 0.5041586
1.72 | 34.2858 | 0.0215 | 0.4897971
1.74 | 33.0676 | 0.02175 | 0.4723943
1.76 | 32.0991 | 0.022 | 0.4585586
1.78 | 30.8472 | 0.02225 | 0.4406743
1.8 | 30.3379 | 0.0225 | 0.4333986
1.82 | 29.8994 | 0.02275 | 0.4271343
1.84 | 29.598 | 0.023 | 0.4228286
1.86 | 29.1079 | 0.02325 | 0.4158271
1.88 | 28.7474 | 0.0235 | 0.4106771
1.9 | 28.3352 | 0.02375 | 0.4047886
1.92 | 28.3057 | 0.024 | 0.4043671
1.94 | 28.1945 | 0.02425 | 0.4027786
1.96 | 27.9786 | 0.0245 | 0.3996943
1.98 | 27.5003 | 0.02475 | 0.3928614
1.99 | 27.4536 | 0.024875 | 0.3921943
1.995 | 27.3484 | 0.0249375 | 0.3906914
1.997 | 27.2072 | 0.0249625 | 0.3886743
1.9985 | 26.728 | 0.02498125 | 0.3818286
2 | 26.3794 | 0.025 | 0.3768486

## 9_g_g6.0
TIME | FX | strain | stress | 9\gap\gap=6.0\9_g_g6.0.csv
0.02 | 45.2585 | 0 | 0 | 最大応力 | 30.39843
0.04 | 90.517 | 0.0005 | 1.2931 | ヤング率 | 2586.199
0.06 | 135.775 | 0.00075 | 1.939643
0.08 | 181.034 | 0.001 | 2.5862
0.1 | 226.292 | 0.00125 | 3.232743
0.12 | 271.551 | 0.0015 | 3.8793
0.14 | 316.809 | 0.00175 | 4.525843
0.16 | 362.068 | 0.002 | 5.1724
0.18 | 407.326 | 0.00225 | 5.818943
0.2 | 452.585 | 0.0025 | 6.4655
0.22 | 497.843 | 0.00275 | 7.112043
0.24 | 543.102 | 0.003 | 7.7586
0.26 | 588.36 | 0.00325 | 8.405143
0.28 | 633.601 | 0.0035 | 9.051443
0.3 | 678.859 | 0.00375 | 9.697986
0.32 | 724.116 | 0.004 | 10.34451
0.34 | 769.373 | 0.00425 | 10.99104
0.36 | 814.625 | 0.0045 | 11.6375
0.38 | 859.865 | 0.00475 | 12.28379
0.4 | 905.089 | 0.005 | 12.92984
0.42 | 950.331 | 0.00525 | 13.57616
0.44 | 995.53 | 0.0055 | 14.22186
0.46 | 1040.71 | 0.00575 | 14.86729
0.48 | 1085.87 | 0.006 | 15.51243
0.5 | 1130.94 | 0.00625 | 16.15629
0.52 | 1175.86 | 0.0065 | 16.798
0.54 | 1220.48 | 0.00675 | 17.43543
0.56 | 1264.44 | 0.007 | 18.06343
0.58 | 1307.37 | 0.00725 | 18.67671
0.6 | 1348.7 | 0.0075 | 19.26714
0.62 | 1386.98 | 0.00775 | 19.814
0.64 | 1426.52 | 0.008 | 20.37886
0.66 | 1467.68 | 0.00825 | 20.96686
0.68 | 1510.21 | 0.0085 | 21.57443
0.7 | 1553.03 | 0.00875 | 22.18614
0.72 | 1596.13 | 0.009 | 22.80186
0.74 | 1639.34 | 0.00925 | 23.41914
0.76 | 1682.37 | 0.0095 | 24.03386
0.78 | 1725.19 | 0.00975 | 24.64557
0.8 | 1767.78 | 0.01 | 25.254
0.82 | 1810.16 | 0.01025 | 25.85943
0.84 | 1851.52 | 0.0105 | 26.45029
0.86 | 1892.68 | 0.01075 | 27.03829
0.88 | 1934.44 | 0.011 | 27.63486
0.9 | 1975.25 | 0.01125 | 28.21786
0.92 | 2016.67 | 0.0115 | 28.80957
0.94 | 2057.09 | 0.01175 | 29.387
0.96 | 2095.75 | 0.012 | 29.93929
0.98 | 2126.54 | 0.01225 | 30.37914
1 | 2127.89 | 0.0125 | 30.39843
1.02 | 2076.14 | 0.01275 | 29.65914
1.04 | 1885.23 | 0.013 | 26.93186
1.06 | 1345.13 | 0.01325 | 19.21614
1.08 | 764.066 | 0.0135 | 10.91523
1.1 | 593.867 | 0.01375 | 8.483814
1.12 | 480.039 | 0.014 | 6.8577
1.14 | 405.645 | 0.01425 | 5.794929
1.16 | 359.215 | 0.0145 | 5.131643
1.18 | 321.9 | 0.01475 | 4.598571
1.2 | 283.749 | 0.015 | 4.053557
1.22 | 258.106 | 0.01525 | 3.687229
1.24 | 231.844 | 0.0155 | 3.312057
1.26 | 212.442 | 0.01575 | 3.034886
1.28 | 197.592 | 0.016 | 2.822743
1.3 | 183.074 | 0.01625 | 2.615343
1.32 | 171.408 | 0.0165 | 2.448686
1.34 | 158.608 | 0.01675 | 2.265829
1.36 | 149.656 | 0.017 | 2.137943
1.38 | 141.548 | 0.01725 | 2.022114
1.4 | 134.382 | 0.0175 | 1.919743
1.42 | 128.846 | 0.01775 | 1.840657
1.44 | 125.58 | 0.018 | 1.794
1.46 | 123.311 | 0.01825 | 1.761586
1.48 | 121.391 | 0.0185 | 1.734157
1.5 | 120.021 | 0.01875 | 1.714586
1.52 | 118.4 | 0.019 | 1.691429
1.54 | 117.721 | 0.01925 | 1.681729
1.56 | 117.275 | 0.0195 | 1.675357
1.58 | 115.236 | 0.01975 | 1.646229
1.6 | 112.05 | 0.02 | 1.600714
1.62 | 107.26 | 0.02025 | 1.532286
1.64 | 102.263 | 0.0205 | 1.4609
1.66 | 96.9126 | 0.02075 | 1.384466
1.68 | 90.2516 | 0.021 | 1.289309
1.7 | 84.7392 | 0.02125 | 1.21056
1.72 | 79.5837 | 0.0215 | 1.13691
1.74 | 74.6987 | 0.02175 | 1.067124
1.76 | 69.7426 | 0.022 | 0.9963229
1.78 | 65.1072 | 0.02225 | 0.9301029
1.8 | 60.6424 | 0.0225 | 0.86632
1.82 | 55.7576 | 0.02275 | 0.7965371
1.84 | 49.0588 | 0.023 | 0.70084
1.86 | 43.6655 | 0.02325 | 0.6237929
1.88 | 39.3424 | 0.0235 | 0.5620343
1.9 | 36.207 | 0.02375 | 0.5172429
1.92 | 34.1072 | 0.024 | 0.4872457
1.94 | 31.0114 | 0.02425 | 0.44302
1.96 | 29.3054 | 0.0245 | 0.4186486
1.98 | 26.7742 | 0.02475 | 0.3824886
1.99 | 25.8364 | 0.024875 | 0.3690914
1.995 | 25.0437 | 0.0249375 | 0.3577671
1.997 | 24.2467 | 0.0249625 | 0.3463814
1.9985 | 22.8045 | 0.02498125 | 0.3257786
2 | 22.236 | 0.025 | 0.3176571

## 9_g_g8.0
TIME | FX | strain | stress | 9\gap\gap=8.0\9_g_g8.0.csv
0.02 | 44.4101 | 0.00025 | 0.63443 | 最大応力 | 28.165
0.04 | 88.8201 | 0.0005 | 1.268859 | ヤング率 | 2537.721
0.06 | 133.23 | 0.00075 | 1.903286
0.08 | 177.64 | 0.001 | 2.537714
0.1 | 222.05 | 0.00125 | 3.172143
0.12 | 266.46 | 0.0015 | 3.806571
0.14 | 310.87 | 0.00175 | 4.441
0.16 | 355.281 | 0.002 | 5.075443
0.18 | 399.691 | 0.00225 | 5.709871
0.2 | 444.101 | 0.0025 | 6.3443
0.22 | 488.511 | 0.00275 | 6.978729
0.24 | 532.921 | 0.003 | 7.613157
0.26 | 577.331 | 0.00325 | 8.247586
0.28 | 621.741 | 0.0035 | 8.882014
0.3 | 666.151 | 0.00375 | 9.516443
0.32 | 710.561 | 0.004 | 10.15087
0.34 | 754.971 | 0.00425 | 10.7853
0.36 | 799.346 | 0.0045 | 11.41923
0.38 | 843.705 | 0.00475 | 12.05293
0.4 | 888.092 | 0.005 | 12.68703
0.42 | 932.481 | 0.00525 | 13.32116
0.44 | 976.851 | 0.0055 | 13.95501
0.46 | 1021.19 | 0.00575 | 14.58843
0.48 | 1065.41 | 0.006 | 15.22014
0.5 | 1109.61 | 0.00625 | 15.85157
0.52 | 1153.66 | 0.0065 | 16.48086
0.54 | 1197.42 | 0.00675 | 17.106
0.56 | 1240.6 | 0.007 | 17.72286
0.58 | 1282.88 | 0.00725 | 18.32686
0.6 | 1323.34 | 0.0075 | 18.90486
0.62 | 1361.69 | 0.00775 | 19.45271
0.64 | 1399.73 | 0.008 | 19.99614
0.66 | 1440.1 | 0.00825 | 20.57286
0.68 | 1481.73 | 0.0085 | 21.16757
0.7 | 1523.53 | 0.00875 | 21.76471
0.72 | 1565.55 | 0.009 | 22.365
0.74 | 1607.23 | 0.00925 | 22.96043
0.76 | 1649.35 | 0.0095 | 23.56214
0.78 | 1691.76 | 0.00975 | 24.168
0.8 | 1734.28 | 0.01 | 24.77543
0.82 | 1776.02 | 0.01025 | 25.37171
0.84 | 1817.59 | 0.0105 | 25.96557
0.86 | 1858.87 | 0.01075 | 26.55529
0.88 | 1899.77 | 0.011 | 27.13957
0.9 | 1938.77 | 0.01125 | 27.69671
0.92 | 1970.09 | 0.0115 | 28.14414
0.94 | 1971.55 | 0.01175 | 28.165
0.96 | 1841.84 | 0.012 | 26.312
0.98 | 1565.17 | 0.01225 | 22.35957
1 | 1249.94 | 0.0125 | 17.85629
1.02 | 986.143 | 0.01275 | 14.08776
1.04 | 829.543 | 0.013 | 11.85061
1.06 | 718.11 | 0.01325 | 10.25871
1.08 | 632.61 | 0.0135 | 9.037286
1.1 | 565.687 | 0.01375 | 8.081243
1.12 | 506.968 | 0.014 | 7.2424
1.14 | 451.122 | 0.01425 | 6.4446
1.16 | 407.696 | 0.0145 | 5.824229
1.18 | 363.016 | 0.01475 | 5.185943
1.2 | 321.309 | 0.015 | 4.590129
1.22 | 290.116 | 0.01525 | 4.144514
1.24 | 258.865 | 0.0155 | 3.698071
1.26 | 237.669 | 0.01575 | 3.395271
1.28 | 217.537 | 0.016 | 3.107671
1.3 | 202.967 | 0.01625 | 2.899529
1.32 | 193.166 | 0.0165 | 2.759514
1.34 | 182.903 | 0.01675 | 2.6129
1.36 | 170.239 | 0.017 | 2.431986
1.38 | 162.263 | 0.01725 | 2.318043
1.4 | 156.626 | 0.0175 | 2.237514
1.42 | 149.784 | 0.01775 | 2.139771
1.44 | 143.749 | 0.018 | 2.053557
1.46 | 137.349 | 0.01825 | 1.962129
1.48 | 131.622 | 0.0185 | 1.880314
1.5 | 126.172 | 0.01875 | 1.802457
1.52 | 123.544 | 0.019 | 1.764914
1.54 | 119.914 | 0.01925 | 1.713057
1.56 | 117.336 | 0.0195 | 1.676229
1.58 | 114.979 | 0.01975 | 1.642557
1.6 | 111.435 | 0.02 | 1.591929
1.62 | 105.782 | 0.02025 | 1.511171
1.64 | 100.657 | 0.0205 | 1.437957
1.66 | 95.7832 | 0.02075 | 1.368331
1.68 | 92.0144 | 0.021 | 1.314491
1.7 | 88.9481 | 0.02125 | 1.270687
1.72 | 86.9861 | 0.0215 | 1.242659
1.74 | 85.5844 | 0.02175 | 1.222634
1.76 | 84.7746 | 0.022 | 1.211066
1.78 | 83.9914 | 0.02225 | 1.199877
1.8 | 82.6862 | 0.0225 | 1.181231
1.82 | 81.6189 | 0.02275 | 1.165984
1.84 | 80.7925 | 0.023 | 1.154179
1.86 | 80.2763 | 0.02325 | 1.146804
1.88 | 79.8158 | 0.0235 | 1.140226
1.9 | 79.6201 | 0.02375 | 1.13743
1.92 | 79.433 | 0.024 | 1.134757
1.94 | 78.2852 | 0.02425 | 1.11836
1.96 | 76.4093 | 0.0245 | 1.091561
1.98 | 74.556 | 0.02475 | 1.065086
1.99 | 74.1386 | 0.024875 | 1.059123
1.9945 | 73.5523 | 0.02493125 | 1.050747
1.9973 | 70.404 | 0.02496625 | 1.005771
1.9993 | 69.706 | 0.02499125 | 0.9958
2 | 66.9984 | 0.025 | 0.95712