## まとめ
sheet_name | tensile_strength | young's_modulus
6_kasa2_th1.41 | 21.792 | 2434.194
6_kasa2_th1.58 | 22.08529 | 2670.628

## 6_kasa2_th1.41
TIME | FX | strain | stress | 6\kasa=2\thickness=1.41\6_kasa2_th1.41.csv
0.02 | 42.5984 | 0.00025 | 0.6085486 | 最大応力 | 21.792
0.04 | 85.1967 | 0.0005 | 1.217096 | ヤング率 | 2434.194
0.06 | 127.795 | 0.00075 | 1.825643
0.08 | 170.393 | 0.001 | 2.434186
0.1 | 212.992 | 0.00125 | 3.042743
0.12 | 255.59 | 0.0015 | 3.651286
0.14 | 298.189 | 0.00175 | 4.259843
0.16 | 340.787 | 0.002 | 4.868386
0.18 | 383.385 | 0.00225 | 5.476929
0.2 | 425.984 | 0.0025 | 6.085486
0.22 | 468.582 | 0.00275 | 6.694029
0.24 | 511.18 | 0.003 | 7.302571
0.26 | 553.779 | 0.00325 | 7.911129
0.28 | 596.377 | 0.0035 | 8.519671
0.3 | 638.975 | 0.00375 | 9.128214
0.32 | 681.531 | 0.004 | 9.736157
0.34 | 724.083 | 0.00425 | 10.34404
0.36 | 766.656 | 0.0045 | 10.95223
0.38 | 809.126 | 0.00475 | 11.55894
0.4 | 851.426 | 0.005 | 12.16323
0.42 | 893.608 | 0.00525 | 12.76583
0.44 | 935.376 | 0.0055 | 13.36251
0.46 | 976.651 | 0.00575 | 13.95216
0.48 | 1016.12 | 0.006 | 14.516
0.5 | 1053.41 | 0.00625 | 15.04871
0.52 | 1091.05 | 0.0065 | 15.58643
0.54 | 1128.93 | 0.00675 | 16.12757
0.56 | 1168.66 | 0.007 | 16.69514
0.58 | 1209.29 | 0.00725 | 17.27557
0.6 | 1250.31 | 0.0075 | 17.86157
0.62 | 1291.2 | 0.00775 | 18.44571
0.64 | 1332.39 | 0.008 | 19.03414
0.66 | 1373.18 | 0.00825 | 19.61686
0.68 | 1413.06 | 0.0085 | 20.18657
0.7 | 1450.98 | 0.00875 | 20.72829
0.72 | 1483.94 | 0.009 | 21.19914
0.74 | 1509.94 | 0.00925 | 21.57057
0.76 | 1522.93 | 0.0095 | 21.75614
0.78 | 1525.44 | 0.00975 | 21.792
0.8 | 1516.02 | 0.01 | 21.65743
0.82 | 1497.21 | 0.01025 | 21.38871
0.84 | 1451.8 | 0.0105 | 20.74
0.86 | 1260.79 | 0.01075 | 18.01129
0.88 | 998.707 | 0.011 | 14.26724
0.9 | 770.317 | 0.01125 | 11.00453
0.92 | 738.66 | 0.0115 | 10.55229
0.94 | 666.383 | 0.01175 | 9.519757
0.96 | 551.459 | 0.012 | 7.877986
0.98 | 422.598 | 0.01225 | 6.037114
1 | 366.453 | 0.0125 | 5.235043
1.02 | 315.783 | 0.01275 | 4.511186
1.04 | 250.633 | 0.013 | 3.580471
1.06 | 196.771 | 0.01325 | 2.811014
1.08 | 121.917 | 0.0135 | 1.741671
1.1 | 72.7598 | 0.01375 | 1.039426
1.12 | 55.9092 | 0.014 | 0.7987029
1.14 | 47.5086 | 0.01425 | 0.6786943
1.16 | 42.548 | 0.0145 | 0.6078286
1.18 | 39.6686 | 0.01475 | 0.5666943
1.2 | 37.9662 | 0.015 | 0.5423743
1.22 | 36.0764 | 0.01525 | 0.5153771
1.24 | 35.539 | 0.0155 | 0.5077
1.26 | 34.9397 | 0.01575 | 0.4991386
1.28 | 34.3072 | 0.016 | 0.4901029
1.3 | 33.7762 | 0.01625 | 0.4825171
1.32 | 33.5164 | 0.0165 | 0.4788057
1.34 | 33.1221 | 0.01675 | 0.4731729
1.36 | 33.0937 | 0.017 | 0.4727671
1.38 | 33.1706 | 0.01725 | 0.4738657
1.4 | 29.2112 | 0.0175 | 0.4173029
1.42 | 28.2441 | 0.01775 | 0.4034871
1.44 | 27.5122 | 0.018 | 0.3930314
1.46 | 26.8108 | 0.01825 | 0.3830114
1.48 | 26.677 | 0.0185 | 0.3811
1.5 | 26.2171 | 0.01875 | 0.37453
1.52 | 25.7708 | 0.019 | 0.3681543
1.54 | 25.1798 | 0.01925 | 0.3597114
1.56 | 25.0971 | 0.0195 | 0.35853
1.58 | 25.0581 | 0.01975 | 0.3579729
1.6 | 24.893 | 0.02 | 0.3556143
1.62 | 24.6868 | 0.02025 | 0.3526686
1.64 | 24.4916 | 0.0205 | 0.34988
1.66 | 24.4789 | 0.02075 | 0.3496986
1.68 | 23.966 | 0.021 | 0.3423714
1.7 | 23.9438 | 0.02125 | 0.3420543
1.72 | 23.9651 | 0.0215 | 0.3423586
1.74 | 24.1333 | 0.02175 | 0.3447614
1.76 | 24.1703 | 0.022 | 0.34529
1.78 | 24.1954 | 0.02225 | 0.3456486
1.8 | 24.2383 | 0.0225 | 0.3462614
1.82 | 24.1549 | 0.02275 | 0.34507
1.84 | 23.9035 | 0.023 | 0.3414786
1.86 | 23.9686 | 0.02325 | 0.3424086
1.88 | 23.972 | 0.0235 | 0.3424571
1.9 | 24.0542 | 0.02375 | 0.3436314
1.92 | 24.234 | 0.024 | 0.3462
1.94 | 24.3398 | 0.02425 | 0.3477114
1.96 | 24.4914 | 0.0245 | 0.3498771
1.98 | 24.3108 | 0.02475 | 0.3472971
1.99 | 24.4139 | 0.024875 | 0.34877
2 | 24.4018 | 0.025 | 0.3485971

## 6_kasa2_th1.58
TIME | FX | strain | stress | 6\kasa=2\thickness=1.58\6_kasa2_th1.58.csv
0.02 | 46.736 | 0.00025 | 0.6676571 | 最大応力 | 22.08529
0.04 | 93.4721 | 0.0005 | 1.335316 | ヤング率 | 2670.628
0.06 | 140.208 | 0.00075 | 2.002971
0.08 | 186.944 | 0.001 | 2.670629
0.1 | 233.68 | 0.00125 | 3.338286
0.12 | 280.416 | 0.0015 | 4.005943
0.14 | 327.152 | 0.00175 | 4.6736
0.16 | 373.888 | 0.002 | 5.341257
0.18 | 420.624 | 0.00225 | 6.008914
0.2 | 467.36 | 0.0025 | 6.676571
0.22 | 514.097 | 0.00275 | 7.344243
0.24 | 560.833 | 0.003 | 8.0119
0.26 | 607.569 | 0.00325 | 8.679557
0.28 | 654.305 | 0.0035 | 9.347214
0.3 | 701.041 | 0.00375 | 10.01487
0.32 | 747.777 | 0.004 | 10.68253
0.34 | 794.513 | 0.00425 | 11.35019
0.36 | 841.249 | 0.0045 | 12.01784
0.38 | 887.947 | 0.00475 | 12.68496
0.4 | 934.54 | 0.005 | 13.35057
0.42 | 980.918 | 0.00525 | 14.01311
0.44 | 1026.64 | 0.0055 | 14.66629
0.46 | 1071.94 | 0.00575 | 15.31343
0.48 | 1116.63 | 0.006 | 15.95186
0.5 | 1158.85 | 0.00625 | 16.555
0.52 | 1197.58 | 0.0065 | 17.10829
0.54 | 1235.7 | 0.00675 | 17.65286
0.56 | 1278.77 | 0.007 | 18.26814
0.58 | 1323.86 | 0.00725 | 18.91229
0.6 | 1368.79 | 0.0075 | 19.55414
0.62 | 1413.76 | 0.00775 | 20.19657
0.64 | 1456.45 | 0.008 | 20.80643
0.66 | 1495.75 | 0.00825 | 21.36786
0.68 | 1526.09 | 0.0085 | 21.80129
0.7 | 1545.71 | 0.00875 | 22.08157
0.72 | 1545.97 | 0.009 | 22.08529
0.74 | 1544.21 | 0.00925 | 22.06014
0.76 | 1534.58 | 0.0095 | 21.92257
0.78 | 1518.07 | 0.00975 | 21.68671
0.8 | 1445.39 | 0.01 | 20.64843
0.82 | 1090.86 | 0.01025 | 15.58371
0.84 | 817.405 | 0.0105 | 11.67721
0.86 | 769.45 | 0.01075 | 10.99214
0.88 | 716.05 | 0.011 | 10.22929
0.9 | 665.9 | 0.01125 | 9.512857
0.92 | 607.277 | 0.0115 | 8.675386
0.94 | 483.514 | 0.01175 | 6.907343
0.96 | 390.27 | 0.012 | 5.575286
0.98 | 354.907 | 0.01225 | 5.0701
1 | 312.067 | 0.0125 | 4.4581
1.02 | 252.577 | 0.01275 | 3.608243
1.04 | 204.665 | 0.013 | 2.923786
1.06 | 182.811 | 0.01325 | 2.611586
1.08 | 164.737 | 0.0135 | 2.353386
1.1 | 125.657 | 0.01375 | 1.7951
1.12 | 76.6254 | 0.014 | 1.094649
1.14 | 65.8086 | 0.01425 | 0.9401229
1.16 | 62.0559 | 0.0145 | 0.8865129
1.18 | 59.9375 | 0.01475 | 0.85625
1.2 | 58.8652 | 0.015 | 0.8409314
1.22 | 57.7046 | 0.01525 | 0.8243514
1.24 | 56.0022 | 0.0155 | 0.8000314
1.26 | 52.6436 | 0.01575 | 0.7520514
1.28 | 50.1242 | 0.016 | 0.71606
1.3 | 48.373 | 0.01625 | 0.6910429
1.32 | 46.9329 | 0.0165 | 0.67047
1.34 | 45.5175 | 0.01675 | 0.65025
1.36 | 44.1369 | 0.017 | 0.6305271
1.38 | 42.8833 | 0.01725 | 0.6126186
1.4 | 41.9108 | 0.0175 | 0.5987257
1.42 | 40.4988 | 0.01775 | 0.5785543
1.44 | 37.6946 | 0.018 | 0.5384943
1.46 | 32.9573 | 0.01825 | 0.4708186
1.48 | 17.0989 | 0.0185 | 0.24427
1.5 | 11.6942 | 0.01875 | 0.16706
1.52 | 10.5234 | 0.019 | 0.1503343
1.54 | 10.1162 | 0.01925 | 0.1445171
1.56 | 9.99142 | 0.0195 | 0.1427346
1.58 | 9.90593 | 0.01975 | 0.1415133
1.6 | 9.66359 | 0.02 | 0.1380513
1.62 | 9.59283 | 0.02025 | 0.1370404
1.64 | 9.55075 | 0.0205 | 0.1364393
1.66 | 9.64793 | 0.02075 | 0.1378276
1.68 | 9.72851 | 0.021 | 0.1389787
1.7 | 9.72641 | 0.02125 | 0.1389487
1.72 | 9.74932 | 0.0215 | 0.139276
1.74 | 9.63918 | 0.02175 | 0.1377026
1.76 | 9.24188 | 0.022 | 0.1320269
1.78 | 9.30122 | 0.02225 | 0.1328746
1.8 | 9.34728 | 0.0225 | 0.1335326
1.82 | 9.41623 | 0.02275 | 0.1345176
1.84 | 9.48978 | 0.023 | 0.1355683
1.86 | 9.55802 | 0.02325 | 0.1365431
1.88 | 9.63875 | 0.0235 | 0.1376964
1.9 | 9.68486 | 0.02375 | 0.1383551
1.92 | 9.73987 | 0.024 | 0.139141
1.94 | 9.68898 | 0.02425 | 0.138414
1.96 | 9.63415 | 0.0245 | 0.1376307
1.98 | 9.42614 | 0.02475 | 0.1346591
1.99 | 9.42894 | 0.024875 | 0.1346991
2 | 9.26572 | 0.025 | 0.1323674