## まとめ
sheet_name | lap | gap | tensile_strength | young's_modulus
6_c21_l10_g0.5 | 10 | 0.5 | 18.21014 | 2514.126
6_c21_l10_g1.0 | 10 | 1 | 17.17171 | 2358.666
6_c21_l10_g1.5 | 10 | 1.5 | 16.56757 | 2259.886
6_c21_l10_g2.0 | 10 | 2 | 16.062 | 2182.599
6_c21_l10_g2.5 | 10 | 2.5 | 15.92971 | 2117.229
6_c21_l10_g3.0 | 10 | 3 | 16.36771 | 2059.819
6_c21_l20_g0.5 | 20 | 0.5 | 23.30714 | 2798.538
6_c21_l20_g1.0 | 20 | 1 | 20.82343 | 2630.343
6_c21_l20_g1.5 | 20 | 1.5 | 19.85729 | 2516.794
6_c21_l20_g2.0 | 20 | 2 | 19.08243 | 2425.784
6_c21_l20_g2.5 | 20 | 2.5 | 18.22671 | 2347.91
6_c21_l20_g3.0 | 20 | 3 | 18.56971 | 2279.136

## 6_c21_l10_g0.5
TIME | FX | strain | stress | 6\cfrp2=1\lap=10\gap=0.5\6_c21_l10_g0.5.csv
0.02 | 43.9972 | 0.00025 | 0.6285314 | 最大応力 | 18.21014
0.04 | 87.9945 | 0.0005 | 1.257064 | ヤング率 | 2514.126
0.06 | 131.992 | 0.00075 | 1.8856
0.08 | 175.989 | 0.001 | 2.514129
0.1 | 219.986 | 0.00125 | 3.142657
0.12 | 263.983 | 0.0015 | 3.771186
0.14 | 307.981 | 0.00175 | 4.399729
0.16 | 351.978 | 0.002 | 5.028257
0.18 | 395.975 | 0.00225 | 5.656786
0.2 | 439.972 | 0.0025 | 6.285314
0.22 | 483.97 | 0.00275 | 6.913857
0.24 | 527.967 | 0.003 | 7.542386
0.26 | 571.964 | 0.00325 | 8.170914
0.28 | 615.961 | 0.0035 | 8.799443
0.3 | 659.959 | 0.00375 | 9.427986
0.32 | 703.956 | 0.004 | 10.05651
0.34 | 747.953 | 0.00425 | 10.68504
0.36 | 791.95 | 0.0045 | 11.31357
0.38 | 835.948 | 0.00475 | 11.94211
0.4 | 879.945 | 0.005 | 12.57064
0.42 | 922.949 | 0.00525 | 13.18499
0.44 | 963.922 | 0.0055 | 13.77031
0.46 | 1003.12 | 0.00575 | 14.33029
0.48 | 1040.96 | 0.006 | 14.87086
0.5 | 1078.05 | 0.00625 | 15.40071
0.52 | 1115.3 | 0.0065 | 15.93286
0.54 | 1151.33 | 0.00675 | 16.44757
0.56 | 1192.82 | 0.007 | 17.04029
0.58 | 1228.86 | 0.00725 | 17.55514
0.6 | 1258.44 | 0.0075 | 17.97771
0.62 | 1274.71 | 0.00775 | 18.21014
0.64 | 1261.73 | 0.008 | 18.02471
0.66 | 1117.7 | 0.00825 | 15.96714
0.68 | 1007.22 | 0.0085 | 14.38886
0.7 | 959.104 | 0.00875 | 13.70149
0.72 | 902.186 | 0.009 | 12.88837
0.74 | 736.955 | 0.00925 | 10.52793
0.76 | 482.061 | 0.0095 | 6.886586
0.78 | 355.433 | 0.00975 | 5.077614
0.8 | 313.32 | 0.01 | 4.476
0.82 | 272.399 | 0.01025 | 3.891414
0.84 | 212.581 | 0.0105 | 3.036871
0.86 | 68.5414 | 0.01075 | 0.9791629
0.88 | 25.3722 | 0.011 | 0.36246
0.9 | 20.2508 | 0.01125 | 0.2892971
0.92 | 18.8242 | 0.0115 | 0.2689171
0.94 | 18.8466 | 0.01175 | 0.2692371
0.96 | 18.6735 | 0.012 | 0.2667643
0.98 | 17.3987 | 0.01225 | 0.2485529
1 | 17.009 | 0.0125 | 0.2429857
1.02 | 17.2894 | 0.01275 | 0.2469914
1.04 | 17.5811 | 0.013 | 0.2511586
1.06 | 16.6067 | 0.01325 | 0.2372386
1.08 | 16.6949 | 0.0135 | 0.2384986
1.1 | 16.2678 | 0.01375 | 0.2323971
1.12 | 15.6385 | 0.014 | 0.2234071
1.14 | 13.719 | 0.01425 | 0.1959857
1.16 | 13.1184 | 0.0145 | 0.1874057
1.18 | 13.2826 | 0.01475 | 0.1897514
1.2 | 13.4507 | 0.015 | 0.1921529
1.22 | 13.6214 | 0.01525 | 0.1945914
1.24 | 13.6548 | 0.0155 | 0.1950686
1.26 | 13.6574 | 0.01575 | 0.1951057
1.28 | 13.8325 | 0.016 | 0.1976071
1.3 | 14.0286 | 0.01625 | 0.2004086
1.32 | 14.196 | 0.0165 | 0.2028
1.34 | 14.3689 | 0.01675 | 0.20527
1.36 | 14.5366 | 0.017 | 0.2076657
1.38 | 14.7458 | 0.01725 | 0.2106543
1.4 | 14.7059 | 0.0175 | 0.2100843
1.42 | 13.9877 | 0.01775 | 0.1998243
1.44 | 14.0326 | 0.018 | 0.2004657
1.46 | 13.955 | 0.01825 | 0.1993571
1.48 | 14.0393 | 0.0185 | 0.2005614
1.5 | 14.1939 | 0.01875 | 0.20277
1.52 | 14.3831 | 0.019 | 0.2054729
1.54 | 14.5724 | 0.01925 | 0.2081771
1.56 | 14.7616 | 0.0195 | 0.21088
1.58 | 14.8544 | 0.01975 | 0.2122057
1.6 | 14.7676 | 0.02 | 0.2109657
1.62 | 14.7076 | 0.02025 | 0.2101086
1.64 | 14.6977 | 0.0205 | 0.2099671
1.66 | 14.7887 | 0.02075 | 0.2112671
1.68 | 14.9269 | 0.021 | 0.2132414
1.7 | 14.6765 | 0.02125 | 0.2096643
1.72 | 14.5585 | 0.0215 | 0.2079786
1.74 | 12.9401 | 0.02175 | 0.1848586
1.76 | 12.9741 | 0.022 | 0.1853443
1.78 | 13.1153 | 0.02225 | 0.1873614
1.8 | 13.1562 | 0.0225 | 0.1879457
1.82 | 13.2978 | 0.02275 | 0.1899686
1.84 | 13.4344 | 0.023 | 0.19192
1.86 | 13.5705 | 0.02325 | 0.1938643
1.88 | 13.6924 | 0.0235 | 0.1956057
1.9 | 13.7935 | 0.02375 | 0.19705
1.92 | 13.9023 | 0.024 | 0.1986043
1.94 | 14.0373 | 0.02425 | 0.2005329
1.96 | 14.1806 | 0.0245 | 0.20258
1.98 | 14.2847 | 0.02475 | 0.2040671
1.99 | 14.3455 | 0.024875 | 0.2049357
1.995 | 14.3695 | 0.0249375 | 0.2052786
1.997 | 14.3716 | 0.0249625 | 0.2053086
1.9985 | 14.346 | 0.02498125 | 0.2049429
2 | 14.355 | 0.025 | 0.2050714

## 6_c21_l10_g1.0
TIME | FX | strain | stress | 6\cfrp2=1\lap=10\gap=1.0\6_c21_l10_g1.0.csv
0.02 | 41.2767 | 0.00025 | 0.5896671 | 最大応力 | 17.17171
0.04 | 82.5534 | 0.0005 | 1.179334 | ヤング率 | 2358.666
0.06 | 123.83 | 0.00075 | 1.769
0.08 | 165.107 | 0.001 | 2.358671
0.1 | 206.383 | 0.00125 | 2.948329
0.12 | 247.66 | 0.0015 | 3.538
0.14 | 288.937 | 0.00175 | 4.127671
0.16 | 330.213 | 0.002 | 4.717329
0.18 | 371.49 | 0.00225 | 5.307
0.2 | 412.767 | 0.0025 | 5.896671
0.22 | 454.043 | 0.00275 | 6.486329
0.24 | 495.32 | 0.003 | 7.076
0.26 | 536.597 | 0.00325 | 7.665671
0.28 | 577.874 | 0.0035 | 8.255343
0.3 | 619.15 | 0.00375 | 8.845
0.32 | 660.427 | 0.004 | 9.434671
0.34 | 701.704 | 0.00425 | 10.02434
0.36 | 742.98 | 0.0045 | 10.614
0.38 | 784.257 | 0.00475 | 11.20367
0.4 | 825.534 | 0.005 | 11.79334
0.42 | 866.81 | 0.00525 | 12.383
0.44 | 907.167 | 0.0055 | 12.95953
0.46 | 945.925 | 0.00575 | 13.51321
0.48 | 982.456 | 0.006 | 14.03509
0.5 | 1017 | 0.00625 | 14.52857
0.52 | 1050.4 | 0.0065 | 15.00571
0.54 | 1085.41 | 0.00675 | 15.50586
0.56 | 1118.42 | 0.007 | 15.97743
0.58 | 1150.31 | 0.00725 | 16.433
0.6 | 1181.33 | 0.0075 | 16.87614
0.62 | 1202.02 | 0.00775 | 17.17171
0.64 | 1193.72 | 0.008 | 17.05314
0.66 | 1165.12 | 0.00825 | 16.64457
0.68 | 1138.43 | 0.0085 | 16.26329
0.7 | 1109.69 | 0.00875 | 15.85271
0.72 | 1030.26 | 0.009 | 14.718
0.74 | 828.526 | 0.00925 | 11.83609
0.76 | 606.93 | 0.0095 | 8.670429
0.78 | 550.607 | 0.00975 | 7.865814
0.8 | 555.381 | 0.01 | 7.934014
0.82 | 559.005 | 0.01025 | 7.985786
0.84 | 557.007 | 0.0105 | 7.957243
0.86 | 545.242 | 0.01075 | 7.789171
0.88 | 537.955 | 0.011 | 7.685071
0.9 | 533.764 | 0.01125 | 7.6252
0.92 | 537.758 | 0.0115 | 7.682257
0.94 | 537.077 | 0.01175 | 7.672529
0.96 | 532.191 | 0.012 | 7.602729
0.98 | 513.389 | 0.01225 | 7.334129
1 | 453.329 | 0.0125 | 6.476129
1.02 | 417.849 | 0.01275 | 5.969271
1.04 | 407.908 | 0.013 | 5.827257
1.06 | 394.08 | 0.01325 | 5.629714
1.08 | 360.725 | 0.0135 | 5.153214
1.1 | 307.559 | 0.01375 | 4.3937
1.12 | 174.397 | 0.014 | 2.491386
1.14 | 60.6112 | 0.01425 | 0.8658743
1.16 | 26.1877 | 0.0145 | 0.37411
1.18 | 24.0896 | 0.01475 | 0.3441371
1.2 | 23.5203 | 0.015 | 0.3360043
1.22 | 23.6422 | 0.01525 | 0.3377457
1.24 | 23.8429 | 0.0155 | 0.3406129
1.26 | 24.2275 | 0.01575 | 0.3461071
1.28 | 24.5766 | 0.016 | 0.3510943
1.3 | 24.9447 | 0.01625 | 0.3563529
1.32 | 24.8298 | 0.0165 | 0.3547114
1.34 | 25.1145 | 0.01675 | 0.3587786
1.36 | 25.01 | 0.017 | 0.3572857
1.38 | 25.3692 | 0.01725 | 0.3624171
1.4 | 25.7115 | 0.0175 | 0.3673071
1.42 | 26.0526 | 0.01775 | 0.37218
1.44 | 26.403 | 0.018 | 0.3771857
1.46 | 26.3233 | 0.01825 | 0.3760471
1.48 | 25.9135 | 0.0185 | 0.3701929
1.5 | 26.2348 | 0.01875 | 0.3747829
1.52 | 26.5773 | 0.019 | 0.3796757
1.54 | 26.9181 | 0.01925 | 0.3845443
1.56 | 26.959 | 0.0195 | 0.3851286
1.58 | 27.0963 | 0.01975 | 0.38709
1.6 | 27.4326 | 0.02 | 0.3918943
1.62 | 27.5329 | 0.02025 | 0.3933271
1.64 | 27.7609 | 0.0205 | 0.3965843
1.66 | 28.0673 | 0.02075 | 0.4009614
1.68 | 28.2466 | 0.021 | 0.4035229
1.7 | 28.3045 | 0.02125 | 0.40435
1.72 | 28.5277 | 0.0215 | 0.4075386
1.74 | 28.7154 | 0.02175 | 0.41022
1.76 | 28.9545 | 0.022 | 0.4136357
1.78 | 29.2509 | 0.02225 | 0.41787
1.8 | 29.1008 | 0.0225 | 0.4157257
1.82 | 28.16 | 0.02275 | 0.4022857
1.84 | 23.3289 | 0.023 | 0.33327
1.86 | 18.1953 | 0.02325 | 0.2599329
1.88 | 17.5659 | 0.0235 | 0.2509414
1.9 | 17.2939 | 0.02375 | 0.2470557
1.92 | 17.3404 | 0.024 | 0.24772
1.94 | 17.1591 | 0.02425 | 0.24513
1.96 | 16.6772 | 0.0245 | 0.2382457
1.98 | 16.426 | 0.02475 | 0.2346571
2 | 13.6523 | 0.025 | 0.1950329

## 6_c21_l10_g1.5
TIME | FX | strain | stress | 6\cfrp2=1\lap=10\gap=1.5\6_c21_l10_g1.5.csv
0.02 | 39.548 | 0.00025 | 0.5649714 | 最大応力 | 16.56757
0.04 | 79.096 | 0.0005 | 1.129943 | ヤング率 | 2259.886
0.06 | 118.644 | 0.00075 | 1.694914
0.08 | 158.192 | 0.001 | 2.259886
0.1 | 197.74 | 0.00125 | 2.824857
0.12 | 237.288 | 0.0015 | 3.389829
0.14 | 276.836 | 0.00175 | 3.9548
0.16 | 316.384 | 0.002 | 4.519771
0.18 | 355.932 | 0.00225 | 5.084743
0.2 | 395.48 | 0.0025 | 5.649714
0.22 | 435.028 | 0.00275 | 6.214686
0.24 | 474.576 | 0.003 | 6.779657
0.26 | 514.124 | 0.00325 | 7.344629
0.28 | 553.672 | 0.0035 | 7.9096
0.3 | 593.22 | 0.00375 | 8.474571
0.32 | 632.768 | 0.004 | 9.039543
0.34 | 672.316 | 0.00425 | 9.604514
0.36 | 711.864 | 0.0045 | 10.16949
0.38 | 751.412 | 0.00475 | 10.73446
0.4 | 790.96 | 0.005 | 11.29943
0.42 | 830.508 | 0.00525 | 11.8644
0.44 | 870.056 | 0.0055 | 12.42937
0.46 | 909.604 | 0.00575 | 12.99434
0.48 | 948.366 | 0.006 | 13.54809
0.5 | 986.028 | 0.00625 | 14.08611
0.52 | 1017.27 | 0.0065 | 14.53243
0.54 | 1045.59 | 0.00675 | 14.937
0.56 | 1077.2 | 0.007 | 15.38857
0.58 | 1106.61 | 0.00725 | 15.80871
0.6 | 1135.95 | 0.0075 | 16.22786
0.62 | 1159.73 | 0.00775 | 16.56757
0.64 | 1151.9 | 0.008 | 16.45571
0.66 | 1115.87 | 0.00825 | 15.941
0.68 | 1081.14 | 0.0085 | 15.44486
0.7 | 1037.86 | 0.00875 | 14.82657
0.72 | 958.356 | 0.009 | 13.6908
0.74 | 685.794 | 0.00925 | 9.797057
0.76 | 465.758 | 0.0095 | 6.653686
0.78 | 440.72 | 0.00975 | 6.296
0.8 | 441.329 | 0.01 | 6.3047
0.82 | 435.839 | 0.01025 | 6.226271
0.84 | 416.473 | 0.0105 | 5.949614
0.86 | 408.6 | 0.01075 | 5.837143
0.88 | 403.72 | 0.011 | 5.767429
0.9 | 406.084 | 0.01125 | 5.8012
0.92 | 411.357 | 0.0115 | 5.876529
0.94 | 419.284 | 0.01175 | 5.989771
0.96 | 427.598 | 0.012 | 6.108543
0.98 | 436.304 | 0.01225 | 6.232914
1 | 444.611 | 0.0125 | 6.351586
1.02 | 452.937 | 0.01275 | 6.470529
1.04 | 461.54 | 0.013 | 6.593429
1.06 | 469.781 | 0.01325 | 6.711157
1.08 | 477.819 | 0.0135 | 6.825986
1.1 | 485.688 | 0.01375 | 6.9384
1.12 | 493.281 | 0.014 | 7.046871
1.14 | 500.043 | 0.01425 | 7.143471
1.16 | 507.371 | 0.0145 | 7.248157
1.18 | 514.833 | 0.01475 | 7.354757
1.2 | 521.936 | 0.015 | 7.456229
1.22 | 529.111 | 0.01525 | 7.558729
1.24 | 536.619 | 0.0155 | 7.665986
1.26 | 543.708 | 0.01575 | 7.767257
1.28 | 551.367 | 0.016 | 7.876671
1.3 | 559.056 | 0.01625 | 7.986514
1.32 | 566.838 | 0.0165 | 8.097686
1.34 | 556.06 | 0.01675 | 7.943714
1.36 | 474.611 | 0.017 | 6.780157
1.38 | 360.916 | 0.01725 | 5.155943
1.4 | 241.167 | 0.0175 | 3.445243
1.42 | 207.529 | 0.01775 | 2.9647
1.44 | 171.658 | 0.018 | 2.452257
1.46 | 171.759 | 0.01825 | 2.4537
1.48 | 172.273 | 0.0185 | 2.461043
1.5 | 171.551 | 0.01875 | 2.450729
1.52 | 172.305 | 0.019 | 2.4615
1.54 | 173.017 | 0.01925 | 2.471671
1.56 | 173.912 | 0.0195 | 2.484457
1.58 | 175.582 | 0.01975 | 2.508314
1.6 | 177.37 | 0.02 | 2.533857
1.62 | 178.945 | 0.02025 | 2.556357
1.64 | 179.926 | 0.0205 | 2.570371
1.66 | 180.252 | 0.02075 | 2.575029
1.68 | 181.856 | 0.021 | 2.597943
1.7 | 183.22 | 0.02125 | 2.617429
1.72 | 183.02 | 0.0215 | 2.614571
1.74 | 183.855 | 0.02175 | 2.6265
1.76 | 184.409 | 0.022 | 2.634414
1.78 | 185.392 | 0.02225 | 2.648457
1.8 | 186.623 | 0.0225 | 2.666043
1.82 | 188.043 | 0.02275 | 2.686329
1.84 | 189.884 | 0.023 | 2.712629
1.86 | 191.543 | 0.02325 | 2.736329
1.88 | 193.41 | 0.0235 | 2.763
1.9 | 194.26 | 0.02375 | 2.775143
1.92 | 195.933 | 0.024 | 2.799043
1.94 | 197.239 | 0.02425 | 2.8177
1.96 | 198.81 | 0.0245 | 2.840143
1.98 | 200.301 | 0.02475 | 2.861443
2 | 198.562 | 0.025 | 2.8366

## 6_c21_l10_g2.0
TIME | FX | strain | stress | 6\cfrp2=1\lap=10\gap=2.0\6_c21_l10_g2.0.csv
0.02 | 38.1955 | 0.00025 | 0.54565 | 最大応力 | 16.062
0.04 | 76.391 | 0.0005 | 1.0913 | ヤング率 | 2182.599
0.06 | 114.586 | 0.00075 | 1.636943
0.08 | 152.782 | 0.001 | 2.1826
0.1 | 190.977 | 0.00125 | 2.728243
0.12 | 229.173 | 0.0015 | 3.2739
0.14 | 267.368 | 0.00175 | 3.819543
0.16 | 305.564 | 0.002 | 4.3652
0.18 | 343.759 | 0.00225 | 4.910843
0.2 | 381.955 | 0.0025 | 5.4565
0.22 | 420.15 | 0.00275 | 6.002143
0.24 | 458.346 | 0.003 | 6.5478
0.26 | 496.541 | 0.00325 | 7.093443
0.28 | 534.737 | 0.0035 | 7.6391
0.3 | 572.932 | 0.00375 | 8.184743
0.32 | 611.128 | 0.004 | 8.7304
0.34 | 649.323 | 0.00425 | 9.276043
0.36 | 687.519 | 0.0045 | 9.8217
0.38 | 725.714 | 0.00475 | 10.36734
0.4 | 763.91 | 0.005 | 10.913
0.42 | 802.105 | 0.00525 | 11.45864
0.44 | 840.301 | 0.0055 | 12.0043
0.46 | 878.496 | 0.00575 | 12.54994
0.48 | 916.692 | 0.006 | 13.0956
0.5 | 954.165 | 0.00625 | 13.63093
0.52 | 990.583 | 0.0065 | 14.15119
0.54 | 1021.43 | 0.00675 | 14.59186
0.56 | 1048.03 | 0.007 | 14.97186
0.58 | 1072.2 | 0.00725 | 15.31714
0.6 | 1100.12 | 0.0075 | 15.716
0.62 | 1124.34 | 0.00775 | 16.062
0.64 | 1120.97 | 0.008 | 16.01386
0.66 | 1075.69 | 0.00825 | 15.367
0.68 | 1019.86 | 0.0085 | 14.56943
0.7 | 956.631 | 0.00875 | 13.66616
0.72 | 701.235 | 0.009 | 10.01764
0.74 | 504.669 | 0.00925 | 7.209557
0.76 | 366.978 | 0.0095 | 5.242543
0.78 | 362.343 | 0.00975 | 5.176329
0.8 | 361.004 | 0.01 | 5.1572
0.82 | 355.237 | 0.01025 | 5.074814
0.84 | 337.656 | 0.0105 | 4.823657
0.86 | 330.159 | 0.01075 | 4.716557
0.88 | 326.961 | 0.011 | 4.670871
0.9 | 329.099 | 0.01125 | 4.701414
0.92 | 330.613 | 0.0115 | 4.723043
0.94 | 335.348 | 0.01175 | 4.790686
0.96 | 340.903 | 0.012 | 4.870043
0.98 | 347.062 | 0.01225 | 4.958029
1 | 352.663 | 0.0125 | 5.038043
1.02 | 357.785 | 0.01275 | 5.111214
1.04 | 363.903 | 0.013 | 5.198614
1.06 | 369.129 | 0.01325 | 5.273271
1.08 | 373.434 | 0.0135 | 5.334771
1.1 | 378.753 | 0.01375 | 5.410757
1.12 | 384.772 | 0.014 | 5.496743
1.14 | 390.252 | 0.01425 | 5.575029
1.16 | 395.866 | 0.0145 | 5.655229
1.18 | 401.973 | 0.01475 | 5.742471
1.2 | 407.847 | 0.015 | 5.826386
1.22 | 412.201 | 0.01525 | 5.888586
1.24 | 416.744 | 0.0155 | 5.953486
1.26 | 421.28 | 0.01575 | 6.018286
1.28 | 425.62 | 0.016 | 6.080286
1.3 | 430.399 | 0.01625 | 6.148557
1.32 | 434.57 | 0.0165 | 6.208143
1.34 | 438.614 | 0.01675 | 6.265914
1.36 | 443.324 | 0.017 | 6.3332
1.38 | 448.296 | 0.01725 | 6.404229
1.4 | 453.25 | 0.0175 | 6.475
1.42 | 458.275 | 0.01775 | 6.546786
1.44 | 464.189 | 0.018 | 6.631271
1.46 | 469.185 | 0.01825 | 6.702643
1.48 | 474.571 | 0.0185 | 6.779586
1.5 | 465.602 | 0.01875 | 6.651457
1.52 | 420.372 | 0.019 | 6.005314
1.54 | 356.675 | 0.01925 | 5.095357
1.56 | 323.359 | 0.0195 | 4.619414
1.58 | 321.553 | 0.01975 | 4.593614
1.6 | 320.374 | 0.02 | 4.576771
1.62 | 320.161 | 0.02025 | 4.573729
1.64 | 320.851 | 0.0205 | 4.583586
1.66 | 322.916 | 0.02075 | 4.613086
1.68 | 324.711 | 0.021 | 4.638729
1.7 | 326.828 | 0.02125 | 4.668971
1.72 | 328.948 | 0.0215 | 4.699257
1.74 | 329.891 | 0.02175 | 4.712729
1.76 | 329.331 | 0.022 | 4.704729
1.78 | 328.899 | 0.02225 | 4.698557
1.8 | 328.649 | 0.0225 | 4.694986
1.82 | 327.327 | 0.02275 | 4.6761
1.84 | 326.492 | 0.023 | 4.664171
1.86 | 324.643 | 0.02325 | 4.637757
1.88 | 321.541 | 0.0235 | 4.593443
1.9 | 316.815 | 0.02375 | 4.525929
1.92 | 312.64 | 0.024 | 4.466286
1.94 | 301.695 | 0.02425 | 4.309929
1.96 | 284.392 | 0.0245 | 4.062743
1.98 | 264.221 | 0.02475 | 3.774586
1.989 | 259.284 | 0.0248625 | 3.704057
1.9945 | 242.142 | 0.02493125 | 3.459171
2 | 185.606 | 0.025 | 2.651514

## 6_c21_l10_g2.5
TIME | FX | strain | stress | 6\cfrp2=1\lap=10\gap=2.5\6_c21_l10_g2.5.csv
0.02 | 37.0515 | 0.00025 | 0.5293071 | 最大応力 | 15.92971
0.04 | 74.1031 | 0.0005 | 1.058616 | ヤング率 | 2117.229
0.06 | 111.155 | 0.00075 | 1.587929
0.08 | 148.206 | 0.001 | 2.117229
0.1 | 185.258 | 0.00125 | 2.646543
0.12 | 222.309 | 0.0015 | 3.175843
0.14 | 259.361 | 0.00175 | 3.705157
0.16 | 296.412 | 0.002 | 4.234457
0.18 | 333.464 | 0.00225 | 4.763771
0.2 | 370.515 | 0.0025 | 5.293071
0.22 | 407.567 | 0.00275 | 5.822386
0.24 | 444.619 | 0.003 | 6.3517
0.26 | 481.67 | 0.00325 | 6.881
0.28 | 518.722 | 0.0035 | 7.410314
0.3 | 555.773 | 0.00375 | 7.939614
0.32 | 592.825 | 0.004 | 8.468929
0.34 | 629.876 | 0.00425 | 8.998229
0.36 | 666.928 | 0.0045 | 9.527543
0.38 | 703.979 | 0.00475 | 10.05684
0.4 | 741.031 | 0.005 | 10.58616
0.42 | 778.083 | 0.00525 | 11.11547
0.44 | 815.134 | 0.0055 | 11.64477
0.46 | 852.186 | 0.00575 | 12.17409
0.48 | 889.237 | 0.006 | 12.70339
0.5 | 926.289 | 0.00625 | 13.2327
0.52 | 962.607 | 0.0065 | 13.75153
0.54 | 998.117 | 0.00675 | 14.25881
0.56 | 1028.15 | 0.007 | 14.68786
0.58 | 1052.61 | 0.00725 | 15.03729
0.6 | 1077.62 | 0.0075 | 15.39457
0.62 | 1101.87 | 0.00775 | 15.741
0.64 | 1115.08 | 0.008 | 15.92971
0.66 | 1094.39 | 0.00825 | 15.63414
0.68 | 1042.2 | 0.0085 | 14.88857
0.7 | 975.164 | 0.00875 | 13.93091
0.72 | 840.147 | 0.009 | 12.0021
0.74 | 545.179 | 0.00925 | 7.788271
0.76 | 344.24 | 0.0095 | 4.917714
0.78 | 315.047 | 0.00975 | 4.500671
0.8 | 309.951 | 0.01 | 4.427871
0.82 | 305.1 | 0.01025 | 4.358571
0.84 | 296.381 | 0.0105 | 4.234014
0.86 | 278.197 | 0.01075 | 3.974243
0.88 | 272.433 | 0.011 | 3.8919
0.9 | 270.965 | 0.01125 | 3.870929
0.92 | 272.614 | 0.0115 | 3.894486
0.94 | 275.819 | 0.01175 | 3.940271
0.96 | 278.914 | 0.012 | 3.984486
0.98 | 283.439 | 0.01225 | 4.049129
1 | 288.6 | 0.0125 | 4.122857
1.02 | 293.665 | 0.01275 | 4.195214
1.04 | 297.514 | 0.013 | 4.2502
1.06 | 301.565 | 0.01325 | 4.308071
1.08 | 306.798 | 0.0135 | 4.382829
1.1 | 312.194 | 0.01375 | 4.459914
1.12 | 317.597 | 0.014 | 4.5371
1.14 | 322.885 | 0.01425 | 4.612643
1.16 | 327.985 | 0.0145 | 4.6855
1.18 | 333.248 | 0.01475 | 4.760686
1.2 | 338.38 | 0.015 | 4.834
1.22 | 343.766 | 0.01525 | 4.910943
1.24 | 348.686 | 0.0155 | 4.981229
1.26 | 353.93 | 0.01575 | 5.056143
1.28 | 358.826 | 0.016 | 5.126086
1.3 | 363.801 | 0.01625 | 5.197157
1.32 | 368.763 | 0.0165 | 5.268043
1.34 | 373.874 | 0.01675 | 5.341057
1.36 | 378.933 | 0.017 | 5.413329
1.38 | 383.391 | 0.01725 | 5.477014
1.4 | 387.886 | 0.0175 | 5.541229
1.42 | 392.197 | 0.01775 | 5.602814
1.44 | 395.391 | 0.018 | 5.648443
1.46 | 398.267 | 0.01825 | 5.689529
1.48 | 401.712 | 0.0185 | 5.738743
1.5 | 404.785 | 0.01875 | 5.782643
1.52 | 408.606 | 0.019 | 5.837229
1.54 | 411.668 | 0.01925 | 5.880971
1.56 | 414.555 | 0.0195 | 5.922214
1.58 | 417.85 | 0.01975 | 5.969286
1.6 | 420.87 | 0.02 | 6.012429
1.62 | 423.537 | 0.02025 | 6.050529
1.64 | 427.291 | 0.0205 | 6.104157
1.66 | 430.648 | 0.02075 | 6.152114
1.68 | 426.865 | 0.021 | 6.098071
1.7 | 388.906 | 0.02125 | 5.5558
1.72 | 330.422 | 0.0215 | 4.720314
1.74 | 268.8 | 0.02175 | 3.84
1.76 | 197.546 | 0.022 | 2.822086
1.78 | 180.79 | 0.02225 | 2.582714
1.8 | 168.406 | 0.0225 | 2.4058
1.82 | 162.043 | 0.02275 | 2.3149
1.84 | 155.144 | 0.023 | 2.216343
1.86 | 131.554 | 0.02325 | 1.879343
1.88 | 114.138 | 0.0235 | 1.630543
1.9 | 113.935 | 0.02375 | 1.627643
1.92 | 114.559 | 0.024 | 1.636557
1.94 | 115.138 | 0.02425 | 1.644829
1.96 | 115.901 | 0.0245 | 1.655729
1.98 | 116.532 | 0.02475 | 1.664743
1.99 | 116.986 | 0.024875 | 1.671229
1.995 | 117.114 | 0.0249375 | 1.673057
1.997 | 117.091 | 0.0249625 | 1.672729
1.9985 | 116.858 | 0.02498125 | 1.6694
2 | 116.828 | 0.025 | 1.668971

## 6_c21_l10_g3.0
TIME | FX | strain | stress | 6\cfrp2=1\lap=10\gap=3.0\6_c21_l10_g3.0.csv
0.02 | 36.0468 | 0.00025 | 0.5149543 | 最大応力 | 16.36771
0.04 | 72.0936 | 0.0005 | 1.029909 | ヤング率 | 2059.819
0.06 | 108.14 | 0.00075 | 1.544857
0.08 | 144.187 | 0.001 | 2.059814
0.1 | 180.234 | 0.00125 | 2.574771
0.12 | 216.281 | 0.0015 | 3.089729
0.14 | 252.328 | 0.00175 | 3.604686
0.16 | 288.375 | 0.002 | 4.119643
0.18 | 324.421 | 0.00225 | 4.634586
0.2 | 360.468 | 0.0025 | 5.149543
0.22 | 396.515 | 0.00275 | 5.6645
0.24 | 432.562 | 0.003 | 6.179457
0.26 | 468.609 | 0.00325 | 6.694414
0.28 | 504.655 | 0.0035 | 7.209357
0.3 | 540.702 | 0.00375 | 7.724314
0.32 | 576.749 | 0.004 | 8.239271
0.34 | 612.796 | 0.00425 | 8.754229
0.36 | 648.843 | 0.0045 | 9.269186
0.38 | 684.889 | 0.00475 | 9.784129
0.4 | 720.936 | 0.005 | 10.29909
0.42 | 756.983 | 0.00525 | 10.81404
0.44 | 793.03 | 0.0055 | 11.329
0.46 | 829.077 | 0.00575 | 11.84396
0.48 | 865.124 | 0.006 | 12.35891
0.5 | 901.17 | 0.00625 | 12.87386
0.52 | 937.217 | 0.0065 | 13.38881
0.54 | 972.614 | 0.00675 | 13.89449
0.56 | 1007.99 | 0.007 | 14.39986
0.58 | 1041.4 | 0.00725 | 14.87714
0.6 | 1067.38 | 0.0075 | 15.24829
0.62 | 1091.1 | 0.00775 | 15.58714
0.64 | 1114.57 | 0.008 | 15.92243
0.66 | 1138.96 | 0.00825 | 16.27086
0.68 | 1145.74 | 0.0085 | 16.36771
0.7 | 1100.01 | 0.00875 | 15.71443
0.72 | 1032.46 | 0.009 | 14.74943
0.74 | 956.888 | 0.00925 | 13.66983
0.76 | 591.772 | 0.0095 | 8.453886
0.78 | 312.56 | 0.00975 | 4.465143
0.8 | 285.894 | 0.01 | 4.0842
0.82 | 274.741 | 0.01025 | 3.924871
0.84 | 263.151 | 0.0105 | 3.7593
0.86 | 241.058 | 0.01075 | 3.443686
0.88 | 229.164 | 0.011 | 3.273771
0.9 | 225.27 | 0.01125 | 3.218143
0.92 | 227.197 | 0.0115 | 3.245671
0.94 | 229.562 | 0.01175 | 3.279457
0.96 | 232.256 | 0.012 | 3.317943
0.98 | 235.529 | 0.01225 | 3.3647
1 | 239.651 | 0.0125 | 3.423586
1.02 | 244.122 | 0.01275 | 3.487457
1.04 | 248.27 | 0.013 | 3.546714
1.06 | 252.918 | 0.01325 | 3.613114
1.08 | 257.398 | 0.0135 | 3.677114
1.1 | 261.593 | 0.01375 | 3.737043
1.12 | 266.061 | 0.014 | 3.800871
1.14 | 270.469 | 0.01425 | 3.863843
1.16 | 274.91 | 0.0145 | 3.927286
1.18 | 278.895 | 0.01475 | 3.984214
1.2 | 282.453 | 0.015 | 4.035043
1.22 | 285.951 | 0.01525 | 4.085014
1.24 | 290.015 | 0.0155 | 4.143071
1.26 | 293.585 | 0.01575 | 4.194071
1.28 | 297.247 | 0.016 | 4.246386
1.3 | 301.651 | 0.01625 | 4.3093
1.32 | 305.541 | 0.0165 | 4.364871
1.34 | 309.924 | 0.01675 | 4.427486
1.36 | 313.218 | 0.017 | 4.474543
1.38 | 317.404 | 0.01725 | 4.534343
1.4 | 321.301 | 0.0175 | 4.590014
1.42 | 325.233 | 0.01775 | 4.646186
1.44 | 328.567 | 0.018 | 4.693814
1.46 | 331.213 | 0.01825 | 4.731614
1.48 | 333.495 | 0.0185 | 4.764214
1.5 | 336.259 | 0.01875 | 4.8037
1.52 | 338.639 | 0.019 | 4.8377
1.54 | 341.978 | 0.01925 | 4.8854
1.56 | 345.039 | 0.0195 | 4.929129
1.58 | 348.292 | 0.01975 | 4.9756
1.6 | 351.248 | 0.02 | 5.017829
1.62 | 354.079 | 0.02025 | 5.058271
1.64 | 357.208 | 0.0205 | 5.102971
1.66 | 359.888 | 0.02075 | 5.141257
1.68 | 362.959 | 0.021 | 5.185129
1.7 | 365.612 | 0.02125 | 5.223029
1.72 | 368.899 | 0.0215 | 5.269986
1.74 | 371.824 | 0.02175 | 5.311771
1.76 | 374.99 | 0.022 | 5.357
1.78 | 366.592 | 0.02225 | 5.237029
1.8 | 341.647 | 0.0225 | 4.880671
1.82 | 314.276 | 0.02275 | 4.489657
1.84 | 312.272 | 0.023 | 4.461029
1.86 | 310.371 | 0.02325 | 4.433871
1.88 | 308.835 | 0.0235 | 4.411929
1.9 | 307.124 | 0.02375 | 4.387486
1.92 | 305.239 | 0.024 | 4.360557
1.94 | 302.258 | 0.02425 | 4.317971
1.96 | 300.985 | 0.0245 | 4.299786
1.98 | 300.283 | 0.02475 | 4.289757
1.99 | 300.023 | 0.024875 | 4.286043
1.9945 | 299.032 | 0.02493125 | 4.271886
1.9973 | 294.403 | 0.02496625 | 4.205757
1.9993 | 292.96 | 0.02499125 | 4.185143
2 | 287.884 | 0.025 | 4.112629

## 6_c21_l20_g0.5
TIME | FX | strain | stress | 6\cfrp2=1\lap=20\gap=0.5\6_c21_l20_g0.5.csv
0.02 | 48.9744 | 0.00025 | 0.6996343 | 最大応力 | 23.30714
0.04 | 97.9488 | 0.0005 | 1.399269 | ヤング率 | 2798.538
0.06 | 146.923 | 0.00075 | 2.0989
0.08 | 195.898 | 0.001 | 2.798543
0.1 | 244.872 | 0.00125 | 3.498171
0.12 | 293.846 | 0.0015 | 4.1978
0.14 | 342.821 | 0.00175 | 4.897443
0.16 | 391.795 | 0.002 | 5.597071
0.18 | 440.77 | 0.00225 | 6.296714
0.2 | 489.744 | 0.0025 | 6.996343
0.22 | 538.718 | 0.00275 | 7.695971
0.24 | 587.693 | 0.003 | 8.395614
0.26 | 636.667 | 0.00325 | 9.095243
0.28 | 685.642 | 0.0035 | 9.794886
0.3 | 734.616 | 0.00375 | 10.49451
0.32 | 783.59 | 0.004 | 11.19414
0.34 | 832.565 | 0.00425 | 11.89379
0.36 | 881.539 | 0.0045 | 12.59341
0.38 | 930.514 | 0.00475 | 13.29306
0.4 | 979.488 | 0.005 | 13.99269
0.42 | 1028.46 | 0.00525 | 14.69229
0.44 | 1077.44 | 0.0055 | 15.392
0.46 | 1126.41 | 0.00575 | 16.09157
0.48 | 1175.39 | 0.006 | 16.79129
0.5 | 1223.61 | 0.00625 | 17.48014
0.52 | 1270.11 | 0.0065 | 18.14443
0.54 | 1314.45 | 0.00675 | 18.77786
0.56 | 1357.67 | 0.007 | 19.39529
0.58 | 1399.68 | 0.00725 | 19.99543
0.6 | 1441.65 | 0.0075 | 20.595
0.62 | 1483.13 | 0.00775 | 21.18757
0.64 | 1528.34 | 0.008 | 21.83343
0.66 | 1570.9 | 0.00825 | 22.44143
0.68 | 1609.26 | 0.0085 | 22.98943
0.7 | 1631.5 | 0.00875 | 23.30714
0.72 | 1629.38 | 0.009 | 23.27686
0.74 | 1620.99 | 0.00925 | 23.157
0.76 | 1610.53 | 0.0095 | 23.00757
0.78 | 1528.72 | 0.00975 | 21.83886
0.8 | 1310.36 | 0.01 | 18.71943
0.82 | 1032.12 | 0.01025 | 14.74457
0.84 | 822.318 | 0.0105 | 11.7474
0.86 | 700.5 | 0.01075 | 10.00714
0.88 | 616.972 | 0.011 | 8.813886
0.9 | 606.5 | 0.01125 | 8.664286
0.92 | 598.022 | 0.0115 | 8.543171
0.94 | 598.798 | 0.01175 | 8.554257
0.96 | 602.057 | 0.012 | 8.600814
0.98 | 607.104 | 0.01225 | 8.672914
1 | 610.417 | 0.0125 | 8.720243
1.02 | 615.431 | 0.01275 | 8.791871
1.04 | 620.131 | 0.013 | 8.859014
1.06 | 617.384 | 0.01325 | 8.819771
1.08 | 599.315 | 0.0135 | 8.561643
1.1 | 582.424 | 0.01375 | 8.320343
1.12 | 573.996 | 0.014 | 8.199943
1.14 | 553.901 | 0.01425 | 7.912871
1.16 | 468.708 | 0.0145 | 6.695829
1.18 | 262.96 | 0.01475 | 3.756571
1.2 | 37.4101 | 0.015 | 0.53443
1.22 | 19.7186 | 0.01525 | 0.2816943
1.24 | 19.9826 | 0.0155 | 0.2854657
1.26 | 20.3049 | 0.01575 | 0.29007
1.28 | 20.444 | 0.016 | 0.2920571
1.3 | 20.7597 | 0.01625 | 0.2965671
1.32 | 21.0791 | 0.0165 | 0.30113
1.34 | 21.3985 | 0.01675 | 0.3056929
1.36 | 21.7179 | 0.017 | 0.3102557
1.38 | 22.0371 | 0.01725 | 0.3148157
1.4 | 22.3565 | 0.0175 | 0.3193786
1.42 | 22.6758 | 0.01775 | 0.32394
1.44 | 22.9678 | 0.018 | 0.3281114
1.46 | 23.2687 | 0.01825 | 0.33241
1.48 | 23.2348 | 0.0185 | 0.3319257
1.5 | 23.0682 | 0.01875 | 0.3295457
1.52 | 23.3555 | 0.019 | 0.33365
1.54 | 23.6626 | 0.01925 | 0.3380371
1.56 | 23.9697 | 0.0195 | 0.3424243
1.58 | 24.277 | 0.01975 | 0.3468143
1.6 | 24.5843 | 0.02 | 0.3512043
1.62 | 24.8916 | 0.02025 | 0.3555943
1.64 | 25.1989 | 0.0205 | 0.3599843
1.66 | 24.8962 | 0.02075 | 0.35566
1.68 | 25.1958 | 0.021 | 0.35994
1.7 | 25.4937 | 0.02125 | 0.3641957
1.72 | 25.7934 | 0.0215 | 0.3684771
1.74 | 26.0933 | 0.02175 | 0.3727614
1.76 | 26.3932 | 0.022 | 0.3770457
1.78 | 26.693 | 0.02225 | 0.3813286
1.8 | 26.9926 | 0.0225 | 0.3856086
1.82 | 27.28 | 0.02275 | 0.3897143
1.84 | 27.5797 | 0.023 | 0.3939957
1.86 | 27.8673 | 0.02325 | 0.3981043
1.88 | 28.1632 | 0.0235 | 0.4023314
1.9 | 27.9343 | 0.02375 | 0.3990614
1.92 | 28.21 | 0.024 | 0.403
1.94 | 28.4078 | 0.02425 | 0.4058257
1.96 | 28.1174 | 0.0245 | 0.4016771
1.98 | 28.316 | 0.02475 | 0.4045143
2 | 28.5196 | 0.025 | 0.4074229

## 6_c21_l20_g1.0
TIME | FX | strain | stress | 6\cfrp2=1\lap=20\gap=1.0\6_c21_l20_g1.0.csv
0.02 | 46.031 | 0.00025 | 0.6575857 | 最大応力 | 20.82343
0.04 | 92.0619 | 0.0005 | 1.31517 | ヤング率 | 2630.343
0.06 | 138.093 | 0.00075 | 1.972757
0.08 | 184.124 | 0.001 | 2.630343
0.1 | 230.155 | 0.00125 | 3.287929
0.12 | 276.186 | 0.0015 | 3.945514
0.14 | 322.217 | 0.00175 | 4.6031
0.16 | 368.248 | 0.002 | 5.260686
0.18 | 414.279 | 0.00225 | 5.918271
0.2 | 460.31 | 0.0025 | 6.575857
0.22 | 506.341 | 0.00275 | 7.233443
0.24 | 552.372 | 0.003 | 7.891029
0.26 | 598.403 | 0.00325 | 8.548614
0.28 | 644.434 | 0.0035 | 9.2062
0.3 | 690.465 | 0.00375 | 9.863786
0.32 | 736.496 | 0.004 | 10.52137
0.34 | 782.527 | 0.00425 | 11.17896
0.36 | 828.558 | 0.0045 | 11.83654
0.38 | 874.589 | 0.00475 | 12.49413
0.4 | 920.619 | 0.005 | 13.1517
0.42 | 966.65 | 0.00525 | 13.80929
0.44 | 1012.68 | 0.0055 | 14.46686
0.46 | 1058.71 | 0.00575 | 15.12443
0.48 | 1104.74 | 0.006 | 15.782
0.5 | 1150 | 0.00625 | 16.42857
0.52 | 1193.89 | 0.0065 | 17.05557
0.54 | 1235.6 | 0.00675 | 17.65143
0.56 | 1274.43 | 0.007 | 18.20614
0.58 | 1309.49 | 0.00725 | 18.707
0.6 | 1348.24 | 0.0075 | 19.26057
0.62 | 1386.54 | 0.00775 | 19.80771
0.64 | 1423.13 | 0.008 | 20.33043
0.66 | 1454.18 | 0.00825 | 20.774
0.68 | 1457.64 | 0.0085 | 20.82343
0.7 | 1440.57 | 0.00875 | 20.57957
0.72 | 1421.88 | 0.009 | 20.31257
0.74 | 1386.64 | 0.00925 | 19.80914
0.76 | 1182.27 | 0.0095 | 16.88957
0.78 | 922.576 | 0.00975 | 13.17966
0.8 | 746.628 | 0.01 | 10.66611
0.82 | 721.748 | 0.01025 | 10.31069
0.84 | 670.018 | 0.0105 | 9.571686
0.86 | 620.011 | 0.01075 | 8.8573
0.88 | 600.97 | 0.011 | 8.585286
0.9 | 600.091 | 0.01125 | 8.572729
0.92 | 607.722 | 0.0115 | 8.681743
0.94 | 617.382 | 0.01175 | 8.819743
0.96 | 627.248 | 0.012 | 8.960686
0.98 | 638.762 | 0.01225 | 9.125171
1 | 650.335 | 0.0125 | 9.2905
1.02 | 599.448 | 0.01275 | 8.563543
1.04 | 485.665 | 0.013 | 6.938071
1.06 | 441.158 | 0.01325 | 6.302257
1.08 | 441.72 | 0.0135 | 6.310286
1.1 | 444.691 | 0.01375 | 6.352729
1.12 | 449.162 | 0.014 | 6.4166
1.14 | 453.915 | 0.01425 | 6.4845
1.16 | 459.201 | 0.0145 | 6.560014
1.18 | 464.496 | 0.01475 | 6.635657
1.2 | 469.741 | 0.015 | 6.710586
1.22 | 475.634 | 0.01525 | 6.794771
1.24 | 480.52 | 0.0155 | 6.864571
1.26 | 485.378 | 0.01575 | 6.933971
1.28 | 487.542 | 0.016 | 6.964886
1.3 | 462.455 | 0.01625 | 6.6065
1.32 | 382.485 | 0.0165 | 5.464071
1.34 | 326.503 | 0.01675 | 4.664329
1.36 | 323.813 | 0.017 | 4.6259
1.38 | 325.663 | 0.01725 | 4.652329
1.4 | 327.694 | 0.0175 | 4.681343
1.42 | 330.915 | 0.01775 | 4.727357
1.44 | 333.334 | 0.018 | 4.761914
1.46 | 335.996 | 0.01825 | 4.799943
1.48 | 339.25 | 0.0185 | 4.846429
1.5 | 342.502 | 0.01875 | 4.892886
1.52 | 345.737 | 0.019 | 4.9391
1.54 | 348.938 | 0.01925 | 4.984829
1.56 | 352.431 | 0.0195 | 5.034729
1.58 | 355.851 | 0.01975 | 5.083586
1.6 | 359.777 | 0.02 | 5.139671
1.62 | 363.401 | 0.02025 | 5.191443
1.64 | 357.479 | 0.0205 | 5.106843
1.66 | 337.99 | 0.02075 | 4.828429
1.68 | 303.589 | 0.021 | 4.336986
1.7 | 278.807 | 0.02125 | 3.982957
1.72 | 230.154 | 0.0215 | 3.287914
1.74 | 226.661 | 0.02175 | 3.238014
1.76 | 227.987 | 0.022 | 3.256957
1.78 | 230.129 | 0.02225 | 3.287557
1.8 | 232.377 | 0.0225 | 3.319671
1.82 | 234.722 | 0.02275 | 3.353171
1.84 | 237.203 | 0.023 | 3.388614
1.86 | 239.516 | 0.02325 | 3.421657
1.88 | 241.744 | 0.0235 | 3.453486
1.9 | 243.909 | 0.02375 | 3.484414
1.92 | 246.099 | 0.024 | 3.5157
1.94 | 248.426 | 0.02425 | 3.548943
1.96 | 250.509 | 0.0245 | 3.5787
1.98 | 252.509 | 0.02475 | 3.607271
1.99 | 253.688 | 0.024875 | 3.624114
1.995 | 254.141 | 0.0249375 | 3.630586
1.997 | 254.181 | 0.0249625 | 3.631157
1.9985 | 253.836 | 0.02498125 | 3.626229
2 | 253.495 | 0.025 | 3.621357

## 6_c21_l20_g1.5
TIME | FX | strain | stress | 6\cfrp2=1\lap=20\gap=1.5\6_c21_l20_g1.5.csv
0.02 | 44.0439 | 0.00025 | 0.6291986 | 最大応力 | 19.85729
0.04 | 88.0877 | 0.0005 | 1.258396 | ヤング率 | 2516.794
0.06 | 132.132 | 0.00075 | 1.8876
0.08 | 176.175 | 0.001 | 2.516786
0.1 | 220.219 | 0.00125 | 3.145986
0.12 | 264.263 | 0.0015 | 3.775186
0.14 | 308.307 | 0.00175 | 4.404386
0.16 | 352.351 | 0.002 | 5.033586
0.18 | 396.395 | 0.00225 | 5.662786
0.2 | 440.439 | 0.0025 | 6.291986
0.22 | 484.482 | 0.00275 | 6.921171
0.24 | 528.526 | 0.003 | 7.550371
0.26 | 572.57 | 0.00325 | 8.179571
0.28 | 616.614 | 0.0035 | 8.808771
0.3 | 660.658 | 0.00375 | 9.437971
0.32 | 704.702 | 0.004 | 10.06717
0.34 | 748.746 | 0.00425 | 10.69637
0.36 | 792.789 | 0.0045 | 11.32556
0.38 | 836.833 | 0.00475 | 11.95476
0.4 | 880.877 | 0.005 | 12.58396
0.42 | 924.921 | 0.00525 | 13.21316
0.44 | 968.965 | 0.0055 | 13.84236
0.46 | 1013.01 | 0.00575 | 14.47157
0.48 | 1057.05 | 0.006 | 15.10071
0.5 | 1101.1 | 0.00625 | 15.73
0.52 | 1144.46 | 0.0065 | 16.34943
0.54 | 1186.88 | 0.00675 | 16.95543
0.56 | 1223.36 | 0.007 | 17.47657
0.58 | 1256.91 | 0.00725 | 17.95586
0.6 | 1293.37 | 0.0075 | 18.47671
0.62 | 1327.44 | 0.00775 | 18.96343
0.64 | 1361.1 | 0.008 | 19.44429
0.66 | 1389.28 | 0.00825 | 19.84686
0.68 | 1390.01 | 0.0085 | 19.85729
0.7 | 1362.56 | 0.00875 | 19.46514
0.72 | 1339.14 | 0.009 | 19.13057
0.74 | 1284.57 | 0.00925 | 18.351
0.76 | 929.7 | 0.0095 | 13.28143
0.78 | 636.526 | 0.00975 | 9.093229
0.8 | 581.954 | 0.01 | 8.313629
0.82 | 529.298 | 0.01025 | 7.5614
0.84 | 483.642 | 0.0105 | 6.909171
0.86 | 465.497 | 0.01075 | 6.649957
0.88 | 462.142 | 0.011 | 6.602029
0.9 | 467.121 | 0.01125 | 6.673157
0.92 | 473.891 | 0.0115 | 6.769871
0.94 | 480.763 | 0.01175 | 6.868043
0.96 | 487.668 | 0.012 | 6.966686
0.98 | 495.768 | 0.01225 | 7.0824
1 | 504.247 | 0.0125 | 7.203529
1.02 | 511.472 | 0.01275 | 7.306743
1.04 | 520.593 | 0.013 | 7.437043
1.06 | 529.799 | 0.01325 | 7.568557
1.08 | 539.021 | 0.0135 | 7.7003
1.1 | 547.214 | 0.01375 | 7.817343
1.12 | 556.379 | 0.014 | 7.948271
1.14 | 565.555 | 0.01425 | 8.079357
1.16 | 546.273 | 0.0145 | 7.8039
1.18 | 396.027 | 0.01475 | 5.657529
1.2 | 301.735 | 0.015 | 4.3105
1.22 | 232.745 | 0.01525 | 3.324929
1.24 | 186.447 | 0.0155 | 2.663529
1.26 | 153.181 | 0.01575 | 2.1883
1.28 | 152.458 | 0.016 | 2.177971
1.3 | 153.32 | 0.01625 | 2.190286
1.32 | 154.219 | 0.0165 | 2.203129
1.34 | 155.501 | 0.01675 | 2.221443
1.36 | 156.907 | 0.017 | 2.241529
1.38 | 158.4 | 0.01725 | 2.262857
1.4 | 160.216 | 0.0175 | 2.2888
1.42 | 162.172 | 0.01775 | 2.316743
1.44 | 163.885 | 0.018 | 2.341214
1.46 | 166.035 | 0.01825 | 2.371929
1.48 | 167.237 | 0.0185 | 2.3891
1.5 | 169.124 | 0.01875 | 2.416057
1.52 | 171.012 | 0.019 | 2.443029
1.54 | 173.132 | 0.01925 | 2.473314
1.56 | 175.06 | 0.0195 | 2.500857
1.58 | 177.082 | 0.01975 | 2.529743
1.6 | 178.919 | 0.02 | 2.555986
1.62 | 180.736 | 0.02025 | 2.581943
1.64 | 182.698 | 0.0205 | 2.609971
1.66 | 184.816 | 0.02075 | 2.640229
1.68 | 186.405 | 0.021 | 2.662929
1.7 | 188.194 | 0.02125 | 2.688486
1.72 | 189.621 | 0.0215 | 2.708871
1.74 | 190.988 | 0.02175 | 2.7284
1.76 | 192.08 | 0.022 | 2.744
1.78 | 193.897 | 0.02225 | 2.769957
1.8 | 195.695 | 0.0225 | 2.795643
1.82 | 197.612 | 0.02275 | 2.823029
1.84 | 199.123 | 0.023 | 2.844614
1.86 | 200.289 | 0.02325 | 2.861271
1.88 | 200.783 | 0.0235 | 2.868329
1.9 | 202.448 | 0.02375 | 2.892114
1.92 | 203.952 | 0.024 | 2.9136
1.94 | 204.841 | 0.02425 | 2.9263
1.96 | 206.05 | 0.0245 | 2.943571
1.98 | 206.895 | 0.02475 | 2.955643
1.99 | 207.812 | 0.024875 | 2.968743
1.995 | 208.164 | 0.0249375 | 2.973771
2 | 207.98 | 0.025 | 2.971143

## 6_c21_l20_g2.0
TIME | FX | strain | stress | 6\cfrp2=1\lap=20\gap=2.0\6_c21_l20_g2.0.csv
0.02 | 42.4512 | 0.00025 | 0.6064457 | 最大応力 | 19.08243
0.04 | 84.9024 | 0.0005 | 1.212891 | ヤング率 | 2425.784
0.06 | 127.354 | 0.00075 | 1.819343
0.08 | 169.805 | 0.001 | 2.425786
0.1 | 212.256 | 0.00125 | 3.032229
0.12 | 254.707 | 0.0015 | 3.638671
0.14 | 297.159 | 0.00175 | 4.245129
0.16 | 339.61 | 0.002 | 4.851571
0.18 | 382.061 | 0.00225 | 5.458014
0.2 | 424.512 | 0.0025 | 6.064457
0.22 | 466.963 | 0.00275 | 6.6709
0.24 | 509.415 | 0.003 | 7.277357
0.26 | 551.866 | 0.00325 | 7.8838
0.28 | 594.317 | 0.0035 | 8.490243
0.3 | 636.768 | 0.00375 | 9.096686
0.32 | 679.219 | 0.004 | 9.703129
0.34 | 721.671 | 0.00425 | 10.30959
0.36 | 764.122 | 0.0045 | 10.91603
0.38 | 806.573 | 0.00475 | 11.52247
0.4 | 849.024 | 0.005 | 12.12891
0.42 | 891.476 | 0.00525 | 12.73537
0.44 | 933.927 | 0.0055 | 13.34181
0.46 | 976.378 | 0.00575 | 13.94826
0.48 | 1018.83 | 0.006 | 14.55471
0.5 | 1061.28 | 0.00625 | 15.16114
0.52 | 1103.73 | 0.0065 | 15.76757
0.54 | 1145.52 | 0.00675 | 16.36457
0.56 | 1185.61 | 0.007 | 16.93729
0.58 | 1218.87 | 0.00725 | 17.41243
0.6 | 1241.03 | 0.0075 | 17.729
0.62 | 1279.3 | 0.00775 | 18.27571
0.64 | 1310.82 | 0.008 | 18.726
0.66 | 1335.77 | 0.00825 | 19.08243
0.68 | 1320.63 | 0.0085 | 18.86614
0.7 | 1276.76 | 0.00875 | 18.23943
0.72 | 1220.47 | 0.009 | 17.43529
0.74 | 1040.42 | 0.00925 | 14.86314
0.76 | 719.152 | 0.0095 | 10.2736
0.78 | 489.334 | 0.00975 | 6.990486
0.8 | 470.856 | 0.01 | 6.726514
0.82 | 419.089 | 0.01025 | 5.986986
0.84 | 378.62 | 0.0105 | 5.408857
0.86 | 361.588 | 0.01075 | 5.165543
0.88 | 358.957 | 0.011 | 5.127957
0.9 | 361.689 | 0.01125 | 5.166986
0.92 | 365.493 | 0.0115 | 5.221329
0.94 | 370.218 | 0.01175 | 5.288829
0.96 | 376.478 | 0.012 | 5.378257
0.98 | 383.19 | 0.01225 | 5.474143
1 | 389.474 | 0.0125 | 5.563914
1.02 | 395.499 | 0.01275 | 5.649986
1.04 | 402.237 | 0.013 | 5.746243
1.06 | 408.754 | 0.01325 | 5.839343
1.08 | 415 | 0.0135 | 5.928571
1.1 | 421.156 | 0.01375 | 6.016514
1.12 | 427.179 | 0.014 | 6.102557
1.14 | 433.938 | 0.01425 | 6.199114
1.16 | 440.912 | 0.0145 | 6.298743
1.18 | 446.953 | 0.01475 | 6.385043
1.2 | 451.936 | 0.015 | 6.456229
1.22 | 457.979 | 0.01525 | 6.542557
1.24 | 463.451 | 0.0155 | 6.620729
1.26 | 469.135 | 0.01575 | 6.701929
1.28 | 474.322 | 0.016 | 6.776029
1.3 | 480.957 | 0.01625 | 6.870814
1.32 | 487.144 | 0.0165 | 6.9592
1.34 | 481.53 | 0.01675 | 6.879
1.36 | 405.365 | 0.017 | 5.790929
1.38 | 315.032 | 0.01725 | 4.500457
1.4 | 230.814 | 0.0175 | 3.297343
1.42 | 184.354 | 0.01775 | 2.633629
1.44 | 132.522 | 0.018 | 1.893171
1.46 | 126.496 | 0.01825 | 1.807086
1.48 | 117.015 | 0.0185 | 1.671643
1.5 | 116.818 | 0.01875 | 1.668829
1.52 | 117.263 | 0.019 | 1.675186
1.54 | 117.593 | 0.01925 | 1.6799
1.56 | 119.051 | 0.0195 | 1.700729
1.58 | 120.522 | 0.01975 | 1.721743
1.6 | 121.973 | 0.02 | 1.742471
1.62 | 123.257 | 0.02025 | 1.760814
1.64 | 124.754 | 0.0205 | 1.7822
1.66 | 126.179 | 0.02075 | 1.802557
1.68 | 127.494 | 0.021 | 1.821343
1.7 | 128.659 | 0.02125 | 1.837986
1.72 | 129.462 | 0.0215 | 1.849457
1.74 | 130.795 | 0.02175 | 1.8685
1.76 | 132.052 | 0.022 | 1.886457
1.78 | 133.114 | 0.02225 | 1.901629
1.8 | 134.2 | 0.0225 | 1.917143
1.82 | 135.147 | 0.02275 | 1.930671
1.84 | 136.6 | 0.023 | 1.951429
1.86 | 137.96 | 0.02325 | 1.970857
1.88 | 139.305 | 0.0235 | 1.990071
1.9 | 140.627 | 0.02375 | 2.008957
1.92 | 140.909 | 0.024 | 2.012986
1.94 | 140.578 | 0.02425 | 2.008257
1.96 | 141.233 | 0.0245 | 2.017614
1.98 | 142.278 | 0.02475 | 2.032543
1.99 | 142.88 | 0.024875 | 2.041143
2 | 142.455 | 0.025 | 2.035071

## 6_c21_l20_g2.5
TIME | FX | strain | stress | 6\cfrp2=1\lap=20\gap=2.5\6_c21_l20_g2.5.csv
0.02 | 41.0884 | 0.00025 | 0.5869771 | 最大応力 | 18.22671
0.04 | 82.1768 | 0.0005 | 1.173954 | ヤング率 | 2347.91
0.06 | 123.265 | 0.00075 | 1.760929
0.08 | 164.354 | 0.001 | 2.347914
0.1 | 205.442 | 0.00125 | 2.934886
0.12 | 246.531 | 0.0015 | 3.521871
0.14 | 287.619 | 0.00175 | 4.108843
0.16 | 328.707 | 0.002 | 4.695814
0.18 | 369.796 | 0.00225 | 5.2828
0.2 | 410.884 | 0.0025 | 5.869771
0.22 | 451.973 | 0.00275 | 6.456757
0.24 | 493.061 | 0.003 | 7.043729
0.26 | 534.15 | 0.00325 | 7.630714
0.28 | 575.238 | 0.0035 | 8.217686
0.3 | 616.326 | 0.00375 | 8.804657
0.32 | 657.415 | 0.004 | 9.391643
0.34 | 698.503 | 0.00425 | 9.978614
0.36 | 739.592 | 0.0045 | 10.5656
0.38 | 780.68 | 0.00475 | 11.15257
0.4 | 821.768 | 0.005 | 11.73954
0.42 | 862.857 | 0.00525 | 12.32653
0.44 | 903.945 | 0.0055 | 12.9135
0.46 | 945.034 | 0.00575 | 13.50049
0.48 | 986.122 | 0.006 | 14.08746
0.5 | 1027.21 | 0.00625 | 14.67443
0.52 | 1068.3 | 0.0065 | 15.26143
0.54 | 1108.71 | 0.00675 | 15.83871
0.56 | 1148.04 | 0.007 | 16.40057
0.58 | 1183.49 | 0.00725 | 16.907
0.6 | 1203.13 | 0.0075 | 17.18757
0.62 | 1236.18 | 0.00775 | 17.65971
0.64 | 1265.62 | 0.008 | 18.08029
0.66 | 1275.87 | 0.00825 | 18.22671
0.68 | 1258.61 | 0.0085 | 17.98014
0.7 | 1202.05 | 0.00875 | 17.17214
0.72 | 1089.48 | 0.009 | 15.564
0.74 | 744.293 | 0.00925 | 10.63276
0.76 | 467.955 | 0.0095 | 6.685071
0.78 | 403.662 | 0.00975 | 5.7666
0.8 | 347.151 | 0.01 | 4.9593
0.82 | 309.393 | 0.01025 | 4.4199
0.84 | 292.201 | 0.0105 | 4.1743
0.86 | 291.167 | 0.01075 | 4.159529
0.88 | 294.099 | 0.011 | 4.201414
0.9 | 297.518 | 0.01125 | 4.250257
0.92 | 303.03 | 0.0115 | 4.329
0.94 | 308.679 | 0.01175 | 4.4097
0.96 | 313.694 | 0.012 | 4.481343
0.98 | 319.114 | 0.01225 | 4.558771
1 | 324.536 | 0.0125 | 4.636229
1.02 | 330.009 | 0.01275 | 4.714414
1.04 | 334.967 | 0.013 | 4.785243
1.06 | 339.527 | 0.01325 | 4.850386
1.08 | 344.769 | 0.0135 | 4.925271
1.1 | 350.062 | 0.01375 | 5.000886
1.12 | 355.647 | 0.014 | 5.080671
1.14 | 361.266 | 0.01425 | 5.160943
1.16 | 366.396 | 0.0145 | 5.234229
1.18 | 371.711 | 0.01475 | 5.310157
1.2 | 376.813 | 0.015 | 5.383043
1.22 | 381.86 | 0.01525 | 5.455143
1.24 | 386.81 | 0.0155 | 5.525857
1.26 | 391.583 | 0.01575 | 5.594043
1.28 | 396.79 | 0.016 | 5.668429
1.3 | 402.095 | 0.01625 | 5.744214
1.32 | 407.294 | 0.0165 | 5.818486
1.34 | 412.275 | 0.01675 | 5.889643
1.36 | 417.124 | 0.017 | 5.958914
1.38 | 422.468 | 0.01725 | 6.035257
1.4 | 419.356 | 0.0175 | 5.9908
1.42 | 372.59 | 0.01775 | 5.322714
1.44 | 326.382 | 0.018 | 4.6626
1.46 | 252.075 | 0.01825 | 3.601071
1.48 | 241.013 | 0.0185 | 3.443043
1.5 | 242.472 | 0.01875 | 3.463886
1.52 | 244.586 | 0.019 | 3.494086
1.54 | 247.338 | 0.01925 | 3.5334
1.56 | 249.709 | 0.0195 | 3.567271
1.58 | 252.679 | 0.01975 | 3.6097
1.6 | 255.39 | 0.02 | 3.648429
1.62 | 257.851 | 0.02025 | 3.683586
1.64 | 260.145 | 0.0205 | 3.716357
1.66 | 262.748 | 0.02075 | 3.753543
1.68 | 257.896 | 0.021 | 3.684229
1.7 | 212.243 | 0.02125 | 3.032043
1.72 | 172.126 | 0.0215 | 2.458943
1.74 | 151.93 | 0.02175 | 2.170429
1.76 | 116.676 | 0.022 | 1.6668
1.78 | 110.77 | 0.02225 | 1.582429
1.8 | 108.924 | 0.0225 | 1.556057
1.82 | 108.505 | 0.02275 | 1.550071
1.84 | 109.406 | 0.023 | 1.562943
1.86 | 110.44 | 0.02325 | 1.577714
1.88 | 111.505 | 0.0235 | 1.592929
1.9 | 112.517 | 0.02375 | 1.607386
1.92 | 113.539 | 0.024 | 1.621986
1.94 | 114.414 | 0.02425 | 1.634486
1.96 | 115.072 | 0.0245 | 1.643886
1.98 | 116.22 | 0.02475 | 1.660286
2 | 115.688 | 0.025 | 1.652686

## 6_c21_l20_g3.0
TIME | FX | strain | stress | 6\cfrp2=1\lap=20\gap=3.0\6_c21_l20_g3.0.csv
0.02 | 39.8849 | 0.00025 | 0.5697843 | 最大応力 | 18.56971
0.04 | 79.7697 | 0.0005 | 1.139567 | ヤング率 | 2279.136
0.06 | 119.655 | 0.00075 | 1.709357
0.08 | 159.539 | 0.001 | 2.279129
0.1 | 199.424 | 0.00125 | 2.848914
0.12 | 239.309 | 0.0015 | 3.4187
0.14 | 279.194 | 0.00175 | 3.988486
0.16 | 319.079 | 0.002 | 4.558271
0.18 | 358.964 | 0.00225 | 5.128057
0.2 | 398.849 | 0.0025 | 5.697843
0.22 | 438.733 | 0.00275 | 6.267614
0.24 | 478.618 | 0.003 | 6.8374
0.26 | 518.503 | 0.00325 | 7.407186
0.28 | 558.388 | 0.0035 | 7.976971
0.3 | 598.273 | 0.00375 | 8.546757
0.32 | 638.158 | 0.004 | 9.116543
0.34 | 678.042 | 0.00425 | 9.686314
0.36 | 717.927 | 0.0045 | 10.2561
0.38 | 757.812 | 0.00475 | 10.82589
0.4 | 797.697 | 0.005 | 11.39567
0.42 | 837.582 | 0.00525 | 11.96546
0.44 | 877.467 | 0.0055 | 12.53524
0.46 | 917.352 | 0.00575 | 13.10503
0.48 | 957.236 | 0.006 | 13.6748
0.5 | 997.121 | 0.00625 | 14.24459
0.52 | 1037.01 | 0.0065 | 14.81443
0.54 | 1076.89 | 0.00675 | 15.38414
0.56 | 1116.16 | 0.007 | 15.94514
0.58 | 1155.38 | 0.00725 | 16.50543
0.6 | 1192.73 | 0.0075 | 17.039
0.62 | 1222.69 | 0.00775 | 17.467
0.64 | 1250.16 | 0.008 | 17.85943
0.66 | 1274.1 | 0.00825 | 18.20143
0.68 | 1299.88 | 0.0085 | 18.56971
0.7 | 1284.38 | 0.00875 | 18.34829
0.72 | 1236.04 | 0.009 | 17.65771
0.74 | 1162.15 | 0.00925 | 16.60214
0.76 | 778.804 | 0.0095 | 11.12577
0.78 | 473.387 | 0.00975 | 6.762671
0.8 | 367.857 | 0.01 | 5.2551
0.82 | 307.325 | 0.01025 | 4.390357
0.84 | 267.932 | 0.0105 | 3.8276
0.86 | 250.082 | 0.01075 | 3.5726
0.88 | 247.21 | 0.011 | 3.531571
0.9 | 247.776 | 0.01125 | 3.539657
0.92 | 250.969 | 0.0115 | 3.585271
0.94 | 255.83 | 0.01175 | 3.654714
0.96 | 259.99 | 0.012 | 3.714143
0.98 | 263.442 | 0.01225 | 3.763457
1 | 267.861 | 0.0125 | 3.826586
1.02 | 272.809 | 0.01275 | 3.897271
1.04 | 277.751 | 0.013 | 3.967871
1.06 | 282.115 | 0.01325 | 4.030214
1.08 | 286.441 | 0.0135 | 4.092014
1.1 | 290.238 | 0.01375 | 4.146257
1.12 | 294.418 | 0.014 | 4.205971
1.14 | 298.77 | 0.01425 | 4.268143
1.16 | 302.473 | 0.0145 | 4.321043
1.18 | 305.98 | 0.01475 | 4.371143
1.2 | 309.797 | 0.015 | 4.425671
1.22 | 313.975 | 0.01525 | 4.485357
1.24 | 318.347 | 0.0155 | 4.547814
1.26 | 322.929 | 0.01575 | 4.613271
1.28 | 326.734 | 0.016 | 4.667629
1.3 | 330.795 | 0.01625 | 4.725643
1.32 | 335.178 | 0.0165 | 4.788257
1.34 | 339.942 | 0.01675 | 4.856314
1.36 | 344.51 | 0.017 | 4.921571
1.38 | 348.606 | 0.01725 | 4.980086
1.4 | 352.69 | 0.0175 | 5.038429
1.42 | 356.376 | 0.01775 | 5.091086
1.44 | 360.503 | 0.018 | 5.150043
1.46 | 364.603 | 0.01825 | 5.208614
1.48 | 368.51 | 0.0185 | 5.264429
1.5 | 372.95 | 0.01875 | 5.327857
1.52 | 377.331 | 0.019 | 5.390443
1.54 | 373.751 | 0.01925 | 5.3393
1.56 | 322.656 | 0.0195 | 4.609371
1.58 | 242.51 | 0.01975 | 3.464429
1.6 | 158.181 | 0.02 | 2.259729
1.62 | 111.961 | 0.02025 | 1.599443
1.64 | 97.2083 | 0.0205 | 1.38869
1.66 | 77.5225 | 0.02075 | 1.107464
1.68 | 77.3969 | 0.021 | 1.10567
1.7 | 77.6015 | 0.02125 | 1.108593
1.72 | 78.2963 | 0.0215 | 1.118519
1.74 | 78.9759 | 0.02175 | 1.128227
1.76 | 79.7755 | 0.022 | 1.13965
1.78 | 80.5576 | 0.02225 | 1.150823
1.8 | 81.2663 | 0.0225 | 1.160947
1.82 | 82.0175 | 0.02275 | 1.171679
1.84 | 82.8635 | 0.023 | 1.183764
1.86 | 83.7642 | 0.02325 | 1.196631
1.88 | 84.6437 | 0.0235 | 1.209196
1.9 | 85.2177 | 0.02375 | 1.217396
1.92 | 85.6203 | 0.024 | 1.223147
1.94 | 86.3697 | 0.02425 | 1.233853
1.96 | 87.2271 | 0.0245 | 1.246101
1.98 | 88.034 | 0.02475 | 1.257629
2 | 88.6692 | 0.025 | 1.266703